## Geo
MOFs | Density | Di | Df | Dif | Total_SA | Pore_Vol_Cen | Pore_Void_Frac_Cen | Pore_Vol_Occ | Pore_Void_Frac_Occ | Dimen | catenation | topology_crystalnet | metal_identity
gmof_Uio66Zr-irmof14_A_No17 | 0.88835 | 10.13561 | 4.23275 | 10.0629 | 1832.6 | 0.160049 | 0.14218 | 0.587368 | 0.52179 | 3 | 0 | fcu | Zr
gmof_Al2O6-irmof20_B-irmof7_B_No279 | 1.34885 | 5.48716 | 4.23338 | 5.3932 | 647.98 | 0.0212774 | 0.0287 | 0.208541 | 0.28129 | 1 | 0 | rna | Al
gmof_Al2O6-BDC_B-irmof7_B_No581 | 1.17329 | 5.84403 | 4.23533 | 5.83904 | 865.24 | 0.0322256 | 0.03781 | 0.276376 | 0.32427 | 1 | 0 | rna | Al
UKUCAF_FSR | 1.06293 | 7.03492 | 4.23811 | 6.5457 | 938.51 | 0.0351294 | 0.03734 | 0.329872 | 0.35063 | 2 | 1 | pts | Co
YIMCEF_FSR | 0.9342 | 9.50628 | 4.24123 | 9.50491 | 1372.72 | 0.0843394 | 0.07879 | 0.37919 | 0.35424 | 3 | 0 | eea | Cu
EZEQEH_FSR | 1.2159 | 4.84588 | 4.24292 | 4.84588 | 506.13 | 0.0129041 | 0.01569 | 0.19426 | 0.2362 | 1 | 0 | UNKOWN | Mg
boydwoo_str_m3_o1_o12_pcu_sym_42 | 1.07524 | 5.76679 | 4.24506 | 5.71073 | 996.18 | 0.034355 | 0.03694 | 0.345605 | 0.37161 | 1 | 0 | pcu | Zn
EFADEV_FSR | 1.03969 | 5.18115 | 4.24599 | 5.13186 | 896.36 | 0.0274889 | 0.02858 | 0.358847 | 0.37309 | 1 | 0 | sql | Cu
gmof_Al2O6-irmof20_B-irmof7_B_No21 | 1.19397 | 6.06396 | 4.24712 | 5.80434 | 746.77 | 0.029046 | 0.03468 | 0.242586 | 0.28964 | 1 | 0 | rna | Al
gmof_Al2O6-fum_B-irmof10_B_No12 | 0.93437 | 5.40096 | 4.24924 | 5.22639 | 1638.5 | 0.0480643 | 0.04491 | 0.494653 | 0.46219 | 1 | 0 | rna | Al
gmof_Al2O6-irmof20_B-irmof7_B_No262 | 1.35351 | 5.94793 | 4.25339 | 5.93119 | 731.71 | 0.0292572 | 0.0396 | 0.231412 | 0.31322 | 1 | 0 | rna | Al
XALROT_FSR | 0.95531 | 7.57111 | 4.25465 | 6.56097 | 1974.58 | 0.113816 | 0.10873 | 0.582165 | 0.55615 | 3 | 1 | dia | In
core_QUQPOI_SL | 0.94134 | 5.60395 | 4.25812 | 5.60395 | 1167.53 | 0.0306479 | 0.02885 | 0.402364 | 0.37876 | 1 | 0 | sqc | Zn
GIYTEO_FSR | 1.08318 | 5.71953 | 4.26279 | 5.71953 | 1191.91 | 0.0506934 | 0.05491 | 0.393712 | 0.42646 | 1 | 0 | tfz-d | Zn
gmof_Al2O6-irmof20_B-irmof7_B_No15 | 1.07825 | 6.28909 | 4.26362 | 6.28909 | 999.79 | 0.0466311 | 0.05028 | 0.319202 | 0.34418 | 1 | 0 | rna | Al
boydwoo_str_m3_o24_o29_pcu_sym_127 | 1.19593 | 6.23507 | 4.26528 | 6.16142 | 1105.7 | 0.0415075 | 0.04964 | 0.329293 | 0.39381 | 2 | 0 | pcu | Zn
VUZREQ_FSR | 1.14386 | 5.91986 | 4.2669 | 5.91844 | 633.69 | 0.0171 | 0.01956 | 0.251526 | 0.28771 | 3 | 0 | met | Mg
TAZVEY_FSR | 1.3766 | 4.60664 | 4.26807 | 4.60664 | 353.78 | 0.00673397 | 0.00927 | 0.161732 | 0.22264 | 1 | 1 | UNKOWN | Zn
boydwoo_str_m1_o9_o22_pcu_sym_66 | 0.83264 | 10.25033 | 4.26808 | 10.1379 | 1989.64 | 0.175875 | 0.14644 | 0.631188 | 0.52555 | 2 | 0 | pcu | Zn
FAVHES_FSR | 1.73265 | 4.99603 | 4.26941 | 4.98231 | 283.26 | 0.00680461 | 0.01179 | 0.103524 | 0.17937 | 1 | 0 | UNKOWN | Tb
HEJQIZ_FSR | 1.44665 | 5.90013 | 4.27064 | 5.90013 | 492.06 | 0.0132237 | 0.01913 | 0.198348 | 0.28694 | 3 | 0 | met | Zn
EKEHUZ_FSR | 1.69402 | 4.61509 | 4.27403 | 4.61509 | 304.46 | 0.00597394 | 0.01012 | 0.14204 | 0.24062 | 1 | 0 | UNKOWN | Zn
gmof_Al2O6-irmof20_B-irmof7_B_No316 | 1.35006 | 5.82577 | 4.27445 | 5.54774 | 702.94 | 0.0274728 | 0.03709 | 0.222301 | 0.30012 | 1 | 0 | rna | Al
gmof_AlO6-mof177-N_No37 | 1.49469 | 4.73575 | 4.27699 | 4.73575 | 314.12 | 0.00557307 | 0.00833 | 0.113194 | 0.16919 | 1 | 0 | tsg | Al
MAWVAK_FSR | 1.30702 | 4.43543 | 4.27858 | 4.43543 | 183.97 | 0.00296093 | 0.00387 | 0.0918042 | 0.11999 | 1 | 0 | unc | Zn
core_OWEYOF_freeONLY | 1.04498 | 5.8049 | 4.28332 | 5.80157 | 970.59 | 0.032661 | 0.03413 | 0.331385 | 0.34629 | 1 | 0 | dia | Co
ROGSAI_FSR | 1.28827 | 7.10942 | 4.28592 | 7.10942 | 998.63 | 0.0533353 | 0.06871 | 0.308019 | 0.39681 | 2 | 0 | fsc | Ni
gmof_Al2O6-BDC_B-fum_B_No88 | 1.22738 | 5.04236 | 4.29159 | 5.04236 | 834.73 | 0.0226173 | 0.02776 | 0.286171 | 0.35124 | 1 | 0 | rna | Al
PARMIG_FSR | 1.33347 | 4.57378 | 4.29501 | 4.57378 | 358.11 | 0.004837 | 0.00645 | 0.207729 | 0.277 | 1 | 0 | dia | Ni
core_AFIXAO_freeONLY | 1.1432 | 6.18662 | 4.29676 | 6.18662 | 889.66 | 0.0403606 | 0.04614 | 0.29296 | 0.33491 | 1 | 0 | nog | Co
FAVGIV_FSR | 1.66688 | 5.08022 | 4.29805 | 5.07147 | 308.7 | 0.00785897 | 0.0131 | 0.109402 | 0.18236 | 1 | 0 | UNKOWN | Sm
EBAMOL_FSR | 1.10012 | 7.94986 | 4.30009 | 7.94986 | 1034.7 | 0.061875 | 0.06807 | 0.284133 | 0.31258 | 3 | 0 | ncb | Ni
MADVUJ_FSR | 1.73017 | 5.0189 | 4.30486 | 5.01838 | 191.74 | 0.00456601 | 0.0079 | 0.0968689 | 0.1676 | 1 | 1 | dia | Cu
JESTIN_FSR | 1.31673 | 4.62131 | 4.30503 | 4.62131 | 401.2 | 0.0070174 | 0.00924 | 0.155887 | 0.20526 | 1 | 0 | mab | Cd
core_NIYJAI_freeONLY | 1.15168 | 5.71237 | 4.30739 | 5.7045 | 704.96 | 0.0269779 | 0.03107 | 0.227954 | 0.26253 | 1 | 0 | UNKOWN | Cd
FAVGUH_FSR | 1.67523 | 5.06583 | 4.30927 | 5.06583 | 311.68 | 0.00787952 | 0.0132 | 0.109513 | 0.18346 | 1 | 0 | UNKOWN | Eu
KINDOC_FSR | 1.29303 | 5.11082 | 4.31058 | 5.11082 | 780.4 | 0.0229538 | 0.02968 | 0.239422 | 0.30958 | 1 | 0 | pcu | Tm
EKOKIA_FSR | 1.56631 | 5.86673 | 4.31423 | 5.86673 | 497.31 | 0.017704 | 0.02773 | 0.171268 | 0.26826 | 1 | UNKNOWN | UNKOWN | Cd
BOXRAK_FSR | 1.42423 | 5.76154 | 4.31766 | 5.75412 | 571.61 | 0.0210711 | 0.03001 | 0.19539 | 0.27828 | 1 | 0 | UNKOWN | Cd
core_NEJSOM_freeONLY | 1.09932 | 5.33702 | 4.31982 | 5.33702 | 878.85 | 0.0247426 | 0.0272 | 0.34062 | 0.37445 | 2 | 1 | pcu | Cu
XOPMIA_FSR | 1.07218 | 5.47134 | 4.3255 | 5.45351 | 991.33 | 0.0244175 | 0.02618 | 0.333245 | 0.3573 | 2 | 0 | mab | Cd
core_REHVEH_freeONLY | 1.24704 | 4.98165 | 4.32758 | 4.98008 | 422.2 | 0.00910159 | 0.01135 | 0.161912 | 0.20191 | 1 | 1 | gra | Co
UKOHIN_FSR | 0.75032 | 9.19449 | 4.32932 | 9.19449 | 2860.9 | 0.259291 | 0.19455 | 0.853733 | 0.64057 | 3 | 0 | UNKOWN | Zn
PIXQUK_FSR | 1.16305 | 6.15136 | 4.32953 | 6.06014 | 677.65 | 0.0265766 | 0.03091 | 0.228923 | 0.26625 | 2 | 0 | UNKOWN | Zn
ASUBIZ_FSR | 1.18075 | 5.85803 | 4.32954 | 5.85295 | 1005.43 | 0.0330807 | 0.03906 | 0.315122 | 0.37208 | 1 | 1 | UNKOWN | Zn
core_LIFWOO_freeONLY | 1.07428 | 4.8045 | 4.33372 | 4.80442 | 735.47 | 0.0162714 | 0.01748 | 0.279992 | 0.30079 | 1 | 3 | pcu | Zn
UKUBUY_FSR | 1.02667 | 7.0447 | 4.33515 | 7.0447 | 1018.55 | 0.0405193 | 0.0416 | 0.350044 | 0.35938 | 2 | 1 | pts | Fe
RIVDEF_FSR | 1.29494 | 4.64802 | 4.34192 | 4.64802 | 539.02 | 0.00884983 | 0.01146 | 0.188495 | 0.24409 | 1 | 0 | UNKOWN | Cd
ROYJIA_FSR | 0.91797 | 8.77195 | 4.34258 | 8.35547 | 1871.88 | 0.109623 | 0.10063 | 0.579237 | 0.53172 | 3 | UNKNOWN | nia-d | Ni
core_UKUBOS_freeONLY | 0.99963 | 7.28077 | 4.34418 | 6.82143 | 1060.94 | 0.0430159 | 0.043 | 0.361364 | 0.36123 | 2 | 1 | pts | Mn
FAPTIB_FSR | 1.01362 | 7.29921 | 4.34426 | 7.29513 | 1610.58 | 0.105947 | 0.10739 | 0.486336 | 0.49296 | 2 | 0 | pcu | Cd
core_GAXQIH_freeONLY | 1.43993 | 5.09956 | 4.34481 | 5.07943 | 317.52 | 0.00804204 | 0.01158 | 0.12818 | 0.18457 | 1 | 0 | UNKOWN | Ni
XOPVII_FSR | 1.07254 | 6.55326 | 4.34491 | 6.51446 | 1307.73 | 0.0638203 | 0.06845 | 0.35772 | 0.38367 | 2 | 0 | pcu | Ni
CADZOY_FSR | 1.22473 | 4.89156 | 4.34672 | 4.87635 | 1669.7 | 0.038335 | 0.04695 | 0.362031 | 0.44339 | 2 | UNKNOWN | UNKOWN | Sr
boydwoo_str_m3_o1_o12_pcu_sym_51 | 1.33747 | 5.70455 | 4.3471 | 5.70455 | 728.76 | 0.0223481 | 0.02989 | 0.276155 | 0.36935 | 1 | 0 | pcu | Zn
YAYRIC02_FSR | 1.3795 | 5.98675 | 4.35274 | 5.98675 | 305.76 | 0.0114171 | 0.01575 | 0.104654 | 0.14437 | 1 | UNKNOWN | kgd | Cd
EWALUK_FSR | 0.78122 | 9.79108 | 4.35407 | 9.79108 | 2434.95 | 0.21524 | 0.16815 | 0.685542 | 0.53556 | 3 | 1 | pcu | Zn
NAZBAT_FSR | 1.02216 | 6.94855 | 4.35483 | 6.43579 | 1330.43 | 0.053377 | 0.05456 | 0.306918 | 0.31372 | 3 | 1 | dia | In
INALOA_FSR | 1.38013 | 5.0977 | 4.35732 | 5.0977 | 242.37 | 0.00806445 | 0.01113 | 0.113765 | 0.15701 | 1 | 0 | rob | Cu
DITJEY_FSR | 1.13891 | 6.18329 | 4.35976 | 5.99668 | 932.17 | 0.0319341 | 0.03637 | 0.290357 | 0.33069 | 1 | 0 | UNKOWN | Al
core_DUDKUK_freeONLY | 1.21082 | 5.82009 | 4.36091 | 5.82009 | 754.25 | 0.0249334 | 0.03019 | 0.242818 | 0.29401 | 2 | UNKNOWN | tfi | Cd
XEGRAF_FSR | 1.52264 | 4.57676 | 4.36197 | 4.57292 | 141.16 | 0.0032575 | 0.00496 | 0.0684273 | 0.10419 | 1 | 0 | ant | Cd
gmof_Al2O6-irmof20_B-irmof7_B_No111 | 1.15753 | 6.17009 | 4.36522 | 6.15055 | 865.7 | 0.037649 | 0.04358 | 0.278834 | 0.32276 | 1 | 0 | rna | Al
core_FIFMIS01_freeONLY | 1.34436 | 4.8063 | 4.36638 | 4.8063 | 283.82 | 0.004835 | 0.0065 | 0.105552 | 0.1419 | 1 | 0 | UNKOWN | Co
MOF-5_cooh_2_2075_1 | 0.80588 | 14.22278 | 4.36646 | 14.1653 | 1842.35 | 0.278318 | 0.22429 | 0.711051 | 0.57302 | 3 | 0 | pcu | Zn
SESHEG_FSR | 1.19469 | 4.86145 | 4.36843 | 4.86097 | 561.3 | 0.0132251 | 0.0158 | 0.18157 | 0.21692 | 1 | 0 | hcb | Zn
ACURUO_FSR | 1.11261 | 6.64415 | 4.36973 | 6.64347 | 1241.35 | 0.0712288 | 0.07925 | 0.358418 | 0.39878 | 1 | 0 | dia | Cd
IZUMUM_FSR | 1.31289 | 5.01016 | 4.37005 | 5.01016 | 521.94 | 0.0171606 | 0.02253 | 0.22359 | 0.29355 | 3 | 0 | UNKOWN | Cu
gmof_AlO6-mof177-N_No27 | 1.36446 | 4.65953 | 4.37011 | 4.61423 | 522.79 | 0.00962286 | 0.01313 | 0.145149 | 0.19805 | 1 | 0 | tsg | Al
TOXYEM_FSR | 1.11244 | 6.08689 | 4.37227 | 6.08689 | 848.41 | 0.0433281 | 0.0482 | 0.338903 | 0.37701 | 1 | 0 | sql | Cu
ZOMNUM_FSR | 1.18413 | 5.87005 | 4.37281 | 5.87005 | 787.37 | 0.0287806 | 0.03408 | 0.308732 | 0.36558 | 1 | UNKNOWN | pcu | ZnCr
LIWCEB_FSR | 1.40475 | 5.02017 | 4.3782 | 5.02017 | 293.13 | 0.00761699 | 0.0107 | 0.116433 | 0.16356 | 1 | 0 | UNKOWN | Rh
gmof_Al2O6-ADC_B-BDC_B_No496 | 1.17293 | 5.52808 | 4.37969 | 5.4727 | 673.3 | 0.0226185 | 0.02653 | 0.240074 | 0.28159 | 1 | 0 | rna | Al
CECVOX_FSR | 1.06251 | 5.56559 | 4.38137 | 5.54488 | 775.38 | 0.0269927 | 0.02868 | 0.294331 | 0.31273 | 1 | 0 | sql | Ni
ARICOT_FSR | 1.4919 | 5.97846 | 4.3828 | 5.97846 | 306.88 | 0.0109793 | 0.01638 | 0.112467 | 0.16779 | 1 | 2 | UNKOWN | Cd
LOZJER_FSR | 1.32047 | 5.52081 | 4.38356 | 5.52081 | 743.41 | 0.0240672 | 0.03178 | 0.220831 | 0.2916 | 1 | 1 | UNKOWN | Pr
core_WAVQUH_freeONLY | 1.08924 | 8.02901 | 4.38532 | 8.02716 | 1060.33 | 0.0644121 | 0.07016 | 0.291415 | 0.31742 | 3 | 0 | ncb | Co
JEJZAC_FSR | 1.47887 | 4.70098 | 4.38536 | 4.70098 | 208.57 | 0.00443582 | 0.00656 | 0.0737725 | 0.1091 | 1 | 0 | UNKOWN | Mn
DAWCOV_FSR | 1.02686 | 5.78501 | 4.38605 | 5.78501 | 1078.31 | 0.0299358 | 0.03074 | 0.380401 | 0.39062 | 1 | 0 | UNKOWN | Mn
SAMLAV02_FSR | 1.17661 | 6.24006 | 4.38723 | 6.24006 | 1169.09 | 0.0382456 | 0.045 | 0.380246 | 0.4474 | 3 | 0 | pcu | Cd
QEDZEG_FSR | 1.27773 | 4.63878 | 4.38797 | 4.6352 | 362.9 | 0.00537674 | 0.00687 | 0.116136 | 0.14839 | 1 | 0 | UNKOWN | Zn
MOF-5_cooh_2_530_2 | 0.88113 | 11.85706 | 4.38965 | 11.85706 | 1908.33 | 0.222419 | 0.19598 | 0.665169 | 0.5861 | 3 | 0 | pcu | Zn
EMAXOH_FSR | 1.04854 | 6.32457 | 4.39205 | 6.12135 | 795.95 | 0.0186069 | 0.01951 | 0.147663 | 0.15483 | 1 | 0 | kgd | La
boydwoo_str_m3_o5_o24_pcu_sym_92 | 1.06119 | 5.6016 | 4.39237 | 5.58643 | 1141.87 | 0.038259 | 0.0406 | 0.414818 | 0.4402 | 1 | 0 | cut | Zn
SASVOA_FSR | 1.4874 | 5.10918 | 4.39295 | 4.96173 | 336.23 | 0.0101318 | 0.01507 | 0.122234 | 0.18181 | 1 | UNKNOWN | UNKOWN | Cu
core_HOVQAM_freeONLY | 0.64321 | 8.0276 | 4.39324 | 5.34113 | 4356.91 | 0.170877 | 0.10991 | 0.949006 | 0.61041 | 3 | 0 | crs | Co
gmof_Zn2O8N2-irmof14_A-irmof7_A_No378 | 0.9405 | 6.98782 | 4.40079 | 6.94312 | 1704.64 | 0.0985223 | 0.09266 | 0.494164 | 0.46476 | 2 | 0 | pcu | Zn
QESYOD_FSR | 1.74873 | 6.86815 | 4.40139 | 6.86815 | 303.79 | 0.0146678 | 0.02565 | 0.132079 | 0.23097 | 1 | 0 | etb-e | Cu
NEGMIY_FSR | 1.20553 | 5.49539 | 4.402 | 5.49539 | 728.71 | 0.0288919 | 0.03483 | 0.235556 | 0.28397 | 1 | 0 | sql | Co
IQEKUM_FSR | 1.38703 | 5.08079 | 4.40498 | 5.05364 | 395.92 | 0.0108 | 0.01498 | 0.149218 | 0.20697 | 1 | 0 | UNKOWN | Zn
FODCOS_FSR | 1.2914 | 5.3781 | 4.4069 | 5.37102 | 289.75 | 0.0115921 | 0.01497 | 0.124826 | 0.1612 | 1 | 0 | rob | Cu
core_GUXPOF_freeONLY | 1.25233 | 5.57021 | 4.40731 | 5.55221 | 607.29 | 0.019811 | 0.02481 | 0.170761 | 0.21385 | 1 | 0 | fsc | Co
tobacco_SR_bcu_v1-8c_Hf_1_Ch_1TrU_Ch_2x2x3 | 1.98266 | 6.61529 | 4.40874 | 6.19351 | 774.57 | 0.0341662 | 0.06774 | 0.251844 | 0.49932 | 1 | 0 | bcu | Hf
gmof_Al2O6-irmof20_B-irmof7_B_No305 | 1.24907 | 5.9753 | 4.40981 | 5.9753 | 726.02 | 0.0312072 | 0.03898 | 0.245542 | 0.3067 | 1 | 0 | rna | Al
TONBII_FSR | 1.62169 | 4.77037 | 4.40997 | 4.76289 | 236.03 | 0.00558676 | 0.00906 | 0.105778 | 0.17154 | 1 | 0 | UNKOWN | Fe
XIFHIF_FSR | 1.65048 | 6.40871 | 4.41141 | 6.3378 | 434.63 | 0.0205092 | 0.03385 | 0.156797 | 0.25879 | 1 | 0 | UNKOWN | Tb
YUYBIF_FSR | 1.44819 | 4.81205 | 4.4128 | 4.79246 | 371.49 | 0.00832073 | 0.01205 | 0.156658 | 0.22687 | 1 | 0 | bcu | Cd
PIHREF_FSR | 1.17759 | 4.74629 | 4.4141 | 4.71022 | 674.5 | 0.0140966 | 0.0166 | 0.268557 | 0.31625 | 1 | 1 | sql | Zn
boydwoo_str_m3_o1_o18_pcu_sym_148 | 1.14642 | 6.52907 | 4.41471 | 6.52907 | 1204.17 | 0.0651073 | 0.07464 | 0.372273 | 0.42678 | 2 | 0 | pcu | Zn
XOKQUL_FSR | 0.99115 | 7.26206 | 4.42264 | 7.26206 | 1222.3 | 0.0606167 | 0.06008 | 0.413935 | 0.41027 | 3 | 1 | sql | Zn
boydwoo_str_m5_Al_o5_o11_sra_sym_47 | 0.98615 | 5.11111 | 4.42359 | 5.10806 | 1390.29 | 0.0351571 | 0.03467 | 0.458279 | 0.45193 | 1 | 0 | rna | Al
CUQRIR_FSR | 1.09119 | 5.41177 | 4.42947 | 5.41177 | 1069.4 | 0.0319192 | 0.03483 | 0.302193 | 0.32975 | 1 | 0 | UNKOWN | Zn
EYOJOT_FSR | 0.84185 | 6.7995 | 4.43017 | 6.7995 | 2026.22 | 0.0863103 | 0.07266 | 0.534551 | 0.45001 | 3 | 1 | pcu | Zn
VAZROF_FSR | 1.23956 | 4.9494 | 4.43084 | 4.9494 | 490.2 | 0.0143761 | 0.01782 | 0.170867 | 0.2118 | 1 | 1 | pcu | Fe
FAFBUL_FSR | 1.76495 | 6.14943 | 4.43163 | 6.14943 | 434.67 | 0.016686 | 0.02945 | 0.165205 | 0.29158 | 1 | 0 | UNKOWN | Mn
tobacco_SR_bcu_v1-8c_Zr_1_Ch_1TrU_Ch_2x2x3 | 1.37479 | 6.61937 | 4.4343 | 6.34517 | 1119.18 | 0.0502475 | 0.06908 | 0.369117 | 0.50746 | 1 | 0 | bcu | Zr
ZOMNEW_FSR | 1.25816 | 5.9534 | 4.43754 | 5.9534 | 786.11 | 0.0310772 | 0.0391 | 0.302871 | 0.38106 | 1 | UNKNOWN | pcu | ZnMo
GUQWOG_FSR | 0.93497 | 8.07429 | 4.43835 | 8.07429 | 1796.08 | 0.119159 | 0.11141 | 0.517848 | 0.48417 | 2 | 0 | pcu | Cd
EYIYES_FSR | 1.27749 | 5.74651 | 4.43863 | 5.70724 | 572.67 | 0.0142937 | 0.01826 | 0.203031 | 0.25937 | 1 | 0 | UNKOWN | Dy
boydwoo_str_m5_Al_o10_o29_sra_sym_51 | 1.05057 | 4.77569 | 4.44287 | 4.77045 | 446.8 | 0.00859535 | 0.00903 | 0.198436 | 0.20847 | 1 | 0 | rna | Al
boydwoo_str_m3_o1_o4_pcu_sym_157 | 1.40395 | 6.75786 | 4.44321 | 6.68118 | 895.37 | 0.0405641 | 0.05695 | 0.283008 | 0.39733 | 1 | 0 | pcu | Zn
TOLGIL_FSR | 1.26539 | 5.78579 | 4.44391 | 5.74614 | 375.35 | 0.0146675 | 0.01856 | 0.140352 | 0.1776 | 1 | 0 | sql | Cd
core_OJIWAG_freeONLY | 1.09906 | 5.30179 | 4.44443 | 5.29823 | 707.13 | 0.0127108 | 0.01397 | 0.219642 | 0.2414 | 1 | 1 | pcu | Zn
UQENAH_FSR | 1.06208 | 6.93358 | 4.44454 | 6.9257 | 885.05 | 0.046597 | 0.04949 | 0.309392 | 0.3286 | 1 | 0 | UNKOWN | Zn
gmof_Zn4O13-BDC_A-NiC4_No13 | 1.02435 | 12.99161 | 4.44695 | 12.99161 | 1537.52 | 0.172656 | 0.17686 | 0.531215 | 0.54415 | 3 | 0 | pcu | Zn
NEGKIW_FSR | 1.21835 | 5.50261 | 4.44824 | 5.50261 | 710.37 | 0.0282021 | 0.03436 | 0.231231 | 0.28172 | 1 | 0 | sql | Zn
DEYVUA_FSR | 0.95861 | 5.26469 | 4.45437 | 5.2553 | 1785.68 | 0.0396721 | 0.03803 | 0.528505 | 0.50663 | 3 | 0 | ant | Zn
KALFIO_FSR | 0.95526 | 6.15782 | 4.45641 | 6.14526 | 1257.79 | 0.0495993 | 0.04738 | 0.426954 | 0.40785 | 1 | 0 | UNKOWN | Ni
core_HOBGEL_freeONLY | 1.33583 | 4.82695 | 4.45687 | 4.7543 | 665.42 | 0.0193962 | 0.02591 | 0.216465 | 0.28916 | 1 | 0 | UNKOWN | Ni
core_SAMLAV_manual | 1.21029 | 5.92161 | 4.45844 | 5.9032 | 1021.59 | 0.0344381 | 0.04168 | 0.342753 | 0.41483 | 3 | 0 | pcu | Cd
core_QIWPET_freeONLY | 1.32275 | 5.21903 | 4.45922 | 5.18829 | 591.45 | 0.019588 | 0.02591 | 0.205761 | 0.27217 | 1 | 0 | UNKOWN | Mg
KUXSIH01_FSR | 0.87088 | 8.84201 | 4.46096 | 8.83665 | 2082.19 | 0.123863 | 0.10787 | 0.627962 | 0.54688 | 3 | UNKNOWN | nia-d | Fe
gmof_Al2O6-irmof7_B-irmof8_B_No29 | 1.25276 | 6.44053 | 4.46606 | 6.44053 | 780.43 | 0.0346196 | 0.04337 | 0.244971 | 0.30689 | 1 | 0 | rna | Al
gmof_Uio66Zr-irmof20_A-irmof8_A_No120 | 1.15473 | 8.48645 | 4.46851 | 8.48645 | 1343.55 | 0.0909998 | 0.10508 | 0.436319 | 0.50383 | 3 | 0 | fcu | Zr
core_OTAVAH_freeONLY | 1.26046 | 5.22663 | 4.47152 | 5.22031 | 787.9 | 0.0224125 | 0.02825 | 0.223062 | 0.28116 | 1 | 0 | cds | Gd
DAFZAO_FSR | 0.86626 | 8.94253 | 4.47504 | 7.89073 | 2068.54 | 0.128079 | 0.11095 | 0.629797 | 0.54557 | 3 | UNKNOWN | nia-d | Mn
gmof_Al2O6-fum_B-irmof10_B_No96 | 1.00755 | 5.65414 | 4.48022 | 5.65247 | 1651.31 | 0.0695452 | 0.07007 | 0.458907 | 0.46237 | 1 | 0 | rna | Al
boydwoo_str_m3_o22_o22_pcu_sym_48 | 1.13741 | 5.26695 | 4.48171 | 5.26695 | 658.46 | 0.018973 | 0.02158 | 0.235201 | 0.26752 | 1 | 0 | pcu | Zn
gmof_Al2O6-BDC_B-irmof7_B_No2 | 1.04936 | 6.41455 | 4.48864 | 6.39154 | 1000.06 | 0.0507166 | 0.05322 | 0.336148 | 0.35274 | 1 | 0 | rna | Al
HOMTIM_FSR | 1.13363 | 5.02972 | 4.48985 | 5.02265 | 558.99 | 0.0153312 | 0.01738 | 0.247805 | 0.28092 | 1 | 1 | UNKOWN | Co
SINSUG_FSR | 1.32164 | 5.12023 | 4.48996 | 5.11262 | 333.25 | 0.0101465 | 0.01341 | 0.121788 | 0.16096 | 1 | 0 | hxl | Mg
QUZVEO_FSR | 1.66572 | 6.51687 | 4.49349 | 6.50372 | 457.45 | 0.0221767 | 0.03694 | 0.162177 | 0.27014 | 1 | 0 | UNKOWN | Dy
gmof_AlO6-mof177-N_No9 | 1.61337 | 4.84682 | 4.49592 | 4.84682 | 264.73 | 0.00647092 | 0.01044 | 0.0949131 | 0.15313 | 1 | 0 | tsg | Al
boydwoo_str_m5_Al_o1_o4_sra_sym_103 | 1.15553 | 5.42805 | 4.49838 | 5.42805 | 589.47 | 0.0157071 | 0.01815 | 0.226684 | 0.26194 | 1 | 0 | rna | Al
MEWWET_FSR | 1.31287 | 5.05779 | 4.49943 | 5.03754 | 700.41 | 0.0194459 | 0.02553 | 0.251875 | 0.33068 | 1 | UNKNOWN | cpv | Zn
KEHGIO_FSR | 1.26169 | 5.11581 | 4.50076 | 5.11581 | 627.19 | 0.0212492 | 0.02681 | 0.209583 | 0.26443 | 1 | 0 | UNKOWN | Cu
core_ILIFUE_freeONLY | 1.74976 | 5.1758 | 4.50121 | 5.1758 | 360.04 | 0.0102528 | 0.01794 | 0.150918 | 0.26407 | 1 | 0 | hcb | Ce
TOYHIB_FSR | 1.09168 | 6.80321 | 4.5017 | 5.87634 | 1020.87 | 0.0494099 | 0.05394 | 0.353545 | 0.38596 | 1 | 0 | UNKOWN | Ti
OFODAP_FSR | 1.15173 | 5.37674 | 4.50205 | 5.37674 | 996.89 | 0.0266555 | 0.0307 | 0.317148 | 0.36527 | 3 | UNKNOWN | tfi | Cd
core_SEFSOM_freeONLY | 1.31423 | 7.63909 | 4.50271 | 7.63909 | 534.17 | 0.0363711 | 0.0478 | 0.183933 | 0.24173 | 1 | 0 | UNKOWN | Cd
VEXPAS_FSR | 1.07417 | 6.04077 | 4.5032 | 6.03981 | 1071.72 | 0.0449371 | 0.04827 | 0.329548 | 0.35399 | 3 | 1 | pcu | Zn
core_CUVXAT_freeONLY | 1.07474 | 6.30338 | 4.50383 | 6.30338 | 1254.18 | 0.0566833 | 0.06092 | 0.35629 | 0.38292 | 3 | 0 | pcu | Mn
QEBHOX_FSR | 1.29741 | 5.61109 | 4.50445 | 5.59716 | 460.33 | 0.0188298 | 0.02443 | 0.15003 | 0.19465 | 1 | 1 | UNKOWN | Mn
LACJIL_FSR | 1.26841 | 4.85333 | 4.50521 | 4.85333 | 453.28 | 0.0102964 | 0.01306 | 0.17488 | 0.22182 | 1 | 0 | UNKOWN | Zn
boydwoo_str_m3_o11_o18_pcu_sym_36 | 2.01445 | 5.49972 | 4.5064 | 5.29712 | 453.67 | 0.0120033 | 0.02418 | 0.150106 | 0.30238 | 1 | 0 | pcu | Zn
MARBIT_FSR | 1.14658 | 7.25476 | 4.50657 | 7.12639 | 1264.05 | 0.0531059 | 0.06089 | 0.405232 | 0.46463 | 2 | UNKNOWN | jjt | Gd
boydwoo_str_m3_o4_o29_pcu_sym_66 | 0.96986 | 7.30965 | 4.50658 | 7.30965 | 1311.6 | 0.0583589 | 0.0566 | 0.371837 | 0.36063 | 2 | 0 | pcu | Zn
gmof_Al2O6-irmof6_B-irmof7_B_No3 | 1.1622 | 5.71619 | 4.50769 | 5.71619 | 695.42 | 0.026992 | 0.03137 | 0.257211 | 0.29893 | 1 | 0 | rna | Al
core_BASJUB_freeONLY | 1.03225 | 5.42273 | 4.51293 | 5.35651 | 1128.6 | 0.0355439 | 0.03669 | 0.356001 | 0.36748 | 3 | 1 | pts | Co
KINFEU_FSR | 1.65283 | 6.57195 | 4.51479 | 6.5414 | 406.12 | 0.0189009 | 0.03124 | 0.127472 | 0.21069 | 1 | 0 | UNKOWN | Tm
core_AKUKUO_freeONLY | 1.33012 | 5.05274 | 4.51513 | 5.05274 | 549.13 | 0.0163068 | 0.02169 | 0.185051 | 0.24614 | 1 | 0 | frl | Ni
boydwoo_str_m3_o10_o23_pcu_sym_20 | 1.12063 | 5.38709 | 4.51521 | 5.38709 | 817.87 | 0.0156965 | 0.01759 | 0.184521 | 0.20678 | 1 | 0 | cut | Zn
gmof_Uio66Zr-irmof20_A-irmof8_A_No313 | 1.1573 | 8.50383 | 4.51599 | 8.48548 | 1295.66 | 0.0852587 | 0.09867 | 0.424392 | 0.49115 | 3 | 0 | fcu | Zr
core_CUVGOQ_freeONLY | 1.01667 | 5.51176 | 4.51825 | 5.49597 | 1257.47 | 0.0565083 | 0.05745 | 0.379761 | 0.38609 | 1 | UNKNOWN | pcu | Mn
core_EBOBIJ_freeONLY | 0.93719 | 5.8804 | 4.5191 | 5.85355 | 1450.24 | 0.0591555 | 0.05544 | 0.486881 | 0.4563 | 2 | 0 | dia | Zn
gmof_Al2O6-BDC_B-irmof7_B_No693 | 1.29919 | 5.64979 | 4.52159 | 5.64979 | 656.53 | 0.0251387 | 0.03266 | 0.234492 | 0.30465 | 1 | 0 | rna | Al
NOFMIG01_FSR | 1.5993 | 4.82389 | 4.52178 | 4.82389 | 229.86 | 0.00563372 | 0.00901 | 0.0728507 | 0.11651 | 1 | 0 | UNKOWN | Cd
boydwoo_str_m3_o1_o4_pcu_sym_132 | 1.32604 | 7.90176 | 4.523 | 7.75453 | 1143.24 | 0.07223 | 0.09578 | 0.35649 | 0.47272 | 2 | 0 | pcu | Zn
FITFIA_FSR | 1.25722 | 5.36498 | 4.52348 | 5.36206 | 636.49 | 0.0189067 | 0.02377 | 0.225887 | 0.28399 | 1 | UNKNOWN | zyl | Zn
gmof_Uio66Zr-irmof20_A-irmof8_A_No228 | 1.17146 | 8.43912 | 4.52586 | 8.40469 | 1302.9 | 0.0863625 | 0.10117 | 0.427425 | 0.50071 | 3 | 0 | fcu | Zr
boydwoo_str_m3_o4_o14_pcu_sym_124 | 1.18491 | 6.54971 | 4.52769 | 6.54971 | 981.69 | 0.0500036 | 0.05925 | 0.335788 | 0.39788 | 1 | 0 | pcu | Zn
core_MAFDII_SL | 1.14359 | 5.89517 | 4.53054 | 5.7714 | 1045.06 | 0.0327739 | 0.03748 | 0.248252 | 0.2839 | 1 | 0 | UNKOWN | In
gmof_Uio66Zr-irmof20_A-irmof8_A_No300 | 1.16567 | 8.452 | 4.53333 | 8.43564 | 1255.86 | 0.0826309 | 0.09632 | 0.420661 | 0.49035 | 3 | 0 | fcu | Zr
FUNBAS_FSR | 1.10756 | 6.06599 | 4.53459 | 6.06599 | 802.49 | 0.0329913 | 0.03654 | 0.262188 | 0.29039 | 1 | 1 | fsc | Zn
gmof_Uio66Zr-irmof20_A-irmof8_A_No121 | 1.16513 | 8.44801 | 4.53471 | 8.43372 | 1312.96 | 0.0897751 | 0.1046 | 0.428749 | 0.49955 | 3 | 0 | fcu | Zr
UWUTIQ_FSR | 0.99671 | 5.96836 | 4.53538 | 5.8395 | 1441.92 | 0.0477772 | 0.04762 | 0.43764 | 0.4362 | 3 | 1 | pcu | Zn
core_GARQAU_freeONLY | 1.05506 | 7.11546 | 4.53852 | 7.11546 | 697.51 | 0.019506 | 0.02058 | 0.256269 | 0.27038 | 1 | 1 | afw | Zn
core_KALFEK_freeONLY | 0.95107 | 6.38081 | 4.53877 | 6.38081 | 1333.33 | 0.0525305 | 0.04996 | 0.438581 | 0.41712 | 2 | 0 | UNKOWN | Ni
SODZIV_FSR | 1.37677 | 6.05029 | 4.54208 | 6.04056 | 511.66 | 0.0221968 | 0.03056 | 0.181141 | 0.24939 | 1 | 0 | UNKOWN | Cd
FANPAO_FSR | 1.0605 | 5.78006 | 4.54382 | 5.4402 | 1453.78 | 0.0467419 | 0.04957 | 0.44229 | 0.46905 | 2 | UNKNOWN | tfi | Zn
core_AKEDIF_freeONLY | 1.03751 | 5.14533 | 4.54552 | 5.14533 | 834.08 | 0.0206359 | 0.02141 | 0.283582 | 0.29422 | 1 | 0 | dia | Zn
CATDEH_FSR | 1.14916 | 6.18007 | 4.54801 | 6.18007 | 345.85 | 0.0109558 | 0.01259 | 0.109514 | 0.12585 | 1 | 0 | UNKOWN | Zn
boydwoo_str_m3_o4_o9_pcu_sym_200 | 1.07364 | 5.3131 | 4.54821 | 5.3131 | 983.31 | 0.0296654 | 0.03185 | 0.319669 | 0.34321 | 2 | 0 | pcu | Zn
WEFXIQ_FSR | 1.06961 | 6.35016 | 4.54877 | 6.33921 | 1202.64 | 0.060611 | 0.06483 | 0.365106 | 0.39052 | 1 | UNKNOWN | rtl | Ni
gmof_Uio66Zr-irmof10_A_No5 | 0.83419 | 10.31064 | 4.55004 | 10.31064 | 2494.37 | 0.218188 | 0.18201 | 0.739594 | 0.61696 | 3 | 0 | fcu | Zr
XUZVUL_FSR | 1.91924 | 5.01349 | 4.55163 | 5.01349 | 184.81 | 0.00484566 | 0.0093 | 0.0738937 | 0.14182 | 1 | 0 | UNKOWN | Ag
boydwoo_str_m3_o1_o17_pcu_sym_149 | 0.77982 | 5.96397 | 4.55303 | 5.88513 | 3268.24 | 0.138942 | 0.10835 | 0.787155 | 0.61384 | 3 | 0 | pcu | Zn
boydwoo_str_m3_o1_o10_pcu_sym_121 | 1.09553 | 5.74142 | 4.55803 | 5.74142 | 1402.81 | 0.0483236 | 0.05294 | 0.44383 | 0.48623 | 2 | 0 | pcu | Zn
gmof_Uio66Zr-irmof10_A-irmof12_A_No5 | 0.83375 | 9.99722 | 4.55816 | 9.99722 | 2443.62 | 0.207797 | 0.17325 | 0.727894 | 0.60688 | 3 | 0 | fcu | Zr
boydwoo_str_m3_o14_o21_pcu_sym_152 | 1.63347 | 6.7874 | 4.55891 | 6.7874 | 613.32 | 0.0311851 | 0.05094 | 0.201142 | 0.32856 | 1 | 0 | pcu | Zn
core_REZVAU_freeONLY | 1.18778 | 5.01115 | 4.55964 | 5.01115 | 749.27 | 0.0211319 | 0.0251 | 0.240188 | 0.28529 | 1 | 0 | UNKOWN | Co
core_JUYROM_freeONLY | 0.99022 | 6.37868 | 4.56107 | 6.27472 | 1625.39 | 0.0807801 | 0.07999 | 0.461019 | 0.45651 | 2 | 0 | pcu | Zn
NOZZUZ_FSR | 1.05855 | 6.29651 | 4.56442 | 6.29582 | 1440.51 | 0.0603277 | 0.06386 | 0.41706 | 0.44148 | 3 | 0 | UNKOWN | Cd
tobacco_SR_ttv_v1-3c_pyrrole_Ch_v2-12c_Zr_1_Ch_1TrU_Ch_1DoU_Ch_2x2x2 | 1.09786 | 6.87936 | 4.56459 | 6.87936 | 1478.19 | 0.0733606 | 0.08054 | 0.433332 | 0.47574 | 2 | UNKNOWN | ttv | Zr
UDAFOX_FSR | 0.95721 | 5.72903 | 4.5647 | 5.72903 | 932.31 | 0.030192 | 0.0289 | 0.29282 | 0.28029 | 1 | 0 | sql | Zn
boydwoo_str_m3_o12_o15_pcu_sym_107 | 1.01944 | 6.32289 | 4.56509 | 6.32289 | 1587.42 | 0.0928845 | 0.09469 | 0.469779 | 0.47891 | 2 | 0 | pcu | Zn
TITBIJ_FSR | 1.24887 | 5.59508 | 4.56511 | 5.56624 | 943.34 | 0.0346874 | 0.04332 | 0.255863 | 0.31954 | 1 | 1 | fes | Zn
XEJVOZ_FSR | 2.24691 | 4.91798 | 4.56517 | 4.91798 | 112.69 | 0.0027905 | 0.00627 | 0.0431349 | 0.09692 | 1 | 0 | UNKOWN | Sr
PIHWAG_FSR | 1.43688 | 5.71174 | 4.56525 | 5.31353 | 497.74 | 0.0182687 | 0.02625 | 0.18252 | 0.26226 | 1 | 0 | UNKOWN | La
PUPJEQ_FSR | 1.20838 | 5.51276 | 4.56667 | 5.5101 | 496.37 | 0.0164353 | 0.01986 | 0.185844 | 0.22457 | 1 | 1 | hcb | Zn
UKUBIM_FSR | 1.05497 | 6.96876 | 4.56732 | 6.96872 | 1055.97 | 0.0482477 | 0.0509 | 0.352474 | 0.37185 | 2 | 1 | pts | Cd
gmof_Uio66Zr-irmof10_A-irmof14_A_No156 | 0.85572 | 10.23456 | 4.5717 | 10.20816 | 2282.3 | 0.196689 | 0.16831 | 0.693454 | 0.5934 | 3 | 0 | fcu | Zr
XOLSUO_FSR | 0.98569 | 6.74201 | 4.57459 | 6.70971 | 2016.51 | 0.0944921 | 0.09314 | 0.513325 | 0.50598 | 3 | 0 | UNKOWN | Co
core_PIJROR_freeONLY | 1.43258 | 5.74739 | 4.57798 | 5.3713 | 540.84 | 0.0201385 | 0.02885 | 0.191962 | 0.275 | 1 | 0 | UNKOWN | Ce
boydwoo_str_m1_o15_o19_pcu_sym_50 | 1.02005 | 12.10873 | 4.57915 | 12.10873 | 1716.59 | 0.182237 | 0.18589 | 0.532818 | 0.5435 | 2 | 0 | pcu | Zn
core_XEGKUR_freeONLY | 1.23467 | 5.7076 | 4.57965 | 5.70755 | 666.34 | 0.0236906 | 0.02925 | 0.22615 | 0.27922 | 1 | 0 | hex | Gd
XEVNER_FSR | 1.07735 | 5.55342 | 4.5806 | 5.53185 | 920.4 | 0.0272148 | 0.02932 | 0.329789 | 0.3553 | 1 | 0 | UNKOWN | Cd
FIDFEG_FSR | 1.25139 | 5.06163 | 4.58347 | 4.97862 | 305.06 | 0.00985308 | 0.01233 | 0.12105 | 0.15148 | 1 | 0 | pcu | Cu
gmof_Zn4O13-BDC_A-NiC4_No24 | 1.00347 | 14.16051 | 4.58393 | 14.14869 | 1561.71 | 0.217076 | 0.21783 | 0.573298 | 0.57529 | 3 | 0 | pcu | Zn
KEWZOD_FSR | 0.82885 | 8.13311 | 4.58473 | 8.13311 | 2262.52 | 0.167328 | 0.13869 | 0.653687 | 0.54181 | 2 | 0 | mcn | Zn
core_KIPJUQ_freeONLY | 2.01345 | 5.49481 | 4.58475 | 5.49229 | 183.73 | 0.00636222 | 0.01281 | 0.0490949 | 0.09885 | 1 | 0 | UNKOWN | Er
MOF-5_cooh_2_98_1 | 0.94928 | 8.51764 | 4.58522 | 8.51764 | 1603.13 | 0.102172 | 0.09699 | 0.479193 | 0.45489 | 3 | 0 | pcu | Zn
core_CURBOH_freeONLY | 1.25667 | 9.47159 | 4.58531 | 9.47159 | 1258.3 | 0.12561 | 0.15785 | 0.395252 | 0.4967 | 2 | 1 | ths | Zn
gmof_Al2O6-irmof7_B_No1 | 1.1388 | 5.6253 | 4.58877 | 5.6253 | 661.07 | 0.0239198 | 0.02724 | 0.24135 | 0.27485 | 1 | 0 | rna | Al
boydwoo_str_m5_Al_o5_o29_sra_sym_81 | 1.35571 | 4.73856 | 4.5927 | 4.73159 | 365.44 | 0.00799579 | 0.01084 | 0.127726 | 0.17316 | 1 | 0 | UNKOWN | Al
HAYYOY_FSR | 1.51135 | 7.96181 | 4.59404 | 7.95694 | 821.5 | 0.0548714 | 0.08293 | 0.283812 | 0.42894 | 1 | 0 | UNKOWN | Fe
MUJKAF_FSR | 0.94883 | 6.84535 | 4.59992 | 6.84535 | 2081.98 | 0.131004 | 0.1243 | 0.546895 | 0.51891 | 2 | 0 | pcu | Cd
boydwoo_str_m5_Al_o19_o23_sra_sym_69 | 0.87518 | 6.48966 | 4.60007 | 6.48704 | 1463.34 | 0.0560915 | 0.04909 | 0.466512 | 0.40828 | 1 | 0 | rna | Al
QOMFEE_FSR | 0.93085 | 6.19717 | 4.60042 | 6.19717 | 1923.47 | 0.0776062 | 0.07224 | 0.562441 | 0.52355 | 3 | 0 | pcu | Zn
MOF-5_cooh_2_1401_2 | 1.00302 | 9.68245 | 4.60273 | 9.68245 | 1515.59 | 0.147663 | 0.14811 | 0.495601 | 0.4971 | 3 | 0 | pcu | Zn
gmof_Uio66Zr-irmof20_A-irmof8_A_No77 | 1.15956 | 8.14014 | 4.60417 | 7.60816 | 1292.18 | 0.087266 | 0.10119 | 0.424437 | 0.49216 | 3 | 0 | fcu | Zr
IXAJUN_FSR | 0.98245 | 6.13131 | 4.60482 | 6.13131 | 1223.1 | 0.0593213 | 0.05828 | 0.49675 | 0.48803 | 1 | UNKNOWN | rtl | Cu
core_GAWLIB_freeONLY | 1.95829 | 5.16142 | 4.60498 | 5.13861 | 158.62 | 0.00450905 | 0.00883 | 0.0445798 | 0.0873 | 1 | 0 | UNKOWN | Tb
core_CAYSIE_freeONLY | 1.17561 | 6.75022 | 4.60704 | 6.75022 | 441.72 | 0.0145542 | 0.01711 | 0.133123 | 0.1565 | 1 | 0 | UNKOWN | Co
boydwoo_str_m3_o4_o28_pcu_sym_184 | 0.98213 | 6.196 | 4.60744 | 6.196 | 724.41 | 0.0259844 | 0.02552 | 0.220704 | 0.21676 | 2 | 0 | pcu | Zn
ULAFEU_FSR | 1.11715 | 5.75545 | 4.60885 | 5.75545 | 1022.34 | 0.0440854 | 0.04925 | 0.291447 | 0.32559 | 1 | 0 | sql | Cd
boydwoo_str_m5_Al_o22_o22_sra_sym_66 | 1.25126 | 5.43262 | 4.60991 | 5.2379 | 408.69 | 0.0109889 | 0.01375 | 0.171203 | 0.21422 | 1 | 0 | rna | Al
boydwoo_str_m1_o5_o17_pcu_sym_88 | 0.77784 | 10.19254 | 4.61061 | 10.19254 | 2232.58 | 0.238983 | 0.18589 | 0.752985 | 0.5857 | 2 | 0 | pcu | Zn
boydwoo_str_m3_o12_o16_pcu_sym_87 | 1.35395 | 6.33669 | 4.61086 | 6.30805 | 1072.39 | 0.0450902 | 0.06105 | 0.318645 | 0.43143 | 2 | 0 | pcu | Zn
RITDAB_FSR | 1.28217 | 5.62726 | 4.61287 | 5.62726 | 665.92 | 0.0252463 | 0.03237 | 0.278645 | 0.35727 | 1 | 1 | dia | CuIn
gmof_Al2O6-irmof20_B-irmof7_B_No168 | 1.42594 | 5.66801 | 4.61331 | 5.66801 | 543.23 | 0.0197554 | 0.02817 | 0.190113 | 0.27109 | 1 | 0 | rna | Al
gmof_AlO6-mof177-N_No2 | 1.63321 | 5.55605 | 4.61459 | 5.55605 | 720.77 | 0.0114376 | 0.01868 | 0.142523 | 0.23277 | 1 | 0 | tsg | Al
gmof_Al2O6-BDC_B-irmof7_B_No4 | 1.125 | 6.25295 | 4.61644 | 6.25295 | 859.78 | 0.0418846 | 0.04712 | 0.300428 | 0.33798 | 1 | 0 | rna | Al
core_POYPAW_freeONLY | 0.95782 | 7.73117 | 4.61752 | 7.73117 | 1116.41 | 0.0496963 | 0.0476 | 0.3447 | 0.33016 | 2 | 0 | UNKOWN | NiCd
SOZHOG_FSR | 0.96365 | 5.64218 | 4.61777 | 5.57818 | 1089.62 | 0.0460748 | 0.0444 | 0.412255 | 0.39727 | 1 | UNKNOWN | rtl | Cu
YURHOL_FSR | 1.16647 | 6.21181 | 4.61967 | 6.21181 | 364.74 | 0.0115048 | 0.01342 | 0.108438 | 0.12649 | 1 | 0 | UNKOWN | Co
gmof_Al2O6-BDC_B-fum_B_No92 | 1.22116 | 5.42773 | 4.62083 | 5.41439 | 992.87 | 0.0423942 | 0.05177 | 0.329704 | 0.40262 | 1 | 0 | rna | Al
QEBGAH_FSR | 1.10475 | 5.14148 | 4.62392 | 5.09156 | 699.14 | 0.0189454 | 0.02093 | 0.26386 | 0.2915 | 1 | UNKNOWN | tfa | Co
AFOVAT_FSR | 1.15477 | 6.27345 | 4.6256 | 5.91035 | 1059.9 | 0.0481914 | 0.05565 | 0.34109 | 0.39388 | 1 | 0 | UNKOWN | La
VOCXUH_FSR | 0.81714 | 7.4807 | 4.62565 | 6.96862 | 2553.89 | 0.138765 | 0.11339 | 0.709662 | 0.57989 | 2 | 0 | hms | Co
boydwoo_str_m3_o14_o28_pcu_sym_258 | 0.86107 | 6.98055 | 4.62949 | 6.98055 | 2136.97 | 0.144006 | 0.124 | 0.61133 | 0.5264 | 2 | 0 | pcu | Zn
MAQBAK_FSR | 0.89044 | 9.34233 | 4.63135 | 9.34233 | 1855.16 | 0.0922243 | 0.08212 | 0.559365 | 0.49808 | 3 | 1 | pcu | Zn
UXABUR_FSR | 1.66328 | 5.05898 | 4.63412 | 5.05898 | 180.96 | 0.00574769 | 0.00956 | 0.0692849 | 0.11524 | 1 | 0 | UNKOWN | Y
core_MIXYID_freeONLY | 0.97549 | 7.29528 | 4.63492 | 7.29528 | 1356.81 | 0.0566075 | 0.05522 | 0.336642 | 0.32839 | 2 | 0 | hms | Ni
gmof_AlO6-mof177-N_No14 | 1.36254 | 5.69863 | 4.63658 | 5.62938 | 586.53 | 0.014906 | 0.02031 | 0.168971 | 0.23023 | 1 | 0 | tsg | Al
core_CUYWUP_freeONLY | 0.99652 | 7.4352 | 4.63847 | 7.43135 | 1001.06 | 0.0509774 | 0.0508 | 0.406183 | 0.40477 | 2 | 0 | UNKOWN | Cu
TEBYIK_FSR | 1.3171 | 5.03249 | 4.63949 | 5.0226 | 652.39 | 0.0178498 | 0.02351 | 0.182795 | 0.24076 | 1 | 0 | UNKOWN | Co
AFOVOH_FSR | 1.15802 | 6.50615 | 4.64008 | 6.00441 | 1065.96 | 0.0512168 | 0.05931 | 0.346748 | 0.40154 | 1 | 0 | UNKOWN | Nd
SOFKOQ_FSR | 1.18345 | 5.26588 | 4.64033 | 5.25128 | 737.85 | 0.0220204 | 0.02606 | 0.25353 | 0.30004 | 1 | 0 | dia | Zn
boydwoo_str_m1_o24_o24_pcu_sym_153 | 0.80484 | 10.42572 | 4.64223 | 10.40796 | 2211.34 | 0.194584 | 0.15661 | 0.66772 | 0.53741 | 3 | 0 | pcu | Zn
EMAMUC_FSR | 1.33726 | 5.05026 | 4.64912 | 5.05026 | 209.84 | 0.00569075 | 0.00761 | 0.0860567 | 0.11508 | 1 | 0 | neb | Ni
core_HEGNUD_freeONLY | 1.9878 | 5.42081 | 4.64939 | 5.42081 | 223.44 | 0.00635879 | 0.01264 | 0.0800433 | 0.15911 | 1 | 0 | UNKOWN | CrGa
gmof_Al2O6-AZO_B-fum_B_No10 | 0.89919 | 6.18358 | 4.65004 | 6.18354 | 1942.23 | 0.111323 | 0.1001 | 0.553956 | 0.49811 | 1 | 0 | rna | Al
boydwoo_str_m1_o4_o14_pcu_sym_100 | 0.98736 | 8.60629 | 4.65546 | 8.50613 | 1665.69 | 0.14079 | 0.13901 | 0.513764 | 0.50727 | 3 | 0 | pcu | Zn
CIJBEE_FSR | 1.27097 | 6.50542 | 4.65686 | 6.47635 | 894.58 | 0.0390254 | 0.0496 | 0.303863 | 0.3862 | 1 | 0 | UNKOWN | Co
core_KIPKEB_freeONLY | 1.72363 | 5.44762 | 4.65805 | 5.42031 | 220.67 | 0.00766985 | 0.01322 | 0.0596531 | 0.10282 | 1 | 0 | UNKOWN | Y
boydwoo_str_m3_o4_o22_pcu_sym_48 | 0.91426 | 7.46118 | 4.65881 | 7.46118 | 1679.08 | 0.0976861 | 0.08931 | 0.529371 | 0.48398 | 2 | 0 | pcu | Zn
boydwoo_str_m1_o5_o24_pcu_sym_109 | 0.81944 | 9.0216 | 4.66263 | 9.0216 | 2619.08 | 0.196939 | 0.16138 | 0.775883 | 0.63579 | 3 | 0 | pcu | Zn
SEQGUR_FSR | 1.34265 | 5.22432 | 4.66288 | 5.19297 | 880.24 | 0.0349905 | 0.04698 | 0.228876 | 0.3073 | 1 | 1 | sql | Zn
VUWXUJ01_FSR | 1.07235 | 7.78289 | 4.66409 | 7.78289 | 1508.84 | 0.0657061 | 0.07046 | 0.444509 | 0.47667 | 1 | 0 | ggl | Zn
boydwoo_str_m1_o9_o11_pcu_sym_64 | 0.82331 | 11.28745 | 4.66844 | 11.28745 | 1829.33 | 0.21173 | 0.17432 | 0.633624 | 0.52167 | 1 | 0 | pcu | Zn
RITDEF_FSR | 1.32868 | 5.93163 | 4.66987 | 5.91041 | 714.17 | 0.0271622 | 0.03609 | 0.270674 | 0.35964 | 1 | 1 | dia | AgIn
APAZIC_FSR | 0.95747 | 6.9109 | 4.67022 | 6.90255 | 1779.95 | 0.0937052 | 0.08972 | 0.486709 | 0.46601 | 3 | 0 | UNKOWN | La
core_KALGAH_freeONLY | 0.97469 | 6.09278 | 4.67033 | 6.09278 | 1261.7 | 0.0452348 | 0.04409 | 0.4157 | 0.40518 | 1 | 0 | UNKOWN | Ni
UMAQAC_FSR | 1.43338 | 4.79466 | 4.67326 | 4.79466 | 381.25 | 0.00747882 | 0.01072 | 0.199019 | 0.28527 | 1 | 0 | dia | Cd
TUJDEJ_FSR | 1.39224 | 4.96244 | 4.67359 | 4.96244 | 409.86 | 0.0131371 | 0.01829 | 0.139165 | 0.19375 | 1 | 0 | sql | Zn
SATCEX_FSR | 1.63811 | 7.06169 | 4.67797 | 7.04335 | 307.74 | 0.0174347 | 0.02856 | 0.125431 | 0.20547 | 1 | 0 | dia | CuW
DIDDIE_FSR | 0.91551 | 6.4351 | 4.6786 | 6.42359 | 1558.33 | 0.0612011 | 0.05603 | 0.474962 | 0.43483 | 2 | 0 | UNKOWN | Zn
CEVGIW_FSR | 1.11584 | 5.50691 | 4.67873 | 5.50518 | 516.27 | 0.0169916 | 0.01896 | 0.199598 | 0.22272 | 1 | 0 | pcu | Zn
UXABOL_FSR | 2.06006 | 5.0392 | 4.68234 | 5.0392 | 133.13 | 0.00416492 | 0.00858 | 0.0537557 | 0.11074 | 1 | 0 | UNKOWN | Er
gmof_Uio66Zr-irmof20_A-irmof8_A_No297 | 1.15939 | 8.354 | 4.68841 | 8.30596 | 1240.82 | 0.0820346 | 0.09511 | 0.414761 | 0.48087 | 3 | 0 | fcu | Zr
MARJEW_FSR | 1.61152 | 5.24376 | 4.68906 | 5.24376 | 302.56 | 0.0100278 | 0.01616 | 0.10528 | 0.16966 | 1 | 0 | bhd | Ba
PEPLOM_FSR | 1.25654 | 4.85148 | 4.69034 | 4.85148 | 639.6 | 0.0187578 | 0.02357 | 0.23579 | 0.29628 | 1 | 0 | rna | V
tobacco_SR_ttv_v1-3c_pyrrole_Ch_v2-12c_Hf_1_Ch_1TrU_Ch_1B_4H_Ch_2x2x2 | 1.32294 | 7.2924 | 4.69137 | 7.27538 | 1303.95 | 0.0579541 | 0.07667 | 0.371611 | 0.49162 | 2 | UNKNOWN | ttv | Hf
SIXWIH_FSR | 0.81999 | 6.37733 | 4.69349 | 6.37733 | 1785.66 | 0.0751106 | 0.06159 | 0.569385 | 0.46689 | 2 | 0 | ant | Zn
gmof_Uio66Zr-irmof10_A-irmof14_A_No5 | 0.83244 | 10.23348 | 4.69605 | 10.22798 | 2461.5 | 0.216279 | 0.18004 | 0.733877 | 0.61091 | 3 | 0 | fcu | Zr
EVONOS_FSR | 1.37807 | 4.98406 | 4.6968 | 4.98406 | 605.29 | 0.0172924 | 0.02383 | 0.250424 | 0.3451 | 1 | 0 | sql | Fe
core_DAWBIO_freeONLY | 1.49565 | 5.38189 | 4.69842 | 5.372 | 492.03 | 0.015973 | 0.02389 | 0.177147 | 0.26495 | 1 | 0 | UNKOWN | Co
RAXNEK_FSR | 1.32925 | 5.46557 | 4.69864 | 5.46557 | 483.71 | 0.0172353 | 0.02291 | 0.173993 | 0.23128 | 1 | 1 | sql | Fe
gmof_Zn2O8N2-irmof7_A-irmof8_A_No298 | 1.02069 | 6.33409 | 4.70329 | 6.27245 | 1480.98 | 0.063712 | 0.06503 | 0.448786 | 0.45807 | 3 | 0 | pcu | Zn
RIXBIK_FSR | 1.22206 | 6.17734 | 4.70384 | 6.16808 | 647.23 | 0.0338936 | 0.04142 | 0.228458 | 0.27919 | 1 | 0 | fet | Mn
boydwoo_str_m3_o12_o22_pcu_sym_155 | 0.75989 | 8.00637 | 4.70495 | 8.00637 | 2873.92 | 0.199464 | 0.15157 | 0.798038 | 0.60642 | 3 | 0 | pcu | Zn
FENHIS_FSR | 0.8817 | 7.71445 | 4.70995 | 7.71445 | 1958.53 | 0.143292 | 0.12634 | 0.556233 | 0.49043 | 3 | 1 | pts | Cd
pyrene_KEQJEX | 1.1797 | 5.23308 | 4.71139 | 5.15124 | 727.24 | 0.0164787 | 0.01944 | 0.149944 | 0.17689 | 1 | 1 | sql | Zn
core_JUCGUL_freeONLY | 0.99131 | 5.74763 | 4.71212 | 5.73099 | 1081.56 | 0.0250174 | 0.0248 | 0.221021 | 0.2191 | 1 | 0 | fsc | Zn
FEXCES_FSR | 1.14205 | 5.53165 | 4.71451 | 5.52866 | 862.67 | 0.0319424 | 0.03648 | 0.29869 | 0.34112 | 1 | 0 | anh | Co
FEQSIF_FSR | 0.85573 | 8.05783 | 4.7153 | 8.05783 | 2156.96 | 0.130134 | 0.11136 | 0.641743 | 0.54916 | 3 | UNKNOWN | mmm | Co
UHOMEL_FSR | 1.38014 | 5.63259 | 4.71588 | 5.63259 | 303.05 | 0.0128972 | 0.0178 | 0.110851 | 0.15299 | 1 | 0 | dia | Zn
boydwoo_str_m3_o24_o25_pcu_sym_97 | 0.75855 | 7.48009 | 4.71735 | 7.48009 | 3087.66 | 0.196375 | 0.14896 | 0.808505 | 0.61329 | 2 | 0 | pcu | Zn
HOQMIL01_FSR | 1.1461 | 5.44826 | 4.71739 | 5.44826 | 729.55 | 0.029186 | 0.03345 | 0.260422 | 0.29847 | 1 | 0 | UNKOWN | Mg
core_DAWBUA_freeONLY | 1.42149 | 5.32027 | 4.71816 | 5.31502 | 532.72 | 0.0184032 | 0.02616 | 0.188696 | 0.26823 | 1 | 0 | UNKOWN | Co
OKIRIK_FSR | 1.25742 | 5.8214 | 4.71841 | 5.8214 | 775.91 | 0.0387936 | 0.04878 | 0.257217 | 0.32343 | 1 | 0 | hcb | Ag
AYOXUJ_FSR | 1.26607 | 5.50126 | 4.71998 | 5.50126 | 315.3 | 0.0101337 | 0.01283 | 0.110326 | 0.13968 | 1 | 0 | neb | Co
HIFWAV_FSR | 1.26179 | 6.63249 | 4.72237 | 6.59224 | 584.18 | 0.0339281 | 0.04281 | 0.173104 | 0.21842 | 1 | 0 | nog | Zn
gmof_Al2O6-DPAC_B-fum_B_No78 | 0.96454 | 5.67946 | 4.72314 | 5.45968 | 1889.04 | 0.0793745 | 0.07656 | 0.510875 | 0.49276 | 1 | 0 | rna | Al
tobacco_SR_ttv_v1-3c_B_Ch_v2-12c_Zr_1_Ch_1TrU_Ch_2x2x2 | 0.70574 | 12.86201 | 4.72367 | 10.4998 | 3291.05 | 0.375069 | 0.2647 | 0.986954 | 0.69653 | 3 | UNKNOWN | ttv | Zr
gmof_Al2O6-BDC_B-irmof6_B_No61 | 1.2238 | 6.62987 | 4.72455 | 6.62987 | 851.91 | 0.0465354 | 0.05695 | 0.291232 | 0.35641 | 1 | 0 | rna | Al
boydwoo_str_m1_o10_o13_pcu_sym_226 | 1.08071 | 6.99625 | 4.72456 | 6.99625 | 1004.24 | 0.0514569 | 0.05561 | 0.313896 | 0.33923 | 1 | 0 | pcu | Zn
core_EHODOV_SL | 1.13389 | 6.0983 | 4.72588 | 6.092 | 1129.26 | 0.0405506 | 0.04598 | 0.291818 | 0.33089 | 3 | 0 | UNKOWN | In
boydwoo_str_m5_Al_o13_o25_sra_sym_15 | 1.10324 | 5.74146 | 4.72652 | 5.6571 | 924.82 | 0.0292412 | 0.03226 | 0.251414 | 0.27737 | 1 | 0 | rna | Al
core_ETIXIQ_freeONLY | 0.80248 | 6.76578 | 4.72677 | 6.76578 | 2504.77 | 0.113274 | 0.0909 | 0.635483 | 0.50996 | 2 | 0 | pcu | Zn
boydwoo_str_m3_o12_o13_pcu_sym_106 | 0.95689 | 8.09788 | 4.72771 | 8.09788 | 2392.6 | 0.187149 | 0.17908 | 0.659952 | 0.6315 | 3 | 0 | pcu | Zn
gmof_Al2O6-ADC_B-fum_B_No104 | 1.33432 | 5.16641 | 4.72846 | 5.16641 | 630.75 | 0.0217564 | 0.02903 | 0.258963 | 0.34554 | 1 | 0 | rna | Al
gmof_Al2O6-fum_B-irmof20_B_No82 | 1.18296 | 5.80875 | 4.7336 | 5.80343 | 1179.76 | 0.0614559 | 0.0727 | 0.368575 | 0.43601 | 1 | 0 | rna | Al
boydwoo_str_m5_Al_o5_o11_sra_sym_144 | 1.04229 | 5.34053 | 4.73394 | 5.30759 | 1271.65 | 0.0419652 | 0.04374 | 0.429669 | 0.44784 | 1 | 0 | rna | Al
boydwoo_str_m3_o10_o23_pcu_sym_171 | 0.92418 | 6.43543 | 4.73543 | 6.43543 | 1704.25 | 0.0711765 | 0.06578 | 0.559706 | 0.51727 | 2 | 0 | sqc | Zn
UDANAQ_FSR | 1.00785 | 5.83838 | 4.73797 | 5.66246 | 1003.57 | 0.0407403 | 0.04106 | 0.336529 | 0.33917 | 1 | 0 | pcu | Zn
boydwoo_str_m3_o6_o15_pcu_sym_150 | 0.75959 | 7.93749 | 4.73866 | 7.93749 | 2270.06 | 0.17208 | 0.13071 | 0.648283 | 0.49243 | 2 | 0 | pcu | Zn
core_DAWBOU_freeONLY | 1.48126 | 5.39552 | 4.73921 | 5.39552 | 496.99 | 0.016891 | 0.02502 | 0.177653 | 0.26315 | 1 | 0 | UNKOWN | Ni
boydwoo_str_m5_Al_o2_o17_sra_sym_48 | 1.04741 | 5.38781 | 4.74426 | 5.38781 | 702.88 | 0.0177199 | 0.01856 | 0.246751 | 0.25845 | 1 | 0 | rna | Al
gmof_Uio66Zr-irmof20_A-irmof8_A_No310 | 1.10591 | 8.50497 | 4.74507 | 8.50497 | 1491.36 | 0.101527 | 0.11228 | 0.46925 | 0.51895 | 3 | 0 | fcu | Zr
WARJAC_FSR | 1.49106 | 5.53637 | 4.74572 | 5.53637 | 465.46 | 0.0157204 | 0.02344 | 0.161074 | 0.24017 | 1 | 0 | qtz | Ni
HEJQAR_FSR | 1.50945 | 6.47876 | 4.74601 | 6.47876 | 649.87 | 0.0249363 | 0.03764 | 0.216146 | 0.32626 | 3 | 0 | met | Cd
DAWCAH_FSR | 1.4446 | 5.28739 | 4.7467 | 5.28739 | 502.56 | 0.0179288 | 0.0259 | 0.182264 | 0.2633 | 1 | 0 | UNKOWN | Ni
gmof_Zn2O8N2-irmof14_A-irmof7_A_No191 | 0.92104 | 8.02497 | 4.7505 | 8.02497 | 2092.25 | 0.156606 | 0.14424 | 0.597238 | 0.55008 | 3 | 0 | pcu | Zn
boydwoo_str_m3_o14_o19_pcu_sym_93 | 1.02689 | 6.73817 | 4.75157 | 6.48536 | 1557.69 | 0.0736884 | 0.07567 | 0.453485 | 0.46568 | 2 | 0 | pcu | Zn
gmof_Uio66Zr-irmof20_A_No10 | 1.12436 | 9.29516 | 4.75223 | 9.29516 | 1513.56 | 0.117614 | 0.13224 | 0.479393 | 0.53901 | 3 | 0 | fcu | Zr
boydwoo_str_m3_o14_o28_pcu_sym_243 | 0.79952 | 6.43929 | 4.75274 | 6.20408 | 2123.18 | 0.110592 | 0.08842 | 0.602927 | 0.48205 | 2 | 0 | pcu | Zn
boydwoo_str_m3_o5_o23_pcu_sym_9 | 0.98622 | 7.33732 | 4.75301 | 7.33732 | 2030.78 | 0.10743 | 0.10595 | 0.599022 | 0.59077 | 3 | 0 | cut | Zn
boydwoo_str_m3_o13_o24_pcu_sym_222 | 0.94152 | 7.89262 | 4.75435 | 7.89262 | 1613.45 | 0.119669 | 0.11267 | 0.517495 | 0.48723 | 1 | 0 | pcu | Zn
boydwoo_str_m3_o13_o22_pcu_sym_144 | 1.65413 | 6.71398 | 4.75445 | 6.71398 | 649.17 | 0.0337458 | 0.05582 | 0.216518 | 0.35815 | 1 | 0 | pcu | Zn
FIRBOX02_FSR | 0.99545 | 5.63851 | 4.75801 | 5.62844 | 989.73 | 0.0361746 | 0.03601 | 0.334492 | 0.33297 | 1 | 1 | sql | Fe
boydwoo_str_m5_Al_o11_o17_sra_sym_206 | 1.08726 | 6.29857 | 4.75979 | 6.15377 | 1414.39 | 0.083908 | 0.09123 | 0.406149 | 0.44159 | 1 | 0 | rna | Al
WUYWAQ_FSR | 0.89767 | 7.83461 | 4.76073 | 7.83461 | 1865.92 | 0.128756 | 0.11558 | 0.543252 | 0.48766 | 2 | 0 | flt | Cd
CAYSOK_FSR | 1.14529 | 6.81763 | 4.76085 | 6.81763 | 473.86 | 0.0175415 | 0.02009 | 0.145108 | 0.16619 | 1 | 0 | UNKOWN | Mn
boydwoo_str_m5_Al_o1_o1_sra_sym_51 | 1.42758 | 4.89404 | 4.76201 | 4.88845 | 438.55 | 0.0113409 | 0.01619 | 0.171045 | 0.24418 | 1 | 0 | rna | Al
GECXUH02_FSR | 1.32822 | 5.22542 | 4.76263 | 5.18936 | 799.17 | 0.0291443 | 0.03871 | 0.263669 | 0.35021 | 1 | 0 | sql | Zn
MUZVUA_FSR | 1.15669 | 6.15072 | 4.76521 | 6.15072 | 957.72 | 0.0418693 | 0.04843 | 0.299077 | 0.34594 | 1 | 0 | UNKOWN | Cd
boydwoo_str_m3_o11_o28_pcu_sym_170 | 1.11109 | 6.76969 | 4.76615 | 6.35802 | 1157.65 | 0.0515258 | 0.05725 | 0.343652 | 0.38183 | 2 | 0 | pcu | Zn
core_COWBEX_freeONLY | 1.74893 | 5.44861 | 4.76802 | 5.32342 | 209.08 | 0.00708432 | 0.01239 | 0.0751945 | 0.13151 | 1 | 0 | UNKOWN | Cd
boydwoo_str_m3_o14_o14_pcu_sym_55 | 1.09766 | 6.19648 | 4.77153 | 6.17919 | 1075.9 | 0.050644 | 0.05559 | 0.36411 | 0.39967 | 1 | 0 | pcu | Zn
core_IXUWII_freeONLY | 0.93861 | 7.56002 | 4.77421 | 7.55589 | 1381.18 | 0.0861803 | 0.08089 | 0.433331 | 0.40673 | 1 | 0 | mok | Co
gmof_Al2O6-irmof20_B-irmof7_B_No301 | 1.202 | 5.95452 | 4.77616 | 5.95452 | 828.27 | 0.0370132 | 0.04449 | 0.270349 | 0.32496 | 1 | 0 | rna | Al
core_QAVWAN_freeONLY | 1.132 | 6.22324 | 4.77658 | 6.22324 | 759.88 | 0.0218463 | 0.02473 | 0.183339 | 0.20754 | 1 | 1 | pcu | Zn
PODXIR_FSR | 1.20228 | 6.07254 | 4.7772 | 5.96399 | 802.78 | 0.0313238 | 0.03766 | 0.241724 | 0.29062 | 2 | 1 | rtl | Cd
AFOVEX_FSR | 1.14178 | 6.37312 | 4.7818 | 6.29413 | 1122.24 | 0.0557901 | 0.0637 | 0.356671 | 0.40724 | 1 | 0 | UNKOWN | Ce
gmof_Uio66Zr-irmof20_A-irmof8_A_No302 | 1.13825 | 8.44899 | 4.78409 | 8.43576 | 1329.35 | 0.0870285 | 0.09906 | 0.432129 | 0.49187 | 1 | 0 | fcu | Zr
boydwoo_str_m3_o5_o28_pcu_sym_56 | 1.66272 | 5.62652 | 4.78645 | 5.62362 | 718.45 | 0.0182893 | 0.03041 | 0.270238 | 0.44933 | 1 | 0 | cut | Zn
core_ADAXIO_freeONLY | 1.30737 | 5.5407 | 4.78984 | 5.5407 | 647.56 | 0.0269242 | 0.0352 | 0.227808 | 0.29783 | 1 | 0 | UNKOWN | Co
core_LABNIO_freeONLY | 1.29234 | 9.76544 | 4.79079 | 9.76497 | 1211.28 | 0.111418 | 0.14399 | 0.379367 | 0.49027 | 2 | 1 | ths | Zn
YOPJOF_FSR | 1.01105 | 5.84787 | 4.79379 | 5.82577 | 1457.01 | 0.0675533 | 0.0683 | 0.430264 | 0.43502 | 1 | 1 | pcu | Cd
boydwoo_str_m3_o11_o22_pcu_sym_256 | 0.87789 | 7.43897 | 4.79763 | 7.0876 | 1972.37 | 0.132591 | 0.1164 | 0.604017 | 0.53026 | 2 | 0 | pcu | Zn
YUKBIP_FSR | 1.5356 | 5.56775 | 4.79766 | 5.56775 | 295.74 | 0.0103152 | 0.01584 | 0.108883 | 0.1672 | 1 | 0 | UNKOWN | Al
ATOBIW_FSR | 1.10663 | 6.94925 | 4.79811 | 6.91334 | 896.69 | 0.050062 | 0.0554 | 0.276426 | 0.3059 | 1 | 1 | cds | Zn
GIYSAJ_FSR | 1.59228 | 5.37256 | 4.79932 | 5.37256 | 197.92 | 0.00316528 | 0.00504 | 0.0390887 | 0.06224 | 1 | 0 | UNKOWN | La
FIRTIL_FSR | 1.62459 | 6.00951 | 4.79974 | 6.00951 | 193.87 | 0.00584146 | 0.00949 | 0.053952 | 0.08765 | 1 | 0 | xlz | Cu
boydwoo_str_m5_Al_o1_o19_sra_sym_70 | 1.12355 | 5.23057 | 4.80072 | 5.23002 | 1303.84 | 0.0423656 | 0.0476 | 0.363882 | 0.40884 | 1 | 0 | rna | Al
gmof_Al2O6-irmof20_B-irmof7_B_No33 | 1.19249 | 6.22743 | 4.80378 | 6.22743 | 933.4 | 0.0452078 | 0.05391 | 0.287071 | 0.34233 | 1 | 0 | rna | Al
boydwoo_str_m3_o5_o7_pcu_sym_50 | 0.99253 | 5.93796 | 4.80569 | 5.92052 | 700.69 | 0.0307598 | 0.03053 | 0.235278 | 0.23352 | 1 | 0 | cut | Zn
MOF-5_cooh_2_120_2 | 0.84474 | 10.19926 | 4.80766 | 7.28173 | 2288.87 | 0.205755 | 0.17381 | 0.697989 | 0.58962 | 3 | 0 | pcu | Zn
CAYDIR_FSR | 1.49917 | 4.97546 | 4.80881 | 4.97546 | 248.18 | 0.00920511 | 0.0138 | 0.118259 | 0.17729 | 1 | 0 | unc | Cu
core_NIYZIG_freeONLY | 0.95519 | 8.94275 | 4.81035 | 8.93813 | 1697.71 | 0.158712 | 0.1516 | 0.560747 | 0.53562 | 3 | 0 | flu | Zn
AFOTUL_FSR | 1.17332 | 6.34202 | 4.81132 | 6.34202 | 1097.75 | 0.0541539 | 0.06354 | 0.344194 | 0.40385 | 1 | 0 | UNKOWN | Sm
gmof_Al2O6-fum_B-irmof10_B_No92 | 1.01361 | 5.88426 | 4.81142 | 5.86993 | 1566.95 | 0.0742 | 0.07521 | 0.449324 | 0.45544 | 1 | 0 | rna | Al
YEPKUC_FSR | 1.06431 | 5.63663 | 4.81228 | 5.63079 | 654.54 | 0.0161137 | 0.01715 | 0.162104 | 0.17253 | 1 | 0 | UNKOWN | Zn
gmof_AlO6-mof177-N_No22 | 2.19183 | 5.18727 | 4.81447 | 5.18727 | 183.87 | 0.0048042 | 0.01053 | 0.0664467 | 0.14564 | 1 | 0 | tsg | Al
IZIHOQ_FSR | 1.47448 | 6.0905 | 4.81614 | 6.08919 | 596.6 | 0.0260159 | 0.03836 | 0.188833 | 0.27843 | 1 | 0 | UNKOWN | Dy
gmof_Al2O6-fum_B-irmof14_B_No1 | 1.02512 | 5.38454 | 4.81792 | 5.38454 | 1730.94 | 0.0626173 | 0.06419 | 0.45787 | 0.46937 | 1 | 0 | UNKOWN | Al
gmof_Zn2O8N2-irmof8_A-TePM_No128 | 0.87256 | 6.73779 | 4.81833 | 5.86708 | 1974.55 | 0.0855643 | 0.07466 | 0.597311 | 0.52119 | 2 | 0 | cdq | Zn
gmof_Uio66Zr-irmof20_A-irmof8_A_No311 | 1.11731 | 8.48048 | 4.82188 | 8.46327 | 1437.36 | 0.100205 | 0.11196 | 0.461278 | 0.51539 | 3 | 0 | fcu | Zr
XINMOZ_FSR | 1.33167 | 6.179 | 4.82282 | 6.179 | 408.24 | 0.0181877 | 0.02422 | 0.164531 | 0.2191 | 1 | UNKNOWN | UNKOWN | Cu
core_ATIXAE_freeONLY | 1.40228 | 5.44722 | 4.82438 | 5.44722 | 519.02 | 0.0215221 | 0.03018 | 0.161957 | 0.22711 | 1 | 1 | UNKOWN | Tb
boydwoo_str_m3_o1_o4_pcu_sym_24 | 1.04827 | 6.57083 | 4.82686 | 6.40991 | 1494.96 | 0.0719854 | 0.07546 | 0.447929 | 0.46955 | 1 | 0 | pcu | Zn
ALULAV_FSR | 0.75569 | 6.52531 | 4.82701 | 6.52531 | 3436.45 | 0.175893 | 0.13292 | 0.817693 | 0.61792 | 3 | 0 | pcu | Gd
gmof_Uio66Zr-irmof20_A-irmof8_A_No190 | 1.11167 | 8.45039 | 4.82718 | 8.45039 | 1527.67 | 0.108746 | 0.12089 | 0.475969 | 0.52912 | 3 | 0 | fcu | Zr
core_BEXPAX_freeONLY | 1.17602 | 5.26162 | 4.83452 | 5.26162 | 966.49 | 0.0235711 | 0.02772 | 0.259648 | 0.30535 | 1 | UNKNOWN | UNKOWN | Ni
gmof_Uio66Zr-irmof20_A-irmof8_A_No176 | 1.11432 | 8.45288 | 4.83564 | 8.43188 | 1525.85 | 0.11013 | 0.12272 | 0.476451 | 0.53092 | 3 | 0 | fcu | Zr
JEDQIS_FSR | 1.10537 | 5.92244 | 4.83572 | 5.92148 | 686.08 | 0.0318989 | 0.03526 | 0.221736 | 0.2451 | 1 | 0 | hcb | Ni
boydwoo_str_m3_o1_o17_pcu_sym_158 | 1.00055 | 6.04483 | 4.83713 | 6.04483 | 1516.57 | 0.0789568 | 0.079 | 0.468694 | 0.46895 | 2 | 0 | pcu | Zn
gmof_Uio66Zr-irmof20_A-irmof8_A_No10 | 1.09506 | 8.81825 | 4.83762 | 8.81825 | 1591.43 | 0.119646 | 0.13102 | 0.492037 | 0.53881 | 3 | 0 | fcu | Zr
boydwoo_str_m1_o14_o22_pcu_sym_220 | 0.9307 | 9.3784 | 4.84028 | 9.36858 | 1876.9 | 0.168551 | 0.15687 | 0.573224 | 0.5335 | 3 | 0 | pcu | Zn
gmof_Uio66Zr-irmof20_A-irmof8_A_No166 | 1.10919 | 8.46757 | 4.84075 | 8.46757 | 1433.93 | 0.101786 | 0.1129 | 0.465537 | 0.51637 | 2 | 0 | fcu | Zr
tobacco_SR_ttv_v1-3c_B_Ch_v2-12c_Hf_1_Ch_1TrU_Ch_1B_4H_Ch_2x2x2 | 0.85461 | 12.36913 | 4.84224 | 11.5094 | 2714.41 | 0.308821 | 0.26392 | 0.813989 | 0.69564 | 3 | UNKNOWN | ttv | Hf
boydwoo_str_m3_o1_o8_pcu_sym_63 | 0.82731 | 7.43301 | 4.84391 | 7.43301 | 2183.24 | 0.134846 | 0.11156 | 0.646371 | 0.53475 | 1 | 0 | pcu | Zn
gmof_Al2O6-ADC_B-fum_B_No242 | 1.35895 | 5.29596 | 4.84638 | 5.29596 | 683 | 0.0246882 | 0.03355 | 0.264094 | 0.35889 | 1 | 0 | rna | Al
XUDYEC_FSR | 1.34514 | 6.18933 | 4.84693 | 6.18721 | 519.92 | 0.0246072 | 0.0331 | 0.175737 | 0.23639 | 1 | 0 | UNKOWN | Cd
core_CUVGIK_freeONLY | 1.05789 | 5.60401 | 4.85011 | 5.60401 | 1106.47 | 0.0512719 | 0.05424 | 0.359773 | 0.3806 | 1 | UNKNOWN | pcu | Mn
FITDAQ_FSR | 1.17387 | 5.70198 | 4.85013 | 5.70198 | 853.4 | 0.0362647 | 0.04257 | 0.302436 | 0.35502 | 1 | UNKNOWN | zyl | Zn
LUSHIR_FSR | 1.2632 | 5.42053 | 4.85202 | 5.41699 | 664.14 | 0.0268841 | 0.03396 | 0.236819 | 0.29915 | 1 | 0 | UNKOWN | Mn
IQOHUT_FSR | 0.93672 | 6.88534 | 4.85246 | 6.88534 | 1516.63 | 0.0899415 | 0.08425 | 0.436822 | 0.40918 | 2 | 0 | sqc | Co
ALUKOI_FSR | 0.74179 | 6.54834 | 4.85303 | 6.53141 | 3514.18 | 0.182329 | 0.13525 | 0.835734 | 0.61994 | 3 | 0 | pcu | Sm
ALUKUO_FSR | 0.745 | 6.52124 | 4.85814 | 6.52124 | 3503.29 | 0.18169 | 0.13536 | 0.832224 | 0.62001 | 3 | 0 | pcu | Eu
SIPHUV_FSR | 1.12418 | 5.4339 | 4.85891 | 5.43384 | 820.88 | 0.0268107 | 0.03014 | 0.266061 | 0.2991 | 1 | 0 | sql | Cd
gmof_Uio66Zr-irmof20_A-irmof8_A_No182 | 1.11118 | 8.51199 | 4.85986 | 8.30085 | 1499.32 | 0.10578 | 0.11754 | 0.472688 | 0.52524 | 3 | 0 | fcu | Zr
boydwoo_str_m3_o14_o18_pcu_sym_32 | 0.94375 | 6.54202 | 4.86003 | 6.51674 | 1524.64 | 0.0702305 | 0.06628 | 0.464625 | 0.43849 | 2 | 0 | pcu | Zn
gmof_Al2O6-irmof20_B-irmof7_B_No136 | 1.21913 | 5.9702 | 4.86159 | 5.9702 | 760.96 | 0.0319819 | 0.03899 | 0.247653 | 0.30192 | 1 | 0 | rna | Al
gmof_Uio66Zr-irmof14_A_No1 | 0.82225 | 10.27171 | 4.8694 | 10.27171 | 2240.33 | 0.203989 | 0.16773 | 0.713553 | 0.58672 | 3 | 0 | fcu | Zr
gmof_ZnN4-SiF6-irmof20_No3 | 1.53126 | 5.54453 | 4.87354 | 5.54453 | 647.65 | 0.0253255 | 0.03878 | 0.245745 | 0.3763 | 1 | 0 | pcu | Zn
boydwoo_str_m3_o4_o23_pcu_sym_238 | 0.91171 | 6.90091 | 4.88149 | 6.90091 | 1350.76 | 0.0713714 | 0.06507 | 0.429775 | 0.39183 | 1 | 0 | pcu | Zn
core_REYPIW_freeONLY | 1.18631 | 5.16145 | 4.88336 | 5.16145 | 923.8 | 0.0252631 | 0.02997 | 0.300241 | 0.35618 | 2 | 0 | UNKOWN | Zn
KESGAS_FSR | 1.21537 | 5.41036 | 4.8868 | 5.40249 | 674.46 | 0.0294397 | 0.03578 | 0.224138 | 0.27241 | 1 | 0 | fet | Mn
EJIBOQ_FSR | 1.33424 | 6.68977 | 4.88697 | 6.68977 | 406.91 | 0.0195093 | 0.02603 | 0.138491 | 0.18478 | 1 | 0 | nbo | Co
KEQNOL_FSR | 1.6687 | 5.66801 | 4.8877 | 5.66801 | 250.15 | 0.0111943 | 0.01868 | 0.0839276 | 0.14005 | 1 | 0 | UNKOWN | Cd
boydwoo_str_m3_o22_o23_pcu_sym_52 | 0.89259 | 6.98311 | 4.8896 | 6.98311 | 1795.28 | 0.0976489 | 0.08716 | 0.520521 | 0.46461 | 2 | 0 | pcu | Zn
boydwoo_str_m5_Al_o25_o27_sra_sym_36 | 0.89069 | 5.54153 | 4.89057 | 5.45314 | 1568.83 | 0.0466269 | 0.04153 | 0.502634 | 0.44769 | 1 | 0 | rna | Al
core_WAFKAQ_freeONLY | 0.91415 | 7.10178 | 4.89128 | 7.10178 | 1823.57 | 0.106711 | 0.09755 | 0.538412 | 0.49219 | 1 | 0 | pcu | Zn
boydwoo_str_m3_o12_o22_pcu_sym_220 | 0.78038 | 7.81734 | 4.89138 | 7.47708 | 2661.05 | 0.178107 | 0.13899 | 0.748295 | 0.58395 | 2 | 0 | pcu | Zn
KINFAQ_FSR | 1.50763 | 6.41683 | 4.89166 | 6.40269 | 822.44 | 0.0380067 | 0.0573 | 0.263566 | 0.39736 | 1 | 0 | UNKOWN | Tm
boydwoo_str_m1_o1_o9_pcu_sym_189 | 0.77385 | 10.85834 | 4.89359 | 10.85834 | 2546.86 | 0.250927 | 0.19418 | 0.765665 | 0.59251 | 3 | 0 | pcu | Zn
WUTBOC_FSR | 1.89298 | 7.10115 | 4.89525 | 7.10115 | 301.28 | 0.0188222 | 0.03563 | 0.126705 | 0.23985 | 1 | 0 | stp | CuEu
IBATEM_FSR | 1.91471 | 7.10434 | 4.8999 | 7.10434 | 299.21 | 0.0187444 | 0.03589 | 0.124912 | 0.23917 | 1 | 0 | stp | CuGd
gmof_Uio66Zr-irmof20_A-irmof8_A_No175 | 1.18625 | 8.49441 | 4.9031 | 8.49441 | 1224.18 | 0.0826048 | 0.09799 | 0.407115 | 0.48294 | 1 | 0 | fcu | Zr
WIMYEZ_FSR | 1.15353 | 5.88557 | 4.90316 | 5.88557 | 836.98 | 0.0372855 | 0.04301 | 0.251332 | 0.28992 | 1 | 0 | sql | Cd
gmof_Al2O6-irmof20_B-irmof7_B_No201 | 1.22637 | 6.64384 | 4.9068 | 6.64384 | 831.27 | 0.0437227 | 0.05362 | 0.275905 | 0.33836 | 1 | 0 | rna | Al
tobacco_SR_ttv_v1-3c_triazine_Ch_v2-12c_Hf_1_Ch_1B_2Br_Ch_2x2x2 | 1.23835 | 11.69224 | 4.90923 | 11.65269 | 1384.03 | 0.164155 | 0.20328 | 0.457086 | 0.56603 | 3 | UNKNOWN | ttv | Hf
MIJMAU_FSR | 1.18716 | 5.97613 | 4.91005 | 5.97613 | 750.18 | 0.0353954 | 0.04202 | 0.240338 | 0.28532 | 1 | 0 | dia | NiW
boydwoo_str_m3_o11_o22_pcu_sym_176 | 0.84228 | 8.25892 | 4.91005 | 8.24272 | 2566.4 | 0.183549 | 0.1546 | 0.713015 | 0.60056 | 3 | 0 | pcu | Zn
CUMMEE_FSR | 1.04732 | 6.86008 | 4.91163 | 6.85206 | 1756.61 | 0.10609 | 0.11111 | 0.532761 | 0.55797 | 3 | 0 | UNKOWN | RuCd
RAXCOK_FSR | 0.74541 | 7.43248 | 4.91573 | 7.43248 | 3287.42 | 0.232625 | 0.1734 | 0.81612 | 0.60834 | 3 | 0 | pcu | Zn
boydwoo_str_m3_o11_o25_pcu_sym_76 | 1.0304 | 7.87363 | 4.91718 | 7.81925 | 2192.25 | 0.157153 | 0.16193 | 0.617655 | 0.63643 | 3 | 0 | pcu | Zn
IBASUB_FSR | 1.87131 | 7.15861 | 4.92447 | 7.1585 | 307.38 | 0.0196013 | 0.03668 | 0.130818 | 0.2448 | 1 | 0 | stp | CuSm
gmof_Al2O6-AZO_B-fum_B_No72 | 0.96566 | 6.14659 | 4.9274 | 6.14659 | 1669.11 | 0.0981088 | 0.09474 | 0.493309 | 0.47637 | 1 | 0 | rna | Al
QOBZUD_FSR | 1.29645 | 5.23866 | 4.92924 | 5.23866 | 304.81 | 0.0114312 | 0.01482 | 0.12174 | 0.15783 | 1 | 0 | sql | Cd
gmof_Al2O6-irmof20_B-irmof7_B_No184 | 1.14032 | 6.5087 | 4.92966 | 6.5087 | 899.99 | 0.0471007 | 0.05371 | 0.306352 | 0.34934 | 1 | 0 | rna | Al
XUFZIJ_FSR | 1.32758 | 5.80194 | 4.93146 | 5.80194 | 488.53 | 0.0187786 | 0.02493 | 0.147991 | 0.19647 | 1 | 3 | UNKOWN | Zn
boydwoo_str_m3_o11_o14_pcu_sym_24 | 0.87722 | 6.72477 | 4.93342 | 6.72477 | 2119.64 | 0.117326 | 0.10292 | 0.636 | 0.55791 | 2 | 0 | pcu | Zn
tobacco_SR_ttv_v1-3c_pyrrole_Ch_v2-12c_Hf_1_Ch_1B_2F_Ch_2x2x2 | 1.17068 | 7.68891 | 4.93401 | 7.68891 | 1588.86 | 0.0853524 | 0.09992 | 0.445256 | 0.52125 | 3 | UNKNOWN | ttv | Hf
gmof_AlO6-mof177-N_No5 | 1.24252 | 5.34003 | 4.93405 | 5.34003 | 349.96 | 0.0117906 | 0.01465 | 0.135797 | 0.16873 | 1 | 0 | tsg | Al
boydwoo_str_m5_Al_o19_o23_sra_sym_88 | 1.4581 | 5.79076 | 4.93415 | 5.44864 | 895.85 | 0.0282148 | 0.04114 | 0.268603 | 0.39165 | 1 | 0 | rna | Al
gmof_Al2O6-fum_B-irmof20_B_No97 | 1.13443 | 5.44062 | 4.9348 | 5.38267 | 1243.12 | 0.0577031 | 0.06546 | 0.378023 | 0.42884 | 1 | 0 | rna | Al
core_TIRRIW_freeONLY | 1.05964 | 6.11364 | 4.937 | 6.11364 | 1054.46 | 0.0379564 | 0.04022 | 0.357462 | 0.37878 | 2 | 1 | pcu | Co
boydwoo_str_m3_o1_o14_pcu_sym_203 | 1.5773 | 6.65246 | 4.93791 | 6.48352 | 925.29 | 0.0508717 | 0.08024 | 0.286654 | 0.45214 | 2 | 0 | pcu | Zn
tobacco_SR_ttv_v1-3c_triazine_Ch_v2-12c_Hf_1_Ch_1TrU_Ch_1DoU_Ch_2x2x2 | 0.96775 | 12.22962 | 4.93844 | 10.79188 | 2438.78 | 0.270691 | 0.26196 | 0.719073 | 0.69588 | 3 | UNKNOWN | ttv | Hf
gmof_Uio66Zr-irmof20_A-irmof8_A_No167 | 1.12324 | 8.22174 | 4.93902 | 8.22174 | 1383.51 | 0.0989099 | 0.1111 | 0.454683 | 0.51072 | 3 | 0 | fcu | Zr
core_IBASOV_freeONLY | 1.83081 | 7.21552 | 4.9417 | 7.21552 | 329.05 | 0.0207613 | 0.03801 | 0.135137 | 0.24741 | 1 | 0 | stp | CuNd
gmof_Uio66Zr-irmof20_A-irmof8_A_No171 | 1.16559 | 8.04238 | 4.94223 | 7.66648 | 1384.14 | 0.0960118 | 0.11191 | 0.4382 | 0.51076 | 3 | 0 | fcu | Zr
ADETEL_FSR | 0.96921 | 5.86275 | 4.94307 | 5.85911 | 1327.47 | 0.0595023 | 0.05767 | 0.438235 | 0.42474 | 1 | 0 | sql | Zn
tobacco_SR_ttv_v1-3c_triazine_Ch_v2-12c_Zr_1_Ch_1B_2Br_Ch_2x2x2 | 1.11511 | 11.74672 | 4.94626 | 11.70879 | 1547.74 | 0.184349 | 0.20557 | 0.510298 | 0.56904 | 3 | UNKNOWN | ttv | Zr
GAKXIB_FSR | 1.1157 | 6.19875 | 4.94717 | 6.19749 | 989.62 | 0.0498162 | 0.05558 | 0.30881 | 0.34454 | 1 | UNKNOWN | sql | Cd
boydwoo_str_m5_Al_o2_o2_sra_sym_20 | 1.21309 | 6.50265 | 4.94742 | 6.4979 | 569.53 | 0.0240625 | 0.02919 | 0.197751 | 0.23989 | 1 | 0 | rna | Al
boydwoo_str_m3_o22_o23_pcu_sym_35 | 0.77003 | 8.49336 | 4.94823 | 8.49336 | 2291.38 | 0.14602 | 0.11244 | 0.65388 | 0.50351 | 2 | 0 | pcu | Zn
boydwoo_str_m1_o4_o14_pcu_sym_152 | 0.97348 | 10.02803 | 4.95161 | 10.02803 | 1663.47 | 0.147923 | 0.144 | 0.526618 | 0.51265 | 3 | 0 | pcu | Zn
boydwoo_str_m3_o12_o15_pcu_sym_175 | 0.89843 | 6.39466 | 4.95274 | 5.96613 | 2177.88 | 0.121289 | 0.10897 | 0.597632 | 0.53693 | 2 | 0 | pcu | Zn
boydwoo_str_m3_o13_o22_pcu_sym_267 | 0.81114 | 8.35256 | 4.95321 | 8.35256 | 2209.45 | 0.174027 | 0.14116 | 0.666976 | 0.54101 | 3 | 0 | pcu | Zn
core_IBASEL_freeONLY | 1.77814 | 7.3098 | 4.95336 | 7.3098 | 343.16 | 0.0220681 | 0.03924 | 0.142869 | 0.25404 | 1 | 0 | stp | CuLa
boydwoo_str_m1_o4_o9_pcu_sym_268 | 1.02102 | 9.24199 | 4.95602 | 8.85438 | 1713.12 | 0.146511 | 0.14959 | 0.515426 | 0.52626 | 3 | 0 | pcu | Zn
MOF-5_cooh_2_988_1 | 0.7992 | 9.44443 | 4.95719 | 9.28714 | 2177.67 | 0.193031 | 0.15427 | 0.672851 | 0.53774 | 3 | 0 | pcu | Zn
boydwoo_str_m5_Al_o22_o22_sra_sym_1 | 1.08986 | 5.58506 | 4.95919 | 5.41919 | 627.75 | 0.0223516 | 0.02436 | 0.240463 | 0.26207 | 1 | 0 | rna | Al
gmof_CuN4-SiF6-irmof20_No1 | 1.45728 | 5.26395 | 4.95957 | 5.26395 | 597.8 | 0.0240928 | 0.03511 | 0.25446 | 0.37082 | 1 | 0 | pcu | Cu
boydwoo_str_m3_o10_o13_pcu_sym_139 | 1.43335 | 6.15745 | 4.9603 | 6.13581 | 1129.96 | 0.0634528 | 0.09095 | 0.341306 | 0.48921 | 1 | 0 | cut | Zn
boydwoo_str_m5_Al_o13_o25_sra_sym_65 | 1.41008 | 5.55981 | 4.96096 | 5.55714 | 475.31 | 0.0157438 | 0.0222 | 0.152864 | 0.21555 | 1 | 0 | rna | Al
MOF-5_cooh_2_97_2 | 0.83423 | 11.4455 | 4.96112 | 11.44194 | 2328.95 | 0.258033 | 0.21526 | 0.749538 | 0.62529 | 3 | 0 | pcu | Zn
PAPRUU_FSR | 1.78724 | 7.24849 | 4.96344 | 7.24849 | 371.93 | 0.0205624 | 0.03675 | 0.13306 | 0.23781 | 1 | 0 | stp | NiLa
boydwoo_str_m3_o1_o25_pcu_sym_139 | 1.33107 | 6.17831 | 4.97486 | 6.17716 | 573.65 | 0.0264224 | 0.03517 | 0.17652 | 0.23496 | 1 | 0 | pcu | Zn
core_MUNNUF_freeONLY | 0.93925 | 7.27295 | 4.97487 | 7.27295 | 1693.87 | 0.0975989 | 0.09167 | 0.494851 | 0.46479 | 3 | 1 | pcu | Zn
XEGJOK_FSR | 1.49017 | 5.57394 | 4.97508 | 5.57394 | 335.4 | 0.0144749 | 0.02157 | 0.0999888 | 0.149 | 1 | 0 | pcu | Gd
tobacco_SR_ttv_v1-3c_pyrrole_Ch_v2-12c_Zr_1_Ch_1B_2F_Ch_2x2x2 | 0.9984 | 7.78958 | 4.97713 | 6.98611 | 1877.06 | 0.103847 | 0.10368 | 0.526124 | 0.52528 | 3 | UNKNOWN | ttv | Zr
core_NEBNOZ_freeONLY | 1.12289 | 6.04894 | 4.98149 | 6.01877 | 932 | 0.0447151 | 0.05021 | 0.278105 | 0.31228 | 2 | 0 | pcu | Zn
SOMJOV_FSR | 1.26018 | 5.61827 | 4.98232 | 5.61206 | 992.76 | 0.0421526 | 0.05312 | 0.331356 | 0.41757 | 1 | 0 | rna | Fe
tobacco_SR_ttv_v1-3c_pyrrole_Ch_v2-12c_Zr_1_Ch_1TrU_Ch_1B_4H_Ch_2x2x2 | 1.01221 | 7.92987 | 4.98253 | 7.92444 | 1784.98 | 0.0985864 | 0.09979 | 0.509628 | 0.51585 | 2 | UNKNOWN | ttv | Zr
OKIZOZ_FSR | 1.13194 | 5.98373 | 4.98437 | 5.98373 | 832.49 | 0.0383501 | 0.04341 | 0.253352 | 0.28678 | 3 | 0 | crs | Co
USUBUG_FSR | 1.12813 | 6.09773 | 4.98439 | 6.09773 | 1417.65 | 0.0669783 | 0.07556 | 0.481622 | 0.54333 | 3 | 0 | dia | Zn
gmof_AlO6-mof177-N_No4 | 1.13603 | 6.08425 | 4.98445 | 6.08425 | 817.63 | 0.0332739 | 0.0378 | 0.248956 | 0.28282 | 1 | 0 | tsg | Al
boydwoo_str_m3_o13_o13_pcu_sym_88 | 0.82945 | 7.58333 | 4.98502 | 7.42314 | 1729.77 | 0.10273 | 0.08521 | 0.506888 | 0.42044 | 1 | 0 | pcu | Zn
core_FUNLAD_freeONLY | 1.0478 | 6.38898 | 4.98507 | 6.38898 | 1044.51 | 0.0614334 | 0.06437 | 0.324356 | 0.33986 | 1 | 0 | pcu | Zn
core_ZISYAD_freeONLY | 1.26344 | 6.13021 | 4.98565 | 6.09242 | 689.67 | 0.0394319 | 0.04982 | 0.276942 | 0.3499 | 1 | 0 | UNKOWN | Cu
UVUPOR_FSR | 1.02255 | 6.6509 | 4.9861 | 6.6509 | 1139.28 | 0.0602026 | 0.06156 | 0.328571 | 0.33598 | 1 | 2 | pcu | Zn
VAZHOW_FSR | 1.00895 | 6.5692 | 4.9868 | 6.5692 | 1115.92 | 0.0730465 | 0.0737 | 0.356322 | 0.35951 | 1 | 0 | pcu | Zn
WORSUT_FSR | 1.09252 | 6.08628 | 4.98686 | 6.0862 | 933.78 | 0.0437338 | 0.04778 | 0.263776 | 0.28818 | 1 | 1 | pcu | Zn
gmof_Uio66Zr-irmof10_A-irmof12_A_No16 | 1.0115 | 10.4879 | 4.98821 | 9.38834 | 1724.84 | 0.144103 | 0.14576 | 0.528018 | 0.53409 | 3 | 0 | fcu | Zr
core_REDYEG_freeONLY | 1.71327 | 5.76863 | 4.99087 | 5.76863 | 487.55 | 0.0215494 | 0.03692 | 0.171467 | 0.29377 | 1 | 1 | UNKOWN | Zn
core_RACZEC_freeONLY | 1.53149 | 5.58539 | 4.99272 | 5.56663 | 416.25 | 0.0172447 | 0.02641 | 0.159276 | 0.24393 | 1 | 0 | UNKOWN | Co
tobacco_SR_ttv_v1-3c_triazine_Ch_v2-12c_Zr_1_Ch_1TrU_Ch_1DoU_Ch_2x2x2 | 0.76253 | 12.29847 | 4.99351 | 12.29847 | 3079.03 | 0.34404 | 0.26234 | 0.914039 | 0.69698 | 3 | UNKNOWN | ttv | Zr
boydwoo_str_m1_o14_o14_pcu_sym_23 | 1.76156 | 7.40011 | 4.99936 | 7.38855 | 816.36 | 0.0513634 | 0.09048 | 0.255619 | 0.45029 | 3 | 0 | pcu | Zn
BONMEX_FSR | 0.95322 | 5.87772 | 4.99956 | 5.87739 | 1383.43 | 0.0516462 | 0.04923 | 0.401682 | 0.38289 | 1 | 0 | ddi | Ni
FEDBEX_FSR | 1.82997 | 5.99687 | 5.00103 | 5.99687 | 549.88 | 0.025443 | 0.04656 | 0.172117 | 0.31497 | 1 | 0 | UNKOWN | Tm
boydwoo_str_m3_o1_o25_pcu_sym_109 | 1.19019 | 5.97809 | 5.00203 | 5.97809 | 1205.21 | 0.0398844 | 0.04747 | 0.386165 | 0.45961 | 1 | 0 | pcu | Zn
SIXWON_FSR | 0.79595 | 7.74763 | 5.00687 | 7.74457 | 2609.83 | 0.196696 | 0.15656 | 0.750137 | 0.59707 | 3 | 0 | ant | Zn
core_AFITUF_freeONLY | 1.3198 | 6.98659 | 5.00903 | 6.83744 | 804.73 | 0.037051 | 0.0489 | 0.237141 | 0.31298 | 2 | 2 | pcu | Zn
boydwoo_str_m3_o11_o23_pcu_sym_76 | 0.71159 | 8.05024 | 5.01064 | 8.05024 | 2394.55 | 0.150818 | 0.10732 | 0.745013 | 0.53014 | 2 | 0 | pcu | Zn
boydwoo_str_m3_o1_o11_pcu_sym_113 | 0.89781 | 7.36547 | 5.01094 | 7.21209 | 1802.7 | 0.100043 | 0.08982 | 0.566511 | 0.50862 | 1 | 0 | pcu | Zn
gmof_Al2O6-BDC_B-fum_B_No91 | 1.17093 | 5.53656 | 5.0119 | 5.53656 | 1071.76 | 0.0499946 | 0.05854 | 0.351405 | 0.41147 | 1 | 0 | rna | Al
boydwoo_str_m5_Al_o13_o25_sra_sym_69 | 1.11769 | 6.05495 | 5.01459 | 5.83139 | 1235.13 | 0.0558028 | 0.06237 | 0.323677 | 0.36177 | 1 | 0 | rna | Al
gmof_Al2O6-BDC_B-irmof20_B_No211 | 1.11759 | 5.89824 | 5.0149 | 5.89824 | 1291.73 | 0.0606933 | 0.06783 | 0.368213 | 0.41151 | 1 | 0 | rna | Al
boydwoo_str_m3_o24_o29_pcu_sym_40 | 0.97442 | 7.28153 | 5.0158 | 7.28153 | 1713.46 | 0.103857 | 0.1012 | 0.499406 | 0.48663 | 2 | 0 | pcu | Zn
core_SETSOB_freeONLY | 0.79968 | 6.64857 | 5.01603 | 6.28046 | 2956 | 0.129814 | 0.10381 | 0.751886 | 0.60127 | 3 | 0 | asc | CrZn
CECHAW_FSR | 1.12706 | 7.01031 | 5.01858 | 7.01031 | 490.93 | 0.0231664 | 0.02611 | 0.158829 | 0.17901 | 1 | 0 | UNKOWN | Cu
DOYBEA_FSR | 1.09583 | 5.46347 | 5.02075 | 5.45737 | 1068.94 | 0.0450433 | 0.04936 | 0.392377 | 0.42998 | 1 | 0 | rna | Al
boydwoo_str_m5_Al_o13_o24_sra_sym_201 | 1.11539 | 5.99992 | 5.02292 | 5.94818 | 955.3 | 0.0362923 | 0.04048 | 0.292553 | 0.32631 | 1 | 0 | rna | Al
core_TORPUN_freeONLY | 1.28719 | 5.83959 | 5.02377 | 5.80556 | 756.63 | 0.0340353 | 0.04381 | 0.215002 | 0.27675 | 1 | 0 | UNKOWN | Tb
gmof_Al2O6-BDC_B-irmof20_B_No253 | 1.2188 | 5.83835 | 5.02466 | 5.83727 | 903.94 | 0.0437724 | 0.05335 | 0.3005 | 0.36625 | 1 | 0 | rna | Al
boydwoo_str_m3_o4_o17_pcu_sym_246 | 1.06846 | 5.99189 | 5.02525 | 5.99189 | 1087.22 | 0.0446531 | 0.04771 | 0.335156 | 0.3581 | 1 | 0 | pcu | Zn
boydwoo_str_m3_o11_o14_pcu_sym_205 | 0.81564 | 7.33805 | 5.02546 | 7.27779 | 2458.53 | 0.149785 | 0.12217 | 0.696831 | 0.56836 | 3 | 0 | pcu | Zn
boydwoo_str_m5_Al_o2_o4_sra_sym_103 | 1.1855 | 6.16582 | 5.02577 | 6.15731 | 937.39 | 0.0353436 | 0.0419 | 0.277553 | 0.32904 | 1 | 0 | rna | Al
core_RUWZUG_freeONLY | 1.13839 | 5.94444 | 5.03013 | 5.94444 | 609.72 | 0.026643 | 0.03033 | 0.183268 | 0.20863 | 1 | 0 | dia | Ni
boydwoo_str_m5_Al_o13_o22_sra_sym_83 | 1.06389 | 6.47108 | 5.03207 | 6.47108 | 532.11 | 0.0277379 | 0.02951 | 0.160731 | 0.171 | 1 | 0 | rna | Al
boydwoo_str_m5_Al_o12_o18_sra_sym_185 | 1.26834 | 5.27206 | 5.03291 | 5.27206 | 571.45 | 0.0184572 | 0.02341 | 0.199687 | 0.25327 | 1 | 0 | UNKOWN | Al
gmof_Zn2O8N2-irmof8_A-TePM_No127 | 0.81787 | 8.61115 | 5.034 | 5.92358 | 2314.52 | 0.122794 | 0.10043 | 0.681561 | 0.55743 | 3 | 0 | cdq | Zn
BUVXOG01_FSR | 1.26836 | 6.58674 | 5.03489 | 6.58674 | 494.59 | 0.0231165 | 0.02932 | 0.158386 | 0.20089 | 1 | 0 | nbo | Fe
UGOFON_FSR | 0.79086 | 9.02252 | 5.03822 | 9.02252 | 2198.71 | 0.206812 | 0.16356 | 0.715206 | 0.56563 | 1 | 0 | UNKOWN | Fe
ZESZEE_FSR | 0.93739 | 6.65432 | 5.03896 | 6.65432 | 1271.28 | 0.055132 | 0.05168 | 0.339209 | 0.31797 | 3 | 0 | UNKOWN | Al
boydwoo_str_m3_o11_o22_pcu_sym_258 | 0.81516 | 7.46011 | 5.03968 | 7.33239 | 2316.73 | 0.171292 | 0.13963 | 0.701987 | 0.57223 | 2 | 0 | pcu | Zn
core_BIBXUH_freeONLY | 0.74886 | 14.66281 | 5.04009 | 14.66281 | 2488.77 | 0.345458 | 0.2587 | 0.858076 | 0.64258 | 3 | 0 | UNKOWN | Ni
gmof_Al2O6-irmof20_B-irmof7_B_No402 | 1.20977 | 6.91864 | 5.04154 | 6.91864 | 866.69 | 0.0489268 | 0.05919 | 0.290089 | 0.35094 | 1 | 0 | rna | Al
boydwoo_str_m5_Al_o8_o16_sra_sym_63 | 1.30659 | 6.66201 | 5.04392 | 6.66201 | 620.67 | 0.0289302 | 0.0378 | 0.199817 | 0.26108 | 1 | 0 | rna | Al
EYOPOY_FSR | 1.13799 | 5.89218 | 5.04621 | 5.86992 | 952.39 | 0.0429706 | 0.0489 | 0.322886 | 0.36744 | 1 | 0 | dia | Cd
PENFIY_FSR | 1.5339 | 6.04918 | 5.04796 | 6.03448 | 481.74 | 0.024076 | 0.03693 | 0.167521 | 0.25696 | 1 | 1 | UNKOWN | U
ESIFIX_FSR | 1.40472 | 8.71217 | 5.04913 | 8.70844 | 920.61 | 0.0660986 | 0.09285 | 0.309001 | 0.43406 | 1 | UNKNOWN | UNKOWN | Cd
HECQUB_FSR | 0.77186 | 8.51307 | 5.05255 | 8.51307 | 2785.14 | 0.243595 | 0.18802 | 0.799865 | 0.61738 | 3 | 0 | ant | Zn
TOBKAY_FSR | 1.29925 | 5.90256 | 5.05473 | 5.88323 | 1150.83 | 0.0475198 | 0.06174 | 0.307862 | 0.39999 | 1 | 0 | UNKOWN | Gd
gmof_Al2O6-irmof20_B-irmof7_B_No145 | 1.20853 | 5.84413 | 5.05533 | 5.84413 | 727.13 | 0.0312032 | 0.03771 | 0.245455 | 0.29664 | 1 | 0 | rna | Al
TOBJUR_FSR | 1.27735 | 5.88789 | 5.05811 | 5.8809 | 1159.63 | 0.0482327 | 0.06161 | 0.313696 | 0.4007 | 1 | 0 | UNKOWN | Eu
gmof_Al2O6-fum_B-irmof10_B_No77 | 0.99242 | 6.15063 | 5.06017 | 6.14505 | 1636.65 | 0.104553 | 0.10376 | 0.488353 | 0.48465 | 1 | 0 | rna | Al
core_RUWZIU_freeONLY | 1.04763 | 6.13193 | 5.06247 | 6.13177 | 662.27 | 0.0294284 | 0.03083 | 0.198334 | 0.20778 | 1 | 0 | dia | Ni
boydwoo_str_m1_o1_o22_pcu_sym_74 | 1.40834 | 9.22041 | 5.06313 | 9.22041 | 1168.46 | 0.0916822 | 0.12912 | 0.354672 | 0.4995 | 3 | 0 | pcu | Zn
boydwoo_str_m5_Al_o13_o22_sra_sym_102 | 1.63131 | 5.53823 | 5.06347 | 5.53823 | 369.41 | 0.0123459 | 0.02014 | 0.132477 | 0.21611 | 1 | 0 | rna | Al
gmof_Al2O6-irmof20_B-irmof7_B_No534 | 1.24706 | 6.49628 | 5.06424 | 6.49142 | 812.83 | 0.0425241 | 0.05303 | 0.264182 | 0.32945 | 1 | 0 | rna | Al
gmof_Al2O6-fum_B-irmof10_B_No41 | 1.063 | 6.12814 | 5.0659 | 6.11418 | 1342.57 | 0.0896329 | 0.09528 | 0.431918 | 0.45913 | 1 | 0 | rna | Al
boydwoo_str_m3_o5_o26_pcu_sym_96 | 0.89062 | 6.80197 | 5.07585 | 6.80197 | 2081.1 | 0.079046 | 0.0704 | 0.598055 | 0.53264 | 2 | 0 | cut | Zn
OTOZII_FSR | 0.81477 | 6.45664 | 5.07625 | 6.45617 | 2452.48 | 0.127693 | 0.10404 | 0.704301 | 0.57384 | 3 | UNKNOWN | rtl | Co
EMAMIQ_FSR | 1.26939 | 5.60033 | 5.07629 | 5.60033 | 312.88 | 0.0116276 | 0.01476 | 0.108808 | 0.13812 | 1 | 0 | neb | Ni
BAKJII_FSR | 0.95749 | 6.16031 | 5.07701 | 6.15642 | 1636.59 | 0.075531 | 0.07232 | 0.527829 | 0.50539 | 3 | UNKNOWN | rtl | Co
core_OTIBUQ_freeONLY | 0.79394 | 7.48101 | 5.07816 | 7.40814 | 2210.4 | 0.112943 | 0.08967 | 0.551123 | 0.43756 | 1 | 0 | UNKOWN | Al
core_ECAHEX_freeONLY | 1.2073 | 6.83998 | 5.07946 | 6.83998 | 486.71 | 0.0277644 | 0.03352 | 0.186076 | 0.22465 | 1 | 0 | nbo | Cu
tobacco_SR_xat_v1-4c_1anC_Ch_v2-6c_Zr_1_Ch_1B_4H_Ch_2x2x1 | 0.91387 | 11.51457 | 5.07984 | 11.44716 | 2044.42 | 0.217711 | 0.19896 | 0.654347 | 0.59799 | 3 | UNKNOWN | xat | Zr
GACVIS_FSR | 1.20516 | 6.99151 | 5.08038 | 6.99151 | 1081.85 | 0.0615519 | 0.07418 | 0.363412 | 0.43797 | 1 | 0 | sit | Ni
tobacco_SR_xat_v1-4c_1anC_Ch_v2-6c_Hf_1_Ch_1B_4H_Ch_2x2x1 | 1.20517 | 11.48081 | 5.08463 | 11.42482 | 1548.13 | 0.164209 | 0.1979 | 0.495341 | 0.59697 | 3 | UNKNOWN | xat | Hf
LUPVEZ_FSR | 0.96675 | 9.35842 | 5.08497 | 9.35842 | 1528.76 | 0.111962 | 0.10824 | 0.390699 | 0.37771 | 3 | 0 | ncb | Ni
REBTIB_FSR | 1.27743 | 5.94732 | 5.08513 | 5.94732 | 609.38 | 0.0288627 | 0.03687 | 0.201585 | 0.25751 | 1 | 1 | UNKOWN | Mn
gmof_Al2O6-DPAC_B-fum_B_No168 | 0.89783 | 5.90967 | 5.08568 | 5.84801 | 1867.48 | 0.103506 | 0.09293 | 0.534414 | 0.47981 | 1 | 0 | rna | Al
boydwoo_str_m3_o4_o12_pcu_sym_23 | 1.29954 | 6.2541 | 5.08731 | 6.11446 | 924.75 | 0.0456625 | 0.05934 | 0.289804 | 0.37661 | 1 | 0 | pcu | Zn
gmof_Al2O6-irmof16_B-irmof6_B_No78 | 1.19799 | 6.05228 | 5.08792 | 6.05228 | 787.88 | 0.0314111 | 0.03763 | 0.273351 | 0.32747 | 1 | 0 | rna | Al
LUMDIG_FSR | 1.27005 | 7.74879 | 5.09208 | 7.74877 | 882.2 | 0.0663202 | 0.08423 | 0.266879 | 0.33895 | 3 | 3 | dia | Cd
VUDZIE_FSR | 1.1209 | 6.47677 | 5.09371 | 6.41993 | 803.6 | 0.0473193 | 0.05304 | 0.257544 | 0.28868 | 1 | 0 | UNKOWN | Ni
core_TADYEE_freeONLY | 1.12104 | 5.95103 | 5.09588 | 5.95103 | 828.04 | 0.0327643 | 0.03673 | 0.274808 | 0.30807 | 1 | 0 | dia | NiMo
LUSJOZ_FSR | 1.21867 | 5.88169 | 5.09719 | 5.88169 | 793.18 | 0.039535 | 0.04818 | 0.270016 | 0.32906 | 1 | 0 | UNKOWN | Mn
core_WEFCAN_freeONLY | 0.82209 | 5.5812 | 5.09814 | 5.5492 | 1325.1 | 0.034765 | 0.02858 | 0.296865 | 0.24405 | 1 | 0 | pts | Fe
gmof_Al2O6-ADC_B-BDC_B_No449 | 1.28988 | 6.17859 | 5.09876 | 5.97146 | 778.58 | 0.0398022 | 0.05134 | 0.264583 | 0.34128 | 1 | 0 | rna | Al
core_MATTUX_freeONLY | 1.05909 | 6.26519 | 5.10122 | 6.25623 | 1114.98 | 0.0435278 | 0.0461 | 0.319367 | 0.33824 | 1 | 1 | pcu | Zn
boydwoo_str_m1_o9_o24_pcu_sym_87 | 0.83212 | 10.37282 | 5.10329 | 7.95777 | 2285.55 | 0.205007 | 0.17059 | 0.668114 | 0.55595 | 2 | 0 | pcu | Zn
core_OTIPAK_freeONLY | 1.18667 | 5.79042 | 5.10744 | 5.77799 | 865.15 | 0.0361936 | 0.04295 | 0.312849 | 0.37125 | 1 | 1 | dia | Cd
boydwoo_str_m3_o10_o11_pcu_sym_227 | 1.06722 | 6.73258 | 5.10906 | 6.73258 | 1392.38 | 0.0864208 | 0.09223 | 0.448089 | 0.47821 | 1 | 0 | cut | Zn
boydwoo_str_m3_o12_o14_pcu_sym_106 | 1.01396 | 7.2105 | 5.11437 | 7.2105 | 1881.09 | 0.11388 | 0.11547 | 0.548423 | 0.55608 | 3 | 0 | pcu | Zn
boydwoo_str_m1_o24_o24_pcu_sym_168 | 0.76882 | 8.10866 | 5.11727 | 8.10866 | 2773.28 | 0.185817 | 0.14286 | 0.761879 | 0.58575 | 3 | 0 | pcu | Zn
tobacco_SR_ttv_v1-3c_triazine_Ch_v2-12c_Hf_1_Ch_1TrU_Ch_2x2x2 | 0.94609 | 12.41105 | 5.11847 | 11.48577 | 2502.45 | 0.291252 | 0.27555 | 0.747255 | 0.70697 | 3 | UNKNOWN | ttv | Hf
MOF-5_cooh_2_163_1 | 0.91272 | 6.66734 | 5.11853 | 6.59194 | 2493.75 | 0.136263 | 0.12437 | 0.679485 | 0.62018 | 3 | 0 | pcu | Zn
QIWJAK_FSR | 1.57133 | 5.54366 | 5.12398 | 5.54366 | 807.9 | 0.0349067 | 0.05485 | 0.234617 | 0.36866 | 1 | 0 | hcb | Cd
boydwoo_str_m3_o1_o4_pcu_sym_11 | 0.93502 | 7.50182 | 5.12447 | 7.50182 | 1897.6 | 0.142136 | 0.1329 | 0.593216 | 0.55467 | 2 | 0 | pcu | Zn
GUCXAE_FSR | 1.11327 | 6.4073 | 5.12704 | 6.37535 | 1024.16 | 0.058638 | 0.06528 | 0.322383 | 0.3589 | 3 | 1 | UNKOWN | Mn
ZOZHON_FSR | 1.03597 | 7.07718 | 5.12725 | 5.97261 | 1423.83 | 0.0332249 | 0.03442 | 0.22714 | 0.23531 | 1 | 0 | UNKOWN | CoPr
boydwoo_str_m3_o10_o13_pcu_sym_98 | 1.09666 | 5.75903 | 5.12932 | 5.64357 | 1212.04 | 0.0618786 | 0.06786 | 0.406333 | 0.44561 | 1 | 0 | cut | Zn
boydwoo_str_m3_o10_o23_pcu_sym_65 | 0.99526 | 5.85165 | 5.13244 | 5.85165 | 1063.43 | 0.0371359 | 0.03696 | 0.273415 | 0.27212 | 1 | 0 | cut | Zn
boydwoo_str_m3_o17_o22_pcu_sym_162 | 0.82849 | 7.63697 | 5.13267 | 7.44935 | 1778.69 | 0.124552 | 0.10319 | 0.54165 | 0.44875 | 2 | 0 | pcu | Zn
tobacco_SR_ttv_v1-3c_triazine_Ch_v2-12c_Hf_1_Ch_1B_4H_Ch_2x2x2 | 0.72279 | 15.9423 | 5.13533 | 12.49031 | 2757.68 | 0.466358 | 0.33708 | 0.973267 | 0.70347 | 3 | UNKNOWN | ttv | Hf
core_AVIMIC_freeONLY | 1.55645 | 5.54313 | 5.13695 | 5.54313 | 250.38 | 0.0108131 | 0.01683 | 0.095191 | 0.14816 | 1 | 0 | sqc | Zn
RUVBER_FSR | 1.18063 | 5.73692 | 5.13841 | 5.73692 | 880.73 | 0.0395975 | 0.04675 | 0.317745 | 0.37514 | 1 | 0 | dia | Cd
XAYMES_FSR | 1.22792 | 5.5803 | 5.13847 | 5.5803 | 772.22 | 0.0314514 | 0.03862 | 0.239868 | 0.29454 | 1 | 1 | UNKOWN | Cd
FITCUJ_FSR | 1.16231 | 6.13679 | 5.14124 | 6.13679 | 905.97 | 0.0428888 | 0.04985 | 0.304127 | 0.35349 | 1 | UNKNOWN | zyl | Zn
VEJYIT_FSR | 0.93932 | 6.14748 | 5.14191 | 5.60246 | 1781.32 | 0.0910548 | 0.08553 | 0.54107 | 0.50824 | 2 | 0 | bct | Zn
boydwoo_str_m3_o1_o10_pcu_sym_23 | 1.21071 | 6.58547 | 5.14194 | 6.58547 | 1132.84 | 0.0640202 | 0.07751 | 0.380346 | 0.46049 | 1 | 0 | pcu | Zn
TIXCEK_FSR | 1.09159 | 6.9403 | 5.14668 | 6.71243 | 1213.15 | 0.0607096 | 0.06627 | 0.362929 | 0.39617 | 3 | 0 | UNKOWN | Zn
gmof_Al2O6-BDC_B-TED_B_No6 | 1.0424 | 5.74711 | 5.14797 | 5.74142 | 1088.86 | 0.0548639 | 0.05719 | 0.351795 | 0.36671 | 1 | 0 | rna | Al
NOWPEX01_FSR | 1.17668 | 5.95272 | 5.14902 | 5.82157 | 686.84 | 0.0289458 | 0.03406 | 0.177236 | 0.20855 | 1 | 0 | dia | Cd
pyrene_KUJZAT | 1.16729 | 5.48142 | 5.15262 | 5.48142 | 718.01 | 0.0216998 | 0.02533 | 0.155754 | 0.18181 | 1 | 0 | sql | Zn
boydwoo_str_m5_Al_o12_o21_sra_sym_82 | 1.0655 | 7.38344 | 5.15376 | 7.3665 | 1346.23 | 0.0892541 | 0.0951 | 0.408279 | 0.43502 | 1 | 0 | UNKOWN | Al
TIZCIR_FSR | 1.63687 | 6.35017 | 5.15493 | 6.35017 | 534.04 | 0.0355679 | 0.05822 | 0.211764 | 0.34663 | 1 | 0 | sql | Cu
ZOHQIZ_FSR | 1.43403 | 7.37008 | 5.15598 | 7.37008 | 729.8 | 0.0369728 | 0.05302 | 0.234675 | 0.33653 | 1 | 0 | UNKOWN | Ni
TOBKEC_FSR | 1.33788 | 5.69411 | 5.15616 | 5.68434 | 998.86 | 0.0404746 | 0.05415 | 0.292972 | 0.39196 | 1 | 0 | UNKOWN | Dy
ASOYOY_FSR | 1.05374 | 8.77395 | 5.1562 | 8.77395 | 1080.78 | 0.087906 | 0.09263 | 0.308919 | 0.32552 | 3 | 0 | UNKOWN | Cd
tobacco_SR_ttv_v1-3c_triazine_Ch_v2-12c_Zr_1_Ch_1TrU_Ch_2x2x2 | 0.74563 | 12.46635 | 5.15664 | 11.15199 | 3168.28 | 0.375401 | 0.27991 | 0.951812 | 0.7097 | 3 | UNKNOWN | ttv | Zr
EWESIJ_FSR | 1.75428 | 7.82541 | 5.15981 | 7.51547 | 366.15 | 0.0249276 | 0.04373 | 0.138108 | 0.24228 | 1 | 0 | dia | CuW
RAQFUL_FSR | 0.91914 | 6.21122 | 5.16192 | 6.21122 | 1553.62 | 0.0770723 | 0.07084 | 0.449226 | 0.4129 | 2 | 1 | UNKOWN | Cd
tobacco_SR_ttv_v1-3c_B_Ch_v2-12c_Hf_1_Ch_1B_4Br_Ch_2x2x2 | 1.69627 | 10.07702 | 5.164 | 9.29613 | 938 | 0.0665754 | 0.11293 | 0.276536 | 0.46908 | 3 | UNKNOWN | ttv | Hf
ADODUU_FSR | 1.31724 | 5.80654 | 5.16433 | 5.47541 | 638.77 | 0.0250219 | 0.03296 | 0.214197 | 0.28215 | 1 | 0 | UNKOWN | Tb
gmof_Al2O6-BDC_B-TED_B_No12 | 1.03538 | 5.75032 | 5.167 | 5.72862 | 1078.2 | 0.057119 | 0.05914 | 0.362977 | 0.37582 | 1 | 0 | rna | Al
QIVLUE_FSR | 1.12086 | 7.22398 | 5.16854 | 7.22398 | 1341.27 | 0.0814466 | 0.09129 | 0.427022 | 0.47863 | 1 | 0 | UNKOWN | LiZn
CICYUJ_FSR | 1.34614 | 5.31714 | 5.16866 | 5.31289 | 431.72 | 0.0177619 | 0.02391 | 0.155942 | 0.20992 | 1 | 1 | UNKOWN | Co
gmof_AlO6-pcn6_A_No10 | 1.2909 | 5.8789 | 5.17042 | 5.8789 | 773.23 | 0.0234409 | 0.03026 | 0.203183 | 0.26229 | 1 | 0 | tsg | Al
LIVLUZ_FSR | 1.14496 | 5.90701 | 5.17506 | 5.90701 | 935.98 | 0.0418269 | 0.04789 | 0.317505 | 0.36353 | 1 | 0 | dia | Cd
gmof_AlO6-mof177-N_No6 | 1.29367 | 6.07927 | 5.17706 | 6.07927 | 992.37 | 0.0297679 | 0.03851 | 0.218896 | 0.28318 | 1 | 0 | tsg | Al
gmof_Al2O6-AZO_B-fum_B_No111 | 0.94132 | 6.32308 | 5.17889 | 5.94332 | 1834.94 | 0.107063 | 0.10078 | 0.522321 | 0.49167 | 1 | 0 | rna | Al
TABQAR_FSR | 0.928 | 6.44751 | 5.17911 | 6.33985 | 1369.82 | 0.083157 | 0.07717 | 0.419632 | 0.38942 | 1 | 0 | sql | Zn
JIVFUQ_FSR | 1.13171 | 6.17017 | 5.18185 | 6.13524 | 1289.96 | 0.0691076 | 0.07821 | 0.406357 | 0.45988 | 1 | UNKNOWN | dmd | Zn
gmof_Al2O6-ADC_B-BDC_B_No347 | 1.20896 | 5.71011 | 5.18299 | 5.68928 | 760.82 | 0.0343187 | 0.04149 | 0.26756 | 0.32347 | 1 | 0 | rna | Al
boydwoo_str_m5_Al_o1_o13_sra_sym_84 | 1.12046 | 6.18164 | 5.18372 | 6.18164 | 1321.15 | 0.0737463 | 0.08263 | 0.390169 | 0.43717 | 1 | 0 | rna | Al
tobacco_SR_ttv_v1-3c_B_Ch_v2-12c_Zr_1_Ch_1B_4Br_Ch_2x2x2 | 1.57508 | 10.11947 | 5.18399 | 8.8784 | 1015.46 | 0.0729803 | 0.11495 | 0.299413 | 0.4716 | 3 | UNKNOWN | ttv | Zr
ADODOO_FSR | 1.28969 | 5.8401 | 5.18549 | 5.47837 | 644.87 | 0.025603 | 0.03302 | 0.218153 | 0.28135 | 1 | 0 | UNKOWN | Eu
gmof_AlO6-mof177-N_No33 | 1.34626 | 5.95314 | 5.1855 | 5.95314 | 682.81 | 0.0299942 | 0.04038 | 0.191404 | 0.25768 | 1 | 0 | tsg | Al
tobacco_SR_ttv_v1-3c_triazine_Ch_v2-12c_Zr_1_Ch_1B_4H_Ch_2x2x2 | 0.6038 | 16.04521 | 5.18588 | 15.97818 | 3296.28 | 0.563349 | 0.34015 | 1.16815 | 0.70533 | 3 | UNKNOWN | ttv | Zr
core_IYICUP_freeONLY | 1.01769 | 7.2368 | 5.1863 | 6.0557 | 1481.94 | 0.0358067 | 0.03644 | 0.234758 | 0.23891 | 1 | 0 | UNKOWN | CoLa
core_AMODUC_freeONLY | 0.71223 | 6.89052 | 5.18646 | 6.8861 | 3620.75 | 0.215519 | 0.1535 | 0.889033 | 0.6332 | 3 | 0 | pcu | Tb
gmof_Al2O6-irmof20_B-irmof7_B_No109 | 1.17685 | 6.55349 | 5.18669 | 6.55349 | 897.42 | 0.0477378 | 0.05618 | 0.286852 | 0.33758 | 1 | 0 | rna | Al
gmof_ZnN4-SiF6-irmof20_No2 | 1.45133 | 6.15179 | 5.18719 | 6.14212 | 718.87 | 0.0365183 | 0.053 | 0.275865 | 0.40037 | 1 | 0 | pcu | Zn
boydwoo_str_m3_o11_o12_pcu_sym_260 | 0.70608 | 8.31288 | 5.18785 | 8.31288 | 3418.87 | 0.282987 | 0.19981 | 0.936784 | 0.66144 | 3 | 0 | pcu | Zn
boydwoo_str_m3_o11_o28_pcu_sym_242 | 1.28327 | 6.10365 | 5.18891 | 5.8583 | 782.42 | 0.0321054 | 0.0412 | 0.261348 | 0.33538 | 2 | 0 | pcu | Zn
WOHBOL_FSR | 1.36217 | 5.51564 | 5.19506 | 5.51564 | 444.58 | 0.0269276 | 0.03668 | 0.183516 | 0.24998 | 1 | 0 | rob | Cu
GUYMAP_FSR | 1.0751 | 6.87815 | 5.19562 | 6.86501 | 1338.52 | 0.0757419 | 0.08143 | 0.402624 | 0.43286 | 3 | 1 | pcu | Zn
boydwoo_str_m3_o11_o16_pcu_sym_105 | 0.8772 | 5.89118 | 5.20168 | 5.80389 | 1816.9 | 0.0882235 | 0.07739 | 0.539532 | 0.47328 | 2 | 0 | pcu | Zn
FESCEN_FSR | 1.12833 | 6.51294 | 5.2018 | 6.49864 | 658.27 | 0.0367977 | 0.04152 | 0.19302 | 0.21779 | 1 | 0 | hcb | Mn
MOYYEF_FSR | 1.01 | 6.02317 | 5.20696 | 6.01001 | 1309.96 | 0.076416 | 0.07718 | 0.441466 | 0.44588 | 3 | 0 | dia | Cu
boydwoo_str_m5_Al_o12_o21_sra_sym_78 | 1.00316 | 6.94853 | 5.2082 | 6.37127 | 1147.32 | 0.0627516 | 0.06295 | 0.363381 | 0.36453 | 1 | 0 | UNKOWN | Al
boydwoo_str_m1_o10_o10_pcu_sym_136 | 1.04015 | 6.57638 | 5.21144 | 6.50519 | 1355.06 | 0.0769695 | 0.08006 | 0.440878 | 0.45858 | 1 | 0 | pcu | Zn
MOF-5_cooh_2_882_1 | 0.92772 | 7.72038 | 5.21606 | 7.72038 | 2163.83 | 0.12534 | 0.11628 | 0.626161 | 0.5809 | 3 | 0 | pcu | Zn
core_BARZUR_freeONLY | 1.47538 | 5.40336 | 5.21681 | 5.40336 | 333.28 | 0.0126882 | 0.01872 | 0.105173 | 0.15517 | 1 | 0 | UNKOWN | Zn
boydwoo_str_m1_o10_o10_pcu_sym_204 | 0.99918 | 6.82149 | 5.22146 | 6.54427 | 1672.35 | 0.0997723 | 0.09969 | 0.518098 | 0.51767 | 2 | 0 | pcu | Zn
boydwoo_str_m3_o14_o24_pcu_sym_219 | 0.95281 | 6.69431 | 5.2223 | 6.6712 | 1552.17 | 0.0999887 | 0.09527 | 0.503869 | 0.48009 | 2 | 0 | pcu | Zn
HIQVUZ_FSR | 1.27558 | 5.70862 | 5.22365 | 5.67405 | 857.65 | 0.0403895 | 0.05152 | 0.292604 | 0.37324 | 1 | 0 | sql | Zn
boydwoo_str_m3_o1_o16_pcu_sym_154 | 0.99857 | 6.94574 | 5.22426 | 6.94574 | 1485.51 | 0.0926225 | 0.09249 | 0.450154 | 0.44951 | 1 | 0 | pcu | Zn
AGEDIC_FSR | 1.30481 | 5.71861 | 5.22505 | 5.71861 | 946.4 | 0.0432018 | 0.05637 | 0.347208 | 0.45304 | 1 | 0 | rna | Ga
QEZBUV_FSR | 1.39221 | 5.67819 | 5.22924 | 5.67819 | 468.38 | 0.0224247 | 0.03122 | 0.150343 | 0.20931 | 1 | 1 | UNKOWN | Cd
boydwoo_str_m3_o12_o29_pcu_sym_116 | 1.35035 | 7.43795 | 5.23352 | 6.36571 | 1421.85 | 0.0815123 | 0.11007 | 0.379354 | 0.51226 | 2 | 0 | pcu | Zn
boydwoo_str_m1_o9_o11_pcu_sym_191 | 0.77028 | 10.39088 | 5.23394 | 10.30708 | 2567.54 | 0.276329 | 0.21285 | 0.796791 | 0.61375 | 3 | 0 | pcu | Zn
SATBEW_FSR | 1.68764 | 7.52423 | 5.23497 | 7.42481 | 355.71 | 0.0231684 | 0.0391 | 0.140581 | 0.23725 | 1 | 0 | dia | CuW
WAMRIN02_FSR | 1.01132 | 7.06656 | 5.2362 | 7.04829 | 1242.91 | 0.0873215 | 0.08831 | 0.420608 | 0.42537 | 1 | 0 | bcu | Mg
GECXUH01_FSR | 1.24852 | 5.93208 | 5.23954 | 5.82825 | 891.67 | 0.0483851 | 0.06041 | 0.308284 | 0.3849 | 1 | 0 | sql | Zn
boydwoo_str_m3_o11_o29_pcu_sym_62 | 0.79725 | 6.52378 | 5.24098 | 6.37037 | 2320.76 | 0.126673 | 0.10099 | 0.660708 | 0.52675 | 2 | 0 | pcu | Zn
boydwoo_str_m5_Al_o18_o25_sra_sym_33 | 0.99609 | 6.86413 | 5.24124 | 6.01938 | 1195.02 | 0.0476966 | 0.04751 | 0.329268 | 0.32798 | 1 | 0 | rna | Al
ZOHPIY_FSR | 1.14454 | 7.5901 | 5.24437 | 7.5901 | 919.86 | 0.0536983 | 0.06146 | 0.304078 | 0.34803 | 1 | 0 | UNKOWN | Mg
boydwoo_str_m3_o13_o22_pcu_sym_4 | 0.80278 | 7.46047 | 5.2481 | 7.35524 | 2397.25 | 0.168663 | 0.1354 | 0.681281 | 0.54692 | 3 | 0 | pcu | Zn
boydwoo_str_m5_Al_o25_o25_sra_sym_14 | 1.59245 | 5.88633 | 5.24944 | 5.88633 | 396.67 | 0.0133129 | 0.0212 | 0.135596 | 0.21593 | 1 | 0 | rna | Al
boydwoo_str_m3_o4_o28_pcu_sym_136 | 0.73516 | 7.15116 | 5.24965 | 7.15116 | 2942.45 | 0.182859 | 0.13443 | 0.778991 | 0.57268 | 2 | 0 | pcu | Zn
ADODII_FSR | 1.2055 | 5.93855 | 5.2513 | 5.53683 | 725.86 | 0.0292658 | 0.03528 | 0.241393 | 0.291 | 1 | 0 | UNKOWN | La
XUVHEB_FSR | 1.06474 | 6.10378 | 5.25331 | 6.05705 | 1090.9 | 0.0551686 | 0.05874 | 0.335999 | 0.35775 | 1 | 1 | hex | Zn
boydwoo_str_m3_o2_o10_pcu_sym_10 | 0.68926 | 7.35499 | 5.25997 | 6.97674 | 2792.06 | 0.199549 | 0.13754 | 0.811513 | 0.55934 | 1 | 0 | pcu | Zn
VUWZEV_FSR | 1.24496 | 8.20503 | 5.26231 | 8.20503 | 732.56 | 0.0494553 | 0.06157 | 0.221035 | 0.27518 | 1 | 0 | ggl | Zn
PAVREK_FSR | 1.5775 | 5.49335 | 5.26329 | 5.46852 | 367.59 | 0.0159873 | 0.02522 | 0.133654 | 0.21084 | 1 | 1 | UNKOWN | Zn
boydwoo_str_m5_Al_o19_o22_sra_sym_26 | 0.99224 | 5.77982 | 5.26843 | 5.77982 | 1154.92 | 0.0441324 | 0.04379 | 0.373578 | 0.37068 | 1 | 0 | rna | Al
core_ERIWAF_freeONLY | 0.88403 | 8.86823 | 5.27253 | 8.86823 | 1626.27 | 0.11787 | 0.1042 | 0.599485 | 0.52996 | 3 | UNKNOWN | sty | Cu
gmof_Al2O6-irmof14_B-irmof7_B_No2 | 1.18892 | 6.40458 | 5.27714 | 6.40349 | 800.41 | 0.0423745 | 0.05038 | 0.255357 | 0.3036 | 1 | 0 | rna | Al
UGOFUT_FSR | 0.96112 | 7.82222 | 5.28069 | 7.82222 | 1630.13 | 0.107489 | 0.10331 | 0.485182 | 0.46632 | 1 | 0 | UNKOWN | Fe
boydwoo_str_m3_o2_o18_pcu_sym_80 | 0.80387 | 7.99669 | 5.28351 | 7.99669 | 1599.05 | 0.119858 | 0.09635 | 0.484733 | 0.38966 | 2 | 0 | pcu | Zn
WIFBAQ_FSR | 1.30236 | 5.96332 | 5.28887 | 5.96026 | 458.49 | 0.02034 | 0.02649 | 0.150312 | 0.19576 | 1 | 0 | rob | Cd
boydwoo_str_m3_o11_o16_pcu_sym_108 | 0.90806 | 7.20076 | 5.29354 | 6.82123 | 1658.89 | 0.0900715 | 0.08179 | 0.505343 | 0.45888 | 1 | 0 | pcu | Zn
gmof_Al2O6-irmof20_B-irmof7_B_No513 | 1.18054 | 6.95573 | 5.29661 | 6.95573 | 893.75 | 0.0566521 | 0.06688 | 0.305657 | 0.36084 | 1 | 0 | rna | Al
gmof_AlO6-mof177-N_No7 | 1.53975 | 5.65391 | 5.29752 | 5.65391 | 412.67 | 0.0135606 | 0.02088 | 0.120091 | 0.18491 | 1 | 0 | tsg | Al
ISEMEY_FSR | 1.29588 | 6.09932 | 5.30001 | 6.09932 | 538.43 | 0.033807 | 0.04381 | 0.214518 | 0.27799 | 1 | 0 | UNKOWN | Cu
boydwoo_str_m1_o9_o24_pcu_sym_14 | 0.8641 | 10.00856 | 5.30206 | 10.00856 | 1955.59 | 0.170617 | 0.14743 | 0.616654 | 0.53285 | 2 | 0 | pcu | Zn
IRAYEG_FSR | 1.27539 | 5.87348 | 5.30352 | 5.77783 | 439.09 | 0.0261489 | 0.03335 | 0.187402 | 0.23901 | 1 | 1 | UNKOWN | Cu
GIYJAB_FSR | 0.95564 | 6.81889 | 5.30381 | 6.81837 | 1418.92 | 0.0742538 | 0.07096 | 0.387562 | 0.37037 | 2 | 1 | pcu | Co
gmof_Al2O6-irmof10_B-irmof7_B_No391 | 1.02801 | 7.06349 | 5.30859 | 7.06349 | 1239.34 | 0.0758938 | 0.07802 | 0.37731 | 0.38788 | 1 | 0 | rna | Al
boydwoo_str_m3_o10_o25_pcu_sym_124 | 0.92033 | 6.10969 | 5.3104 | 6.10969 | 2073.22 | 0.105495 | 0.09709 | 0.656177 | 0.6039 | 1 | 0 | cut | Zn
gmof_Al2O6-AZO_B-fum_B_No75 | 1.0147 | 6.22258 | 5.31077 | 6.22258 | 1569.96 | 0.107204 | 0.10878 | 0.477344 | 0.48436 | 1 | 0 | rna | Al
tobacco_SR_ttv_v1-3c_pyrrole_Ch_v2-12c_Hf_1_Ch_1B_4H_Ch_2x2x2 | 1.06629 | 7.07044 | 5.31222 | 7.07044 | 1936.6 | 0.108479 | 0.11567 | 0.513133 | 0.54715 | 3 | UNKNOWN | ttv | Hf
NUDLOP01_FSR | 1.18099 | 6.19014 | 5.314 | 6.17971 | 915.06 | 0.049086 | 0.05797 | 0.310909 | 0.36718 | 1 | 0 | UNKOWN | Mg
ROCZUG_FSR | 1.10599 | 6.20919 | 5.31408 | 6.20803 | 1227.77 | 0.0623061 | 0.06891 | 0.376694 | 0.41662 | 1 | 0 | pcu | Cd
core_ACAJIZ_freeONLY | 1.31926 | 5.82384 | 5.31592 | 5.82384 | 455.96 | 0.0271289 | 0.03579 | 0.186135 | 0.24556 | 1 | 0 | rob | Cu
BUSNOU_FSR | 1.21834 | 5.94779 | 5.31629 | 5.92429 | 693.67 | 0.0307221 | 0.03743 | 0.183586 | 0.22367 | 1 | UNKNOWN | sql | Gd
gmof_AlO6-mof177-N_No15 | 1.61602 | 6.25622 | 5.31884 | 6.25622 | 330.99 | 0.015037 | 0.0243 | 0.118792 | 0.19197 | 1 | 0 | tsg | Al
boydwoo_str_m3_o5_o23_pcu_sym_28 | 0.85887 | 7.22358 | 5.31933 | 7.20329 | 2492.5 | 0.161946 | 0.13909 | 0.730697 | 0.62757 | 2 | 0 | cut | Zn
EPEWAY01_FSR | 1.29297 | 5.74437 | 5.32046 | 5.74021 | 702.14 | 0.0305885 | 0.03955 | 0.232318 | 0.30038 | 1 | 0 | UNKOWN | Co
QAKWUX_FSR | 1.23411 | 7.02831 | 5.32412 | 7.02831 | 1014.05 | 0.0572719 | 0.07068 | 0.323957 | 0.3998 | 2 | 0 | UNKOWN | Ru
AFITIT_FSR | 1.01075 | 7.33844 | 5.32657 | 7.33844 | 1090.38 | 0.059629 | 0.06027 | 0.32283 | 0.3263 | 1 | 2 | pcu | Zn
MOF-5_cooh_2_1005_1 | 0.61798 | 14.03632 | 5.32816 | 13.98596 | 3509.22 | 0.390431 | 0.24128 | 1.08077 | 0.6679 | 3 | 0 | pcu | Zn
core_COMDOY_freeONLY | 1.20433 | 5.89782 | 5.32848 | 5.89364 | 1021.07 | 0.0522864 | 0.06297 | 0.333547 | 0.4017 | 1 | 0 | rna | Ga
GALCED_FSR | 1.20702 | 7.07989 | 5.33073 | 7.0713 | 914.92 | 0.0601563 | 0.07261 | 0.285247 | 0.3443 | 1 | 0 | bcu | Cd
boydwoo_str_m5_Al_o5_o11_sra_sym_50 | 1.02132 | 5.63201 | 5.34734 | 5.59621 | 1491.89 | 0.0723479 | 0.07389 | 0.487685 | 0.49808 | 1 | 0 | rna | Al
UYAQAN_FSR | 1.13827 | 6.7867 | 5.36096 | 6.7867 | 500.72 | 0.0246866 | 0.0281 | 0.164373 | 0.1871 | 1 | UNKNOWN | nbo | Mg
boydwoo_str_m5_Al_o12_o22_sra_sym_142 | 1.00126 | 6.82625 | 5.36379 | 6.82625 | 1152.36 | 0.0705614 | 0.07065 | 0.38203 | 0.38251 | 1 | 0 | rna | Al
tobacco_SR_ttv_v1-3c_pyrrole_Ch_v2-12c_Zr_1_Ch_1B_4H_Ch_2x2x2 | 0.8857 | 7.15363 | 5.36479 | 7.15363 | 2328.5 | 0.133748 | 0.11846 | 0.620202 | 0.54931 | 3 | UNKNOWN | ttv | Zr
gmof_Al2O6-DPAC_B-fum_B_No232 | 0.89062 | 6.4863 | 5.36512 | 6.47676 | 2003.44 | 0.143204 | 0.12754 | 0.595431 | 0.5303 | 1 | 0 | rna | Al
MARKEX_FSR | 1.59014 | 5.96369 | 5.36937 | 5.96369 | 393.39 | 0.0206397 | 0.03282 | 0.1338 | 0.21276 | 1 | 0 | bhd | Ba
NEVVAM01_FSR | 1.47937 | 6.32756 | 5.3721 | 6.32194 | 761.28 | 0.0417339 | 0.06174 | 0.249579 | 0.36922 | 1 | 0 | UNKOWN | Co
core_BOYYOF_freeONLY | 1.21292 | 9.28851 | 5.37494 | 9.28851 | 917.93 | 0.0877964 | 0.10649 | 0.292517 | 0.3548 | 3 | 0 | deh | Cd
gmof_Al2O6-irmof20_B-irmof7_B_No176 | 1.15703 | 6.71354 | 5.37669 | 6.71354 | 992.38 | 0.0564463 | 0.06531 | 0.317711 | 0.3676 | 1 | 0 | rna | Al
boydwoo_str_m1_o5_o24_pcu_sym_168 | 0.8052 | 8.7488 | 5.37854 | 8.69851 | 2776.64 | 0.219573 | 0.1768 | 0.80652 | 0.64941 | 3 | 0 | pcu | Zn
boydwoo_str_m1_o10_o26_pcu_sym_241 | 0.94836 | 7.96439 | 5.38234 | 7.96439 | 1954.53 | 0.123054 | 0.1167 | 0.562381 | 0.53334 | 2 | 0 | pcu | Zn
gmof_Al2O6-irmof10_B-irmof7_B_No154 | 1.1988 | 6.36324 | 5.38356 | 6.33888 | 663.38 | 0.0401069 | 0.04808 | 0.224417 | 0.26903 | 1 | 0 | rna | Al
boydwoo_str_m5_Al_o19_o23_sra_sym_93 | 0.91278 | 6.31881 | 5.3867 | 6.31881 | 1763.17 | 0.0752642 | 0.0687 | 0.519586 | 0.47427 | 1 | 0 | rna | Al
boydwoo_str_m5_Al_o6_o16_sra_sym_101 | 1.00888 | 7.2233 | 5.39263 | 7.2233 | 1035.29 | 0.0652112 | 0.06579 | 0.307788 | 0.31052 | 1 | 0 | rna | Al
boydwoo_str_m5_Al_o7_o20_sra_sym_43 | 0.7361 | 6.03881 | 5.39293 | 5.96981 | 2717.66 | 0.117742 | 0.08667 | 0.726245 | 0.53459 | 1 | 0 | rna | Al
core_FUTKEL_manual | 0.96838 | 6.69717 | 5.39477 | 6.667 | 1484.99 | 0.0828289 | 0.08021 | 0.43075 | 0.41713 | 2 | 0 | pcu | Zn
BUVWOF03_FSR | 1.22042 | 6.64347 | 5.39545 | 6.64347 | 560.36 | 0.0257945 | 0.03148 | 0.163584 | 0.19964 | 1 | 1 | nbo | Fe
core_BUSRUE_freeONLY | 1.08749 | 6.87353 | 5.39958 | 6.87353 | 1166.37 | 0.0756148 | 0.08223 | 0.355903 | 0.38704 | 1 | 0 | pcu | Cd
DUHPUT_FSR | 0.99494 | 6.75105 | 5.40802 | 6.62605 | 1126.15 | 0.0734113 | 0.07304 | 0.373007 | 0.37112 | 1 | 1 | sql | Fe
core_IGOJEV_freeONLY | 1.10585 | 6.86163 | 5.40966 | 6.84274 | 1103.86 | 0.0726499 | 0.08034 | 0.335569 | 0.37109 | 1 | 0 | pcu | Cd
MOF-5_cooh_2_398_2 | 0.75467 | 12.15352 | 5.4099 | 12.15352 | 3000.41 | 0.341713 | 0.25788 | 0.907789 | 0.68508 | 3 | 0 | pcu | Zn
tobacco_SR_ttv_v1-3c_triazine_Ch_v2-12c_Hf_1_Ch_1B_4H_Ch_1TrU_Ch_2x2x2 | 0.77684 | 14.88408 | 5.41105 | 14.68643 | 2669.08 | 0.399348 | 0.31023 | 0.892112 | 0.69303 | 3 | UNKNOWN | ttv | Hf
WOWNED_FSR | 1.43524 | 6.31726 | 5.41118 | 6.26735 | 497.48 | 0.0271452 | 0.03896 | 0.163199 | 0.23423 | 1 | 0 | pcu | Ni
boydwoo_str_m3_o1_o4_pcu_sym_33 | 0.91737 | 7.43297 | 5.41488 | 7.43297 | 1622.63 | 0.116092 | 0.1065 | 0.532815 | 0.48879 | 1 | 0 | pcu | Zn
boydwoo_str_m1_o10_o18_pcu_sym_217 | 0.75825 | 7.94509 | 5.42342 | 7.94509 | 3029.73 | 0.223977 | 0.16983 | 0.848457 | 0.64334 | 3 | 0 | pcu | Zn
gmof_Al2O6-irmof16_B-irmof6_B_No32 | 1.1052 | 6.60231 | 5.43031 | 6.60231 | 916.04 | 0.0444083 | 0.04908 | 0.312432 | 0.3453 | 1 | 0 | rna | Al
WORTAA_FSR | 1.06413 | 6.88016 | 5.43127 | 6.88016 | 1109.51 | 0.0795389 | 0.08464 | 0.338924 | 0.36066 | 1 | 1 | pcu | Cd
boydwoo_str_m3_o22_o25_pcu_sym_152 | 0.82503 | 8.71828 | 5.43297 | 8.71828 | 2634.68 | 0.221142 | 0.18245 | 0.740697 | 0.6111 | 3 | 0 | pcu | Zn
ZAGFOF_FSR | 0.75413 | 9.36388 | 5.43355 | 9.35673 | 2382.64 | 0.233754 | 0.17628 | 0.740207 | 0.55821 | 3 | 0 | bct | Co
boydwoo_str_m3_o11_o25_pcu_sym_16 | 0.70659 | 7.3446 | 5.43421 | 7.3446 | 2892.54 | 0.175647 | 0.12411 | 0.8364 | 0.59099 | 3 | 0 | pcu | Zn
boydwoo_str_m3_o4_o18_pcu_sym_95 | 0.95334 | 7.2105 | 5.43685 | 7.11245 | 1415.72 | 0.0990835 | 0.09446 | 0.445362 | 0.42458 | 1 | 0 | pcu | Zn
boydwoo_str_m3_o12_o12_pcu_sym_93 | 0.8475 | 6.90377 | 5.43922 | 6.90377 | 2509.15 | 0.118679 | 0.10058 | 0.66949 | 0.56739 | 3 | 0 | pcu | Zn
core_FECZAQ_manual | 0.95951 | 8.63827 | 5.44039 | 8.62986 | 1793 | 0.11705 | 0.11231 | 0.517162 | 0.49622 | 2 | 1 | pcu | Zn
gmof_Uio66Zr-irmof10_A-irmof14_A_No468 | 0.88065 | 10.25301 | 5.44221 | 10.2486 | 2271.67 | 0.216351 | 0.19053 | 0.676736 | 0.59597 | 3 | 0 | fcu | Zr
ZOGROF_FSR | 1.20332 | 6.12637 | 5.44442 | 6.10869 | 907.67 | 0.0415768 | 0.05003 | 0.28694 | 0.34528 | 1 | 0 | UNKOWN | Zr
boydwoo_str_m3_o11_o28_pcu_sym_152 | 0.62123 | 7.65475 | 5.44457 | 7.61585 | 4369.43 | 0.360702 | 0.22408 | 1.10342 | 0.68548 | 3 | 0 | pcu | Zn
boydwoo_str_m3_o2_o19_pcu_sym_41 | 0.78686 | 7.0264 | 5.44689 | 7.0264 | 2321.15 | 0.128231 | 0.1009 | 0.658592 | 0.51822 | 3 | 0 | pcu | Zn
gmof_ZnN4-SiF6-irmof20_No1 | 1.38441 | 6.1831 | 5.4471 | 6.1831 | 811.55 | 0.0397425 | 0.05502 | 0.289278 | 0.40048 | 1 | 0 | pcu | Zn
boydwoo_str_m3_o6_o10_pcu_sym_106 | 0.65126 | 7.59047 | 5.45152 | 7.59047 | 3546.47 | 0.268232 | 0.17469 | 0.964709 | 0.62828 | 2 | 0 | pcu | Zn
UJIZET_FSR | 1.28804 | 6.90153 | 5.45177 | 6.90123 | 1021.87 | 0.0689884 | 0.08886 | 0.331224 | 0.42663 | 1 | 0 | UNKOWN | Nd
gmof_Al2O6-DPAC_B-fum_B_No14 | 0.85121 | 6.34621 | 5.453 | 6.34621 | 2180.37 | 0.137299 | 0.11687 | 0.620059 | 0.5278 | 1 | 0 | rna | Al
boydwoo_str_m3_o12_o13_pcu_sym_248 | 1.17034 | 7.07964 | 5.45453 | 7.07964 | 1910.96 | 0.148854 | 0.17421 | 0.526137 | 0.61576 | 2 | 0 | pcu | Zn
YAKBOE_FSR | 0.84059 | 8.05547 | 5.45577 | 6.2744 | 2429.83 | 0.148373 | 0.12472 | 0.688437 | 0.57869 | 3 | 0 | UNKOWN | In
boydwoo_str_m3_o14_o25_pcu_sym_89 | 0.71192 | 7.95645 | 5.45624 | 7.95645 | 3278.78 | 0.262276 | 0.18672 | 0.904005 | 0.64358 | 3 | 0 | pcu | Zn
boydwoo_str_m1_o5_o9_pcu_sym_33 | 0.84891 | 9.02064 | 5.45677 | 9.02064 | 2295.16 | 0.217467 | 0.18461 | 0.711501 | 0.604 | 3 | 0 | pcu | Zn
EYOPUE_FSR | 1.21453 | 6.01418 | 5.45801 | 6.01418 | 606.43 | 0.0261171 | 0.03172 | 0.16613 | 0.20177 | 1 | 0 | dia | Cd
MIJSII_FSR | 1.37397 | 7.04782 | 5.45885 | 7.04782 | 376.29 | 0.0288288 | 0.03961 | 0.159472 | 0.21911 | 1 | 0 | sql | Cu
NEKCIS_FSR | 0.95445 | 7.76884 | 5.45901 | 7.75646 | 1846.03 | 0.130452 | 0.12451 | 0.554402 | 0.52915 | 3 | 0 | pcu | Zn
core_CEJBEA_freeONLY | 1.58301 | 6.9336 | 5.45975 | 6.74723 | 392.26 | 0.0245861 | 0.03892 | 0.122488 | 0.1939 | 1 | 0 | UNKOWN | Dy
core_IWOKUC_freeONLY | 0.98239 | 6.35119 | 5.45997 | 6.35104 | 1031.59 | 0.058205 | 0.05718 | 0.303596 | 0.29825 | 1 | 0 | UNKOWN | Fe
MOF-5_cooh_2_1957_1 | 0.80267 | 11.37178 | 5.46427 | 11.31368 | 2266.93 | 0.257315 | 0.20654 | 0.73153 | 0.58718 | 3 | 0 | pcu | Zn
gmof_Al2O6-BDC_B-irmof20_B_No102 | 1.11576 | 6.56581 | 5.46996 | 6.5641 | 1162.79 | 0.074756 | 0.08341 | 0.380842 | 0.42493 | 1 | 0 | rna | Al
boydwoo_str_m5_Al_o6_o18_sra_sym_50 | 0.80688 | 6.22125 | 5.47465 | 6.13904 | 1651.63 | 0.0742119 | 0.05988 | 0.444305 | 0.3585 | 1 | 0 | rna | Al
EYOQAL_FSR | 1.15152 | 6.07808 | 5.47524 | 6.06923 | 620.97 | 0.0270685 | 0.03117 | 0.168212 | 0.1937 | 1 | 0 | dia | Co
boydwoo_str_m3_o1_o14_pcu_sym_230 | 1.19298 | 6.25417 | 5.47571 | 6.25417 | 1061.68 | 0.062239 | 0.07425 | 0.339351 | 0.40484 | 1 | 0 | pcu | Zn
WUZGEF01_FSR | 0.80939 | 9.00189 | 5.48013 | 9.00189 | 2254.99 | 0.210022 | 0.16999 | 0.667367 | 0.54016 | 3 | 0 | flt | Cd
CARGAG_FSR | 0.79768 | 7.11068 | 5.48357 | 7.09351 | 2641.87 | 0.187018 | 0.14918 | 0.6926 | 0.55247 | 3 | 0 | UNKOWN | Cd
boydwoo_str_m3_o1_o26_pcu_sym_228 | 0.80179 | 6.92895 | 5.48587 | 6.80453 | 2067.32 | 0.12386 | 0.09931 | 0.632832 | 0.5074 | 2 | 0 | pcu | Zn
boydwoo_str_m1_o4_o9_pcu_sym_54 | 0.76533 | 11.35937 | 5.48658 | 11.35937 | 2542.62 | 0.259847 | 0.19887 | 0.793523 | 0.60731 | 3 | 0 | pcu | Zn
boydwoo_str_m5_Al_o17_o24_sra_sym_52 | 1.14807 | 6.02407 | 5.48661 | 6.02407 | 1119.49 | 0.0623914 | 0.07163 | 0.326738 | 0.37512 | 1 | 0 | rna | Al
boydwoo_str_m3_o18_o19_pcu_sym_140 | 0.78646 | 7.96387 | 5.48683 | 7.652 | 2779.36 | 0.20048 | 0.15767 | 0.77172 | 0.60693 | 3 | 0 | pcu | Zn
gmof_AlO6-mof177_No23 | 1.28539 | 5.89024 | 5.48688 | 5.89024 | 771.56 | 0.024195 | 0.0311 | 0.203339 | 0.26137 | 1 | 0 | tsg | Al
boydwoo_str_m1_o4_o11_pcu_sym_196 | 0.97944 | 10.21697 | 5.48779 | 10.21697 | 1786.39 | 0.180297 | 0.17659 | 0.56277 | 0.5512 | 3 | 0 | pcu | Zn
boydwoo_str_m5_Al_o6_o18_sra_sym_97 | 0.76285 | 6.50621 | 5.49136 | 6.21596 | 1872.11 | 0.0958255 | 0.0731 | 0.529098 | 0.40362 | 1 | 0 | rna | Al
boydwoo_str_m3_o4_o8_pcu_sym_198 | 0.76318 | 7.57833 | 5.49453 | 7.57833 | 2753.02 | 0.219606 | 0.1676 | 0.782472 | 0.59717 | 2 | 0 | pcu | Zn
WUHJIT_FSR | 0.8071 | 7.22167 | 5.49527 | 7.22167 | 2451.26 | 0.12504 | 0.10092 | 0.617098 | 0.49806 | 3 | 0 | UNKOWN | Mg
tobacco_SR_ttv_v1-3c_triazine_Ch_v2-12c_Zr_1_Ch_1B_4H_Ch_1TrU_Ch_2x2x2 | 0.63803 | 15.10744 | 5.49888 | 15.10744 | 3231.74 | 0.496823 | 0.31699 | 1.0916 | 0.69648 | 3 | UNKNOWN | ttv | Zr
UYAQER_FSR | 1.23491 | 6.80111 | 5.50122 | 6.80111 | 523.32 | 0.0275 | 0.03396 | 0.166053 | 0.20506 | 1 | 0 | nbo | Zn
gmof_Al2O6-irmof20_B-irmof7_B_No489 | 1.36968 | 6.9725 | 5.50367 | 6.9725 | 844.76 | 0.0537717 | 0.07365 | 0.267698 | 0.36666 | 1 | 0 | rna | Al
RELLAW_FSR | 0.87959 | 7.23476 | 5.50662 | 7.23476 | 1971.82 | 0.115634 | 0.10171 | 0.55566 | 0.48875 | 3 | 1 | pcu | Zn
boydwoo_str_m5_Al_o17_o22_sra_sym_3 | 0.94126 | 6.17694 | 5.5077 | 6.1278 | 1238.27 | 0.0698959 | 0.06579 | 0.379907 | 0.35759 | 1 | 0 | rna | Al
boydwoo_str_m3_o4_o24_pcu_sym_178 | 0.8967 | 7.58924 | 5.50789 | 7.58924 | 1757.42 | 0.128504 | 0.11523 | 0.566263 | 0.50777 | 1 | 0 | pcu | Zn
BOZFAZ_FSR | 1.10258 | 6.80835 | 5.51197 | 6.80183 | 864.82 | 0.0548533 | 0.06048 | 0.250985 | 0.27673 | 1 | 1 | pcu | Cd
gmof_AlO6-pcn6_B_No18 | 1.29453 | 5.7319 | 5.51283 | 5.7319 | 752.41 | 0.0254686 | 0.03297 | 0.202745 | 0.26246 | 1 | 0 | tsg | Al
gmof_Al2O6-irmof10_B-irmof7_B_No681 | 1.25031 | 6.74929 | 5.51296 | 6.62191 | 743.07 | 0.0471002 | 0.05889 | 0.244867 | 0.30616 | 1 | 0 | rna | Al
PUZTOV_FSR | 1.2555 | 6.08732 | 5.51352 | 6.07831 | 1026.62 | 0.0625408 | 0.07852 | 0.331859 | 0.41665 | 1 | 0 | UNKOWN | CaCd
boydwoo_str_m3_o10_o11_pcu_sym_193 | 0.9392 | 7.30136 | 5.51497 | 7.30136 | 1984 | 0.144634 | 0.13584 | 0.645082 | 0.60586 | 1 | 0 | sqc | Zn
gmof_CuN4-SiF6-irmof8_No1 | 1.20369 | 6.0643 | 5.51708 | 6.0643 | 800.42 | 0.0451859 | 0.05439 | 0.334686 | 0.40286 | 1 | 0 | pcu | Cu
NUVXOT_FSR | 0.89086 | 9.11914 | 5.51927 | 9.10182 | 2401.72 | 0.231642 | 0.20636 | 0.730926 | 0.65115 | 3 | 0 | pcu | Zn
boydwoo_str_m1_o10_o10_pcu_sym_178 | 0.99439 | 7.06144 | 5.52242 | 6.96807 | 1797.57 | 0.133168 | 0.13242 | 0.532761 | 0.52977 | 2 | 0 | pcu | Zn
boydwoo_str_m5_Al_o4_o24_sra_sym_28 | 1.02018 | 6.90284 | 5.52358 | 6.39161 | 1256.18 | 0.0783393 | 0.07992 | 0.398519 | 0.40656 | 1 | 0 | rna | Al
boydwoo_str_m1_o22_o24_pcu_sym_13 | 0.79677 | 9.26496 | 5.52479 | 9.26496 | 2498.7 | 0.233141 | 0.18576 | 0.72254 | 0.5757 | 3 | 0 | pcu | Zn
boydwoo_str_m1_o10_o18_pcu_sym_4 | 0.87643 | 7.67535 | 5.53095 | 7.67535 | 2145.69 | 0.150714 | 0.13209 | 0.620497 | 0.54382 | 2 | 0 | pcu | Zn
core_YEYCUC_SL | 0.53618 | 17.83803 | 5.53402 | 17.83803 | 3844.74 | 0.565853 | 0.3034 | 1.31291 | 0.70396 | 3 | 0 | fcu | Zr
UPIBOM_FSR | 1.63684 | 5.91329 | 5.53688 | 5.91329 | 690.83 | 0.0342795 | 0.05611 | 0.235759 | 0.3859 | 1 | 0 | rnb | Tb
core_NUDLIJ_freeONLY | 1.14686 | 6.56389 | 5.53827 | 6.4998 | 1038.76 | 0.0663902 | 0.07614 | 0.345745 | 0.39652 | 1 | 0 | UNKOWN | Mg
boydwoo_str_m5_Al_o4_o19_sra_sym_64 | 0.98001 | 5.86984 | 5.54272 | 5.8659 | 1700.84 | 0.0845199 | 0.08283 | 0.495242 | 0.48534 | 1 | 0 | rna | Al
gmof_AlO6-mof177-N_No21 | 1.62706 | 5.83941 | 5.54273 | 5.83132 | 676.17 | 0.0243692 | 0.03965 | 0.160535 | 0.2612 | 1 | 0 | tsg | Al
boydwoo_str_m3_o13_o18_pcu_sym_221 | 1.18742 | 6.42752 | 5.54273 | 6.39254 | 996.23 | 0.0600378 | 0.07129 | 0.328444 | 0.39 | 1 | 0 | pcu | Zn
HAWYUB_FSR | 1.47551 | 5.87742 | 5.54424 | 5.87103 | 629.89 | 0.0310265 | 0.04578 | 0.214691 | 0.31678 | 1 | 0 | UNKOWN | Cd
ASAFEF_FSR | 1.29255 | 5.77855 | 5.54492 | 5.77855 | 678.13 | 0.0399906 | 0.05169 | 0.220594 | 0.28513 | 1 | 0 | UNKOWN | Zn
boydwoo_str_m3_o10_o26_pcu_sym_138 | 0.86008 | 6.03655 | 5.54629 | 6.03655 | 2392.08 | 0.134209 | 0.11543 | 0.657071 | 0.56513 | 1 | 0 | cut | Zn
boydwoo_str_m1_o4_o9_pcu_sym_213 | 0.81529 | 12.69475 | 5.54772 | 10.86878 | 2245.42 | 0.283986 | 0.23153 | 0.7536 | 0.6144 | 3 | 0 | pcu | Zn
gmof_Al2O6-AZO_B-fum_B_No78 | 0.94225 | 6.35547 | 5.54822 | 6.35547 | 1865.4 | 0.139252 | 0.13121 | 0.561273 | 0.52886 | 1 | 0 | rna | Al
core_RAZYOI_freeONLY | 1.09366 | 7.4073 | 5.54931 | 7.40701 | 1086.76 | 0.0922865 | 0.10093 | 0.420551 | 0.45994 | 1 | 0 | lcv | Cu
boydwoo_str_m3_o11_o28_pcu_sym_31 | 0.76947 | 6.90969 | 5.55165 | 6.90969 | 3038.64 | 0.196927 | 0.15153 | 0.802499 | 0.6175 | 3 | 0 | pcu | Zn
FAMQES_FSR | 0.69819 | 11.95648 | 5.55321 | 11.9481 | 2614.32 | 0.311576 | 0.21754 | 0.938781 | 0.65545 | 3 | UNKNOWN | lwg | Cu
core_BUSNAF_freeONLY | 1.27765 | 7.0703 | 5.55353 | 7.0703 | 452.71 | 0.0249599 | 0.03189 | 0.146433 | 0.18709 | 1 | 0 | nbo | Co
gmof_Al2O6-irmof20_B-irmof7_B_No100 | 1.32038 | 6.76557 | 5.56206 | 6.76557 | 834.01 | 0.0513185 | 0.06776 | 0.267385 | 0.35305 | 1 | 0 | rna | Al
boydwoo_str_m3_o16_o24_pcu_sym_133 | 1.41369 | 6.13326 | 5.56249 | 6.13326 | 832.61 | 0.0411122 | 0.05812 | 0.266097 | 0.37618 | 1 | 0 | pcu | Zn
gmof_Al2O6-ADC_B-BDC_B_No265 | 1.08914 | 6.79133 | 5.56289 | 6.39136 | 1198.77 | 0.0730116 | 0.07952 | 0.383688 | 0.41789 | 1 | 0 | rna | Al
boydwoo_str_m3_o2_o9_pcu_sym_210 | 1.07458 | 8.10724 | 5.56538 | 8.10724 | 1286.62 | 0.0848425 | 0.09117 | 0.383192 | 0.41177 | 1 | 0 | pcu | Zn
boydwoo_str_m5_Al_o17_o20_sra_sym_92 | 1.04764 | 5.84788 | 5.56554 | 5.81965 | 633.79 | 0.0341243 | 0.03575 | 0.199916 | 0.20944 | 1 | 0 | rna | Al
boydwoo_str_m3_o4_o18_pcu_sym_175 | 0.99254 | 7.12659 | 5.56686 | 7.12659 | 1198.8 | 0.0822735 | 0.08166 | 0.385716 | 0.38284 | 1 | 0 | pcu | Zn
COMMEZ_FSR | 1.84128 | 5.98321 | 5.5731 | 5.98321 | 451.87 | 0.022278 | 0.04102 | 0.141657 | 0.26083 | 1 | 0 | UNKOWN | La
core_ILIMOH_freeONLY | 1.19197 | 7.08799 | 5.57432 | 7.08799 | 607.32 | 0.0364523 | 0.04345 | 0.192623 | 0.2296 | 1 | 0 | nbo | Ni
core_MUNPER_freeONLY | 0.91037 | 7.08026 | 5.5758 | 7.06723 | 1726.98 | 0.111636 | 0.10163 | 0.527982 | 0.48066 | 2 | 1 | pcu | Zn
gmof_Al2O6-irmof20_B-irmof7_B_No37 | 1.17395 | 6.29851 | 5.57584 | 6.29851 | 948.35 | 0.055471 | 0.06512 | 0.307868 | 0.36142 | 1 | 0 | rna | Al
gmof_Uio66Zr-irmof10_A-irmof14_A_No287 | 0.80349 | 10.25198 | 5.57623 | 10.16068 | 2629.24 | 0.261896 | 0.21043 | 0.77313 | 0.6212 | 3 | 0 | fcu | Zr
ODEPOF_FSR | 1.27544 | 7.50451 | 5.57706 | 7.50451 | 491.74 | 0.0331024 | 0.04222 | 0.166202 | 0.21198 | 1 | 0 | nbo | Fe
core_IFENOY03_SL | 1.39101 | 6.85832 | 5.57783 | 6.85832 | 278.76 | 0.01491 | 0.02074 | 0.0869295 | 0.12092 | 1 | 0 | bct | Zn
core_HAMJOW_freeONLY | 0.91782 | 5.94951 | 5.58189 | 5.94414 | 1820.95 | 0.0801684 | 0.07358 | 0.567651 | 0.521 | 3 | UNKNOWN | rtl | Zn
boydwoo_str_m5_Al_o19_o23_sra_sym_35 | 0.76723 | 6.82791 | 5.5848 | 6.82791 | 2633.01 | 0.131435 | 0.10084 | 0.692118 | 0.53101 | 1 | 0 | rna | Al
gmof_Al2O6-irmof10_B-irmof7_B_No597 | 1.05133 | 6.57636 | 5.58517 | 6.57009 | 896.46 | 0.0524669 | 0.05516 | 0.291421 | 0.30638 | 1 | 0 | rna | Al
GEFZAU_FSR | 1.00002 | 6.45501 | 5.58646 | 6.45501 | 953.86 | 0.0513392 | 0.05134 | 0.287715 | 0.28772 | 1 | 0 | qtz-h | Cu
boydwoo_str_m3_o12_o29_pcu_sym_142 | 0.57285 | 7.28638 | 5.58847 | 7.28638 | 4724.82 | 0.394362 | 0.22591 | 1.20243 | 0.68881 | 3 | 0 | pcu | Zn
gmof_Al2O6-irmof20_B-irmof7_B_No387 | 1.19268 | 6.83937 | 5.59083 | 6.64203 | 864.94 | 0.0565535 | 0.06745 | 0.295135 | 0.352 | 1 | 0 | rna | Al
gmof_AlO6-mof177-N_No23 | 1.14195 | 5.75068 | 5.5957 | 5.75052 | 817.65 | 0.0406059 | 0.04637 | 0.244239 | 0.27891 | 1 | 0 | tsg | Al
PARNON_FSR | 1.19783 | 6.32139 | 5.59676 | 6.32139 | 583.86 | 0.0365829 | 0.04382 | 0.226277 | 0.27104 | 3 | 0 | pts | Cu
boydwoo_str_m5_Al_o1_o17_sra_sym_44 | 1.05438 | 6.41659 | 5.59767 | 6.31829 | 1050.92 | 0.0613916 | 0.06473 | 0.320416 | 0.33784 | 1 | 0 | rna | Al
gmof_Uio66Zr-irmof10_A-irmof14_A_No285 | 0.79285 | 10.21923 | 5.59897 | 10.12938 | 2718.87 | 0.272827 | 0.21631 | 0.794844 | 0.63019 | 3 | 0 | fcu | Zr
DUDLIY_FSR | 1.17759 | 6.3333 | 5.599 | 6.33308 | 621.4 | 0.0463573 | 0.05459 | 0.245663 | 0.28929 | 1 | 1 | UNKOWN | Cu
boydwoo_str_m3_o22_o28_pcu_sym_61 | 0.7698 | 7.61105 | 5.60763 | 7.56799 | 2722.9 | 0.186762 | 0.14377 | 0.721367 | 0.55531 | 2 | 0 | pcu | Zn
boydwoo_str_m1_o14_o24_pcu_sym_178 | 0.89349 | 11.535 | 5.60999 | 10.528 | 2063.98 | 0.237485 | 0.21219 | 0.663592 | 0.59291 | 3 | 0 | pcu | Zn
tobacco_SR_ttv_v1-3c_B_Ch_v2-12c_Zr_1_Ch_1B_4H_Ch_1TrU_Ch_2x2x2 | 0.6138 | 15.08013 | 5.6122 | 14.11039 | 3480.71 | 0.49609 | 0.3045 | 1.13084 | 0.69411 | 3 | UNKNOWN | ttv | Zr
MOF-5_cooh_2_1055_1 | 0.71925 | 14.17285 | 5.61276 | 14.17285 | 2478.24 | 0.364407 | 0.2621 | 0.862732 | 0.62052 | 3 | 0 | pcu | Zn
core_BEPRIZ_freeONLY | 0.81114 | 9.12015 | 5.61287 | 9.12015 | 2352.49 | 0.207277 | 0.16813 | 0.687713 | 0.55783 | 3 | 0 | xmz | Co
REDMUL_FSR | 1.12736 | 6.64713 | 5.61595 | 6.64713 | 875.93 | 0.0551198 | 0.06214 | 0.276894 | 0.31216 | 1 | 0 | UNKOWN | Y
boydwoo_str_m3_o11_o28_pcu_sym_134 | 0.65331 | 7.68921 | 5.61912 | 6.79072 | 3421.83 | 0.241755 | 0.15794 | 0.939133 | 0.61354 | 3 | 0 | pcu | Zn
boydwoo_str_m3_o2_o11_pcu_sym_55 | 0.65321 | 8.53877 | 5.6231 | 8.53877 | 3124.64 | 0.238408 | 0.15573 | 0.89327 | 0.58349 | 3 | 0 | pcu | Zn
KESHUN_FSR | 1.66144 | 6.11706 | 5.62468 | 6.11706 | 408.23 | 0.022342 | 0.03712 | 0.130621 | 0.21702 | 1 | UNKNOWN | UNKOWN | Zn
boydwoo_str_m5_Al_o19_o23_sra_sym_101 | 0.83215 | 6.75311 | 5.62627 | 6.75311 | 2219.98 | 0.115953 | 0.09649 | 0.631522 | 0.52552 | 1 | 0 | rna | Al
WIMYOJ_FSR | 1.09754 | 6.30724 | 5.62846 | 6.30724 | 970.66 | 0.0596696 | 0.06549 | 0.302421 | 0.33192 | 1 | 0 | sql | Cd
YAMXOC_FSR | 0.88472 | 6.35027 | 5.63029 | 6.33859 | 2687.14 | 0.201238 | 0.17804 | 0.745488 | 0.65955 | 3 | 0 | ctn | In
gmof_Al2O6-irmof20_B-irmof7_B_No130 | 1.07593 | 6.58001 | 5.63077 | 6.58001 | 1041.67 | 0.0661473 | 0.07117 | 0.342057 | 0.36803 | 1 | 0 | rna | Al
core_QOHTUD_freeONLY | 1.24656 | 6.41473 | 5.63366 | 6.27245 | 451.66 | 0.0240342 | 0.02996 | 0.149877 | 0.18683 | 1 | 0 | neb | Co
boydwoo_str_m3_o5_o25_pcu_sym_67 | 0.67988 | 8.23492 | 5.63432 | 8.23492 | 3802.78 | 0.306026 | 0.20806 | 1.05218 | 0.71535 | 3 | 0 | cut | Zn
core_RUWZOA_freeONLY | 1.11116 | 5.8586 | 5.63602 | 5.8586 | 640.42 | 0.0301125 | 0.03346 | 0.194913 | 0.21658 | 1 | 0 | dia | Ni
boydwoo_str_m5_Al_o11_o24_sra_sym_19 | 1.1426 | 6.48686 | 5.63697 | 6.46938 | 1185.09 | 0.0684489 | 0.07821 | 0.375555 | 0.42911 | 1 | 0 | rna | Al
boydwoo_str_m5_Al_o11_o17_sra_sym_208 | 0.96434 | 6.14856 | 5.63699 | 6.14856 | 1514.7 | 0.0850013 | 0.08197 | 0.441162 | 0.42543 | 1 | 0 | rna | Al
boydwoo_str_m3_o13_o14_pcu_sym_50 | 0.71976 | 8.36562 | 5.64076 | 8.25936 | 3136.05 | 0.26028 | 0.18734 | 0.870482 | 0.62654 | 3 | 0 | pcu | Zn
boydwoo_str_m3_o11_o11_pcu_sym_175 | 0.80138 | 7.6253 | 5.64171 | 6.91614 | 2211.82 | 0.131822 | 0.10564 | 0.704646 | 0.56469 | 1 | 0 | pcu | Zn
gmof_Uio66Zr-irmof10_A-irmof14_A_No122 | 0.79222 | 10.42671 | 5.64713 | 10.42671 | 2535.69 | 0.252934 | 0.20038 | 0.750371 | 0.59446 | 3 | 0 | fcu | Zr
boydwoo_str_m3_o4_o7_pcu_sym_199 | 1.04742 | 7.84408 | 5.64967 | 7.783 | 974.76 | 0.0666783 | 0.06984 | 0.308931 | 0.32358 | 1 | 0 | pcu | Zn
gmof_AlO6-pcn6_A_No8 | 1.1578 | 6.22417 | 5.6506 | 6.20691 | 1136.83 | 0.0526083 | 0.06091 | 0.266989 | 0.30912 | 1 | 0 | tsg | Al
MOF-5_cooh_2_785_1 | 0.66081 | 14.02201 | 5.65404 | 13.97419 | 3096.01 | 0.425855 | 0.28141 | 1.00384 | 0.66335 | 3 | 0 | pcu | Zn
core_FIHRIZ_freeONLY | 1.14778 | 6.14682 | 5.65689 | 6.12417 | 1089.53 | 0.060151 | 0.06904 | 0.366003 | 0.42009 | 1 | 0 | bct | Ni
EMAMOW_FSR | 1.25944 | 6.3067 | 5.65695 | 6.07669 | 433.1 | 0.0226768 | 0.02856 | 0.147677 | 0.18599 | 1 | 0 | neb | Ni
gmof_Al2O6-BDC_B-irmof8_B_No12 | 0.92613 | 7.4071 | 5.66136 | 7.4071 | 1656.21 | 0.128589 | 0.11909 | 0.518448 | 0.48015 | 1 | 0 | rna | Al
core_XEGKOL_freeONLY | 1.21553 | 6.34348 | 5.66214 | 6.33867 | 954.12 | 0.047683 | 0.05796 | 0.289553 | 0.35196 | 1 | 0 | pcu | Gd
boydwoo_str_m1_o5_o17_pcu_sym_39 | 0.7473 | 12.49987 | 5.66339 | 12.49987 | 2900.79 | 0.386376 | 0.28874 | 0.945104 | 0.70628 | 3 | 0 | pcu | Zn
gmof_Uio66Zr-irmof10_A-irmof14_A_No103 | 0.82859 | 10.3957 | 5.6638 | 10.24736 | 2353.6 | 0.231019 | 0.19142 | 0.705284 | 0.58439 | 3 | 0 | fcu | Zr
boydwoo_str_m1_o10_o10_pcu_sym_76 | 0.88901 | 9.17361 | 5.66508 | 9.17361 | 2480.5 | 0.236353 | 0.21012 | 0.746359 | 0.66352 | 3 | 0 | pcu | Zn
boydwoo_str_m1_o4_o11_pcu_sym_83 | 0.95636 | 11.37517 | 5.66826 | 11.37517 | 2075.2 | 0.234775 | 0.22453 | 0.648353 | 0.62006 | 3 | 0 | pcu | Zn
FUZVUT02_FSR | 0.94527 | 7.50113 | 5.66962 | 7.44185 | 1673.86 | 0.101918 | 0.09634 | 0.438445 | 0.41445 | 2 | 0 | sql | Zn
boydwoo_str_m3_o2_o14_pcu_sym_42 | 0.79319 | 8.22175 | 5.6698 | 8.22175 | 2551.87 | 0.197104 | 0.15634 | 0.709242 | 0.56256 | 3 | 0 | pcu | Zn
gmof_AlO6-pcn6_B_No14 | 1.19717 | 6.3002 | 5.67267 | 6.3002 | 1124.17 | 0.0500432 | 0.05991 | 0.257324 | 0.30806 | 1 | 0 | tsg | Al
boydwoo_str_m5_Al_o18_o25_sra_sym_233 | 0.89336 | 6.77974 | 5.67488 | 6.77974 | 1033.32 | 0.048088 | 0.04296 | 0.318404 | 0.28445 | 1 | 0 | rna | Al
boydwoo_str_m3_o1_o23_pcu_sym_23 | 0.81148 | 8.28551 | 5.67592 | 8.22456 | 1965.79 | 0.134126 | 0.10884 | 0.627373 | 0.5091 | 2 | 0 | pcu | Zn
boydwoo_str_m3_o19_o23_pcu_sym_131 | 0.6629 | 7.44712 | 5.67638 | 7.44712 | 3339.06 | 0.253566 | 0.16809 | 0.906889 | 0.60118 | 2 | 0 | pcu | Zn
boydwoo_str_m3_o4_o25_pcu_sym_101 | 0.73927 | 7.90486 | 5.6764 | 7.40928 | 2954.98 | 0.198454 | 0.14671 | 0.796818 | 0.58906 | 2 | 0 | pcu | Zn
FISQIK_FSR | 0.93542 | 7.76792 | 5.67664 | 7.74442 | 2026.38 | 0.10792 | 0.10095 | 0.526941 | 0.49291 | 3 | 0 | UNKOWN | Co
KATDAM_FSR | 1.46542 | 5.8169 | 5.67946 | 5.8169 | 184.53 | 0.00982656 | 0.0144 | 0.0624874 | 0.09157 | 1 | 0 | uni | Cd
boydwoo_str_m3_o1_o25_pcu_sym_199 | 0.65803 | 8.26436 | 5.68121 | 8.26258 | 3865.16 | 0.359754 | 0.23673 | 1.05876 | 0.6967 | 3 | 0 | pcu | Zn
gmof_Al2O6-BDC_B-irmof20_B_No260 | 1.20226 | 6.56699 | 5.68166 | 6.56284 | 999.32 | 0.0603033 | 0.0725 | 0.331793 | 0.3989 | 1 | 0 | rna | Al
boydwoo_str_m5_Al_o13_o19_sra_sym_104 | 0.94737 | 6.74187 | 5.68349 | 6.74187 | 1033.2 | 0.0563352 | 0.05337 | 0.338264 | 0.32046 | 1 | 0 | rna | Al
tobacco_SR_mrc_v1-6c_Zr_1_Ch_v2-4c_1anC_Ch_1B_2F_Ch_2x1x2 | 1.07795 | 7.2613 | 5.68396 | 7.06105 | 1799.22 | 0.113614 | 0.12247 | 0.49197 | 0.53032 | 3 | UNKNOWN | mrc | Zr
GUYLOC_FSR | 1.06597 | 6.82935 | 5.68602 | 6.82935 | 1359.03 | 0.0733795 | 0.07822 | 0.411983 | 0.43916 | 3 | 1 | pcu | Zn
boydwoo_str_m1_o5_o15_pcu_sym_13 | 0.83972 | 11.77766 | 5.6862 | 11.77051 | 2394.05 | 0.305258 | 0.25633 | 0.794423 | 0.66709 | 2 | 0 | pcu | Zn
boydwoo_str_m1_o10_o10_pcu_sym_11 | 0.89281 | 7.49964 | 5.69488 | 7.25023 | 2575.83 | 0.201712 | 0.18009 | 0.717041 | 0.64018 | 3 | 0 | pcu | Zn
boydwoo_str_m5_Al_o13_o19_sra_sym_136 | 1.00849 | 6.72058 | 5.69628 | 6.71066 | 1108.96 | 0.0643236 | 0.06487 | 0.34613 | 0.34907 | 1 | 0 | rna | Al
boydwoo_str_m3_o10_o19_pcu_sym_74 | 1.33246 | 6.68285 | 5.69677 | 6.68285 | 1291.07 | 0.0795294 | 0.10597 | 0.384183 | 0.51191 | 2 | 0 | cut | Zn
boydwoo_str_m5_Al_o1_o13_sra_sym_67 | 0.96337 | 6.75302 | 5.69867 | 6.65431 | 1304.89 | 0.0832909 | 0.08024 | 0.419506 | 0.40414 | 1 | 0 | rna | Al
EJIBUW_FSR | 1.22085 | 7.41634 | 5.70057 | 7.41634 | 590.84 | 0.0399969 | 0.04883 | 0.187468 | 0.22887 | 1 | 1 | nbo | Zn
core_EDUTIG_freeONLY | 0.67709 | 15.3871 | 5.70269 | 15.3871 | 2674.82 | 0.425778 | 0.28829 | 0.98687 | 0.6682 | 3 | 0 | pcu | Zn
DIMQEX_FSR | 0.78831 | 7.2542 | 5.70505 | 6.57377 | 2656.33 | 0.156868 | 0.12366 | 0.729754 | 0.57527 | 3 | 0 | mab | Zn
boydwoo_str_m5_Al_o17_o25_sra_sym_88 | 0.92129 | 6.18882 | 5.70719 | 6.11026 | 1293.21 | 0.0573329 | 0.05282 | 0.433861 | 0.39971 | 1 | 0 | rna | Al
boydwoo_str_m5_Al_o19_o25_sra_sym_77 | 0.74577 | 6.62539 | 5.71187 | 6.62539 | 2587.17 | 0.131984 | 0.09843 | 0.727731 | 0.54272 | 1 | 0 | rna | Al
boydwoo_str_m3_o4_o26_pcu_sym_14 | 1.0606 | 7.85259 | 5.71239 | 7.8329 | 1539.09 | 0.109561 | 0.1162 | 0.473356 | 0.50204 | 2 | 0 | pcu | Zn
ACAJOF_FSR | 1.24709 | 6.31984 | 5.71608 | 6.31966 | 574.78 | 0.0413041 | 0.05151 | 0.222582 | 0.27758 | 1 | 0 | rob | Cu
tobacco_SR_mrc_v1-6c_Hf_1_Ch_v2-4c_1anC_Ch_1B_2F_Ch_2x1x2 | 1.37925 | 7.2607 | 5.72032 | 6.98167 | 1401.21 | 0.0879174 | 0.12126 | 0.383317 | 0.52869 | 3 | UNKNOWN | mrc | Hf
boydwoo_str_m3_o4_o23_pcu_sym_41 | 0.77691 | 8.09607 | 5.72491 | 8.09607 | 2408.51 | 0.18607 | 0.14456 | 0.727973 | 0.56557 | 1 | 0 | pcu | Zn
core_YUXQOY_freeONLY | 0.86088 | 7.82402 | 5.72842 | 7.82402 | 2263.81 | 0.199123 | 0.17142 | 0.666229 | 0.57354 | 2 | 0 | pcu | Cd
DIDBEZ_FSR | 0.92728 | 9.17822 | 5.73386 | 8.08228 | 1427.1 | 0.12101 | 0.11221 | 0.468209 | 0.43416 | 1 | 1 | dia | Co
core_AXUBAW_manual | 0.71548 | 14.42699 | 5.73445 | 14.42699 | 2410.72 | 0.36605 | 0.2619 | 0.863216 | 0.61761 | 3 | 0 | pcu | Zn
WOQTUT_FSR | 1.36835 | 7.76772 | 5.7345 | 7.76772 | 676.24 | 0.0424087 | 0.05803 | 0.227427 | 0.3112 | 1 | 0 | UNKOWN | Fe
boydwoo_str_m5_Al_o16_o23_sra_sym_139 | 0.82891 | 6.2951 | 5.73452 | 6.28848 | 1588.42 | 0.0847745 | 0.07027 | 0.478438 | 0.39658 | 1 | 0 | rna | Al
core_OLEKUM_manual | 1.01791 | 6.91228 | 5.73644 | 6.91228 | 1598.91 | 0.101394 | 0.10321 | 0.463724 | 0.47203 | 1 | 0 | pcu | Zn
gmof_Al2O6-BDC_B-DPAC_B_No237 | 0.8502 | 7.70181 | 5.73897 | 7.66698 | 1951.15 | 0.178147 | 0.15146 | 0.605742 | 0.515 | 1 | 0 | rna | Al
MUGHED_FSR | 1.45615 | 6.73545 | 5.74028 | 6.73545 | 808.5 | 0.0466505 | 0.06793 | 0.264458 | 0.38509 | 1 | 0 | UNKOWN | Zn
boydwoo_str_m3_o13_o16_pcu_sym_214 | 0.90217 | 8.09329 | 5.74135 | 8.09329 | 1727.4 | 0.135673 | 0.1224 | 0.527072 | 0.47551 | 2 | 0 | pcu | Zn
boydwoo_str_m3_o4_o21_pcu_sym_3 | 0.84189 | 7.23724 | 5.74333 | 7.01124 | 2085.05 | 0.136966 | 0.11531 | 0.605626 | 0.50987 | 2 | 0 | pcu | Zn
gmof_Zn4O13-BDC_A_No21 | 0.69654 | 15.32853 | 5.75037 | 15.27398 | 2818.28 | 0.447297 | 0.31156 | 1.00372 | 0.69913 | 3 | 0 | pcu | Zn
boydwoo_str_m5_Al_o6_o18_sra_sym_99 | 0.8517 | 6.76095 | 5.75203 | 6.76095 | 1536.67 | 0.0750498 | 0.06392 | 0.429423 | 0.36574 | 1 | 0 | rna | Al
core_HASMIZ_freeONLY | 0.74237 | 9.81828 | 5.75468 | 9.81814 | 2667.62 | 0.27664 | 0.20537 | 0.805268 | 0.59781 | 3 | 0 | pcu | Co
gmof_Al2O6-ADC_B-BDC_B_No500 | 1.02203 | 6.32674 | 5.75574 | 6.07784 | 1212.56 | 0.0709174 | 0.07248 | 0.391337 | 0.39996 | 1 | 0 | rna | Al
core_WENLAE_manual | 1.60376 | 7.2314 | 5.75996 | 7.15072 | 308.33 | 0.0237255 | 0.03805 | 0.104461 | 0.16753 | 1 | 0 | tsy | Dy
gmof_Zn2O8N2-irmof14_A-irmof7_A_No160 | 0.97667 | 7.59971 | 5.76342 | 6.97308 | 1486.71 | 0.0854946 | 0.0835 | 0.462244 | 0.45146 | 1 | 0 | pcu | Zn
TEQTEQ_FSR | 1.18131 | 6.56557 | 5.765 | 6.56557 | 810.95 | 0.0531021 | 0.06273 | 0.26651 | 0.31483 | 1 | 0 | bcu | Mn
boydwoo_str_m5_Al_o18_o20_sra_sym_8 | 0.76164 | 6.96323 | 5.76783 | 6.8212 | 2189.95 | 0.139896 | 0.10655 | 0.591527 | 0.45053 | 1 | 0 | rna | Al
boydwoo_str_m3_o4_o4_pcu_sym_199 | 0.94513 | 7.27219 | 5.76951 | 7.20002 | 1586.17 | 0.106515 | 0.10067 | 0.503795 | 0.47615 | 1 | 0 | pcu | Zn
EMITUQ01_FSR | 0.98166 | 7.52335 | 5.7701 | 7.46505 | 1470.14 | 0.111342 | 0.1093 | 0.449322 | 0.44108 | 3 | 1 | pcu | Zn
MOF-5_cooh_2_462_1 | 0.77884 | 12.22428 | 5.77224 | 12.22428 | 2415.52 | 0.279761 | 0.21789 | 0.773378 | 0.60234 | 3 | 0 | pcu | Zn
SUPLOF_FSR | 0.78238 | 9.63925 | 5.77244 | 9.50082 | 2463.38 | 0.233045 | 0.18233 | 0.734833 | 0.57492 | 3 | 0 | pcu | Zn
core_WENKUX_manual | 1.58781 | 7.29417 | 5.7741 | 7.29417 | 312.9 | 0.0245495 | 0.03898 | 0.106178 | 0.16859 | 1 | 0 | tsy | Tb
core_VEXVAW_freeONLY | 0.76173 | 9.52585 | 5.78182 | 9.52585 | 2557.45 | 0.238103 | 0.18137 | 0.759298 | 0.57838 | 3 | 0 | xmz | Fe
gmof_Al2O6-irmof7_B-irmof8_B_No25 | 1.05136 | 6.36214 | 5.78319 | 6.36214 | 1080.08 | 0.0639173 | 0.0672 | 0.346048 | 0.36382 | 1 | 0 | rna | Al
gmof_Zn2O8N2-irmof6_A-irmof7_A_No219 | 1.08868 | 7.35012 | 5.78477 | 7.2549 | 1129.41 | 0.0688727 | 0.07498 | 0.370101 | 0.40292 | 1 | 0 | pcu | Zn
boydwoo_str_m3_o18_o22_pcu_sym_232 | 0.75397 | 7.9207 | 5.79696 | 7.9207 | 2491.83 | 0.187076 | 0.14105 | 0.71276 | 0.5374 | 3 | 0 | pcu | Zn
RORVAX_FSR | 1.0855 | 6.13127 | 5.79783 | 6.13127 | 1047.87 | 0.0511468 | 0.05552 | 0.301289 | 0.32705 | 1 | UNKNOWN | UNKOWN | Co
boydwoo_str_m3_o2_o9_pcu_sym_96 | 0.70835 | 9.02609 | 5.79895 | 9.02609 | 2865.33 | 0.27687 | 0.19612 | 0.826178 | 0.58522 | 3 | 0 | pcu | Zn
gmof_Al2O6-BDC_B-irmof10_B_No186 | 0.93397 | 6.76159 | 5.80219 | 6.72522 | 1460.99 | 0.116685 | 0.10898 | 0.472287 | 0.4411 | 1 | 0 | rna | Al
gmof_Zn2O8N2-BDC_A-irmof14_A_No133 | 1.12939 | 7.34028 | 5.80734 | 7.34028 | 1338.23 | 0.0880744 | 0.09947 | 0.413286 | 0.46676 | 2 | 0 | pcu | Zn
boydwoo_str_m3_o16_o22_pcu_sym_55 | 0.83326 | 7.87371 | 5.80987 | 7.87371 | 2400.83 | 0.172408 | 0.14366 | 0.677655 | 0.56466 | 3 | 0 | pcu | Zn
gmof_ZnN4-SiF6-irmof8_No1 | 1.18423 | 6.30999 | 5.81124 | 6.30999 | 998.53 | 0.0552678 | 0.06545 | 0.351966 | 0.41681 | 1 | 0 | pcu | Zn
core_BEPROF_freeONLY | 0.73777 | 8.09903 | 5.81827 | 8.09903 | 2969.24 | 0.215595 | 0.15906 | 0.815495 | 0.60165 | 3 | 0 | xmz | Ni
boydwoo_str_m5_Al_o4_o19_sra_sym_55 | 0.92455 | 7.28605 | 5.82368 | 7.05513 | 1820.32 | 0.109005 | 0.10078 | 0.549253 | 0.50781 | 1 | 0 | rna | Al
boydwoo_str_m3_o23_o24_pcu_sym_217 | 0.94339 | 9.27288 | 5.82428 | 9.22952 | 1726.68 | 0.149409 | 0.14095 | 0.548492 | 0.51744 | 2 | 0 | pcu | Zn
CUHPUR_FSR | 0.86079 | 7.62568 | 5.82452 | 7.62255 | 2317.13 | 0.189233 | 0.16289 | 0.669302 | 0.57613 | 2 | 0 | pcu | Cd
core_FARBIL_freeONLY | 1.19001 | 6.39007 | 5.82631 | 6.3881 | 861.45 | 0.0485878 | 0.05782 | 0.29198 | 0.34746 | 1 | 0 | rna | V
boydwoo_str_m5_Al_o13_o19_sra_sym_9 | 1.16809 | 6.65237 | 5.83 | 6.56016 | 1176.19 | 0.0694811 | 0.08116 | 0.369151 | 0.4312 | 1 | 0 | rna | Al
OGAXUR_FSR | 1.34913 | 6.07167 | 5.83072 | 6.07167 | 593.84 | 0.0281664 | 0.038 | 0.200456 | 0.27044 | 1 | 0 | fnh | Co
boydwoo_str_m5_Al_o4_o17_sra_sym_44 | 0.89736 | 6.98198 | 5.83161 | 6.98198 | 1777.54 | 0.123908 | 0.11119 | 0.523514 | 0.46978 | 1 | 0 | rna | Al
ZEGVOZ_FSR | 1.77532 | 6.8487 | 5.83244 | 6.8487 | 472.41 | 0.0297693 | 0.05285 | 0.144954 | 0.25734 | 1 | 0 | UNKOWN | Ag
ZOHCEH_FSR | 1.44317 | 7.96286 | 5.83356 | 7.96286 | 667.8 | 0.0442569 | 0.06387 | 0.224049 | 0.32334 | 1 | 0 | UNKOWN | Co
TEQTAM_FSR | 1.28955 | 6.88012 | 5.83539 | 6.87633 | 750.01 | 0.051134 | 0.06594 | 0.248993 | 0.32109 | 1 | 0 | bcu | Cd
boydwoo_str_m1_o10_o10_pcu_sym_193 | 0.93404 | 7.55793 | 5.83842 | 7.44558 | 2362.36 | 0.172852 | 0.16145 | 0.656055 | 0.61278 | 3 | 0 | pcu | Zn
boydwoo_str_m5_Al_o4_o12_sra_sym_88 | 1.20322 | 6.32698 | 5.84215 | 6.32698 | 583.76 | 0.0321139 | 0.03864 | 0.174091 | 0.20947 | 1 | 0 | rna | Al
boydwoo_str_m1_o4_o9_pcu_sym_226 | 0.72801 | 11.24569 | 5.84425 | 11.24569 | 2695.53 | 0.325286 | 0.23681 | 0.863798 | 0.62885 | 3 | 0 | pcu | Zn
core_RAZYIC_freeONLY | 1.39651 | 7.66018 | 5.85013 | 7.66 | 857.78 | 0.0847969 | 0.11842 | 0.332349 | 0.46413 | 1 | 0 | asf | Cu
core_EDOMAM_freeONLY | 0.79607 | 7.90917 | 5.85109 | 7.90917 | 2008.05 | 0.193325 | 0.1539 | 0.690758 | 0.54989 | 3 | 1 | pcu | Cu
MOF-5_cooh_2_573_2 | 0.93694 | 13.96596 | 5.85593 | 13.95256 | 2048.56 | 0.299219 | 0.28035 | 0.69726 | 0.65329 | 3 | 0 | pcu | Zn
gmof_Al2O6-irmof20_B-TED_B_No4 | 1.06343 | 6.77491 | 5.86385 | 6.77491 | 1165.68 | 0.0728771 | 0.0775 | 0.367639 | 0.39096 | 1 | 0 | rna | Al
PAYZEX_FSR | 1.53704 | 7.1477 | 5.86391 | 7.1477 | 377.76 | 0.0241178 | 0.03707 | 0.131988 | 0.20287 | 1 | 0 | UNKOWN | Mn
boydwoo_str_m3_o1_o12_pcu_sym_82 | 0.9397 | 6.66812 | 5.86723 | 6.65288 | 1398.84 | 0.0812816 | 0.07638 | 0.449741 | 0.42262 | 1 | 0 | pcu | Zn
MOF-5_cooh_2_858_3 | 0.90339 | 8.30707 | 5.87469 | 8.26104 | 2611.01 | 0.230476 | 0.20821 | 0.737721 | 0.66645 | 3 | 0 | pcu | Zn
boydwoo_str_m3_o2_o18_pcu_sym_186 | 0.64869 | 7.22251 | 5.87566 | 7.22251 | 3307.96 | 0.233238 | 0.1513 | 0.925706 | 0.6005 | 2 | 0 | pcu | Zn
BUSMUY_FSR | 1.18105 | 7.39171 | 5.88322 | 7.39171 | 622.12 | 0.043385 | 0.05124 | 0.203649 | 0.24052 | 1 | 0 | nbo | Co
boydwoo_str_m3_o14_o21_pcu_sym_225 | 0.77498 | 7.85539 | 5.88389 | 7.60063 | 2533.44 | 0.20611 | 0.15973 | 0.745236 | 0.57754 | 2 | 0 | pcu | Zn
boydwoo_str_m5_Al_o11_o17_sra_sym_67 | 0.87989 | 6.86873 | 5.88978 | 6.74794 | 1940.59 | 0.135938 | 0.11961 | 0.554162 | 0.4876 | 1 | 0 | rna | Al
gmof_AlO6-mof177-N_No25 | 1.29323 | 6.15176 | 5.8903 | 6.14567 | 874.99 | 0.0414776 | 0.05364 | 0.223487 | 0.28902 | 1 | 0 | tsg | Al
boydwoo_str_m5_Al_o20_o22_sra_sym_37 | 1.37903 | 7.08008 | 5.89098 | 6.64586 | 1054.01 | 0.0644655 | 0.0889 | 0.307157 | 0.42358 | 1 | 0 | rna | Al
boydwoo_str_m5_Al_o2_o11_sra_sym_11 | 0.96846 | 6.96508 | 5.89526 | 6.95074 | 1848.42 | 0.114265 | 0.11066 | 0.50625 | 0.49028 | 1 | 0 | rna | Al
OGECOU_FSR | 1.36781 | 6.13231 | 5.89562 | 6.08701 | 580.49 | 0.0283153 | 0.03873 | 0.199925 | 0.27346 | 1 | 0 | fnh | Ni
boydwoo_str_m3_o17_o20_pcu_sym_133 | 1.36222 | 9.28889 | 5.89644 | 9.10225 | 1220.97 | 0.1191 | 0.16224 | 0.389534 | 0.53063 | 3 | 0 | pcu | Zn
core_VEQBID_freeONLY | 1.46213 | 6.94737 | 5.89692 | 6.93812 | 761.72 | 0.0446267 | 0.06525 | 0.234035 | 0.34219 | 1 | 0 | UNKOWN | Ni
boydwoo_str_m3_o4_o26_pcu_sym_203 | 0.79295 | 7.397 | 5.89739 | 7.397 | 2449.66 | 0.178687 | 0.14169 | 0.711784 | 0.56441 | 2 | 0 | pcu | Zn
DUBKAO_FSR | 1.11813 | 7.13772 | 5.89856 | 7.13772 | 903.83 | 0.0535807 | 0.05991 | 0.314213 | 0.35133 | 2 | 1 | sit | Ni
ACODAA_FSR | 1.06943 | 6.40381 | 5.89895 | 6.39844 | 1256.89 | 0.0798088 | 0.08535 | 0.441702 | 0.47237 | 1 | 0 | dmd | Fe
KITHUR_FSR | 1.32469 | 8.46201 | 5.89976 | 8.46201 | 520.11 | 0.0426817 | 0.05654 | 0.176978 | 0.23444 | 1 | 1 | hcb | Pr
boydwoo_str_m3_o13_o16_pcu_sym_94 | 0.85563 | 8.40106 | 5.90353 | 8.35186 | 2325.23 | 0.195831 | 0.16756 | 0.681319 | 0.58296 | 3 | 0 | pcu | Zn
KITHEB_FSR | 1.36249 | 8.25975 | 5.90497 | 8.25975 | 513.76 | 0.0418499 | 0.05702 | 0.174424 | 0.23765 | 1 | 1 | hcb | Eu
ONURAR_FSR | 1.37617 | 8.22002 | 5.90571 | 8.22002 | 511.79 | 0.0414555 | 0.05705 | 0.172914 | 0.23796 | 1 | 1 | hcb | Gd
VUQJUN_FSR | 0.96044 | 8.82153 | 5.90668 | 8.74449 | 1233.07 | 0.0993811 | 0.09545 | 0.316583 | 0.30406 | 1 | 0 | UNKOWN | Mn
boydwoo_str_m5_Al_o4_o17_sra_sym_107 | 0.93314 | 6.44193 | 5.9082 | 6.43844 | 1434.07 | 0.0885827 | 0.08266 | 0.433108 | 0.40415 | 1 | 0 | rna | Al
gmof_Zn4O13-BDC_A-imd_No4 | 1.23562 | 15.47969 | 5.91174 | 15.41448 | 1417.34 | 0.233057 | 0.28797 | 0.531311 | 0.6565 | 3 | 0 | pcu | Zn
OHOFIA_FSR | 1.24764 | 7.14789 | 5.91494 | 7.14789 | 534.55 | 0.0314755 | 0.03927 | 0.160111 | 0.19976 | 1 | 0 | kag | Co
core_AGARUW_freeONLY | 1.91359 | 6.10144 | 5.91598 | 6.09023 | 412.44 | 0.022962 | 0.04394 | 0.139293 | 0.26655 | 1 | 0 | UNKOWN | La
gmof_Al2O6-BDC_B-irmof20_B_No20 | 0.98648 | 7.36451 | 5.92109 | 7.35312 | 1531.33 | 0.119627 | 0.11801 | 0.483485 | 0.47695 | 1 | 0 | rna | Al
boydwoo_str_m3_o2_o4_pcu_sym_119 | 0.82481 | 7.77919 | 5.9221 | 7.77919 | 1526.45 | 0.108849 | 0.08978 | 0.50164 | 0.41376 | 1 | 0 | pcu | Zn
boydwoo_str_m3_o4_o23_pcu_sym_219 | 0.73009 | 7.9036 | 5.92293 | 7.84604 | 2732.13 | 0.186456 | 0.13613 | 0.793242 | 0.57914 | 2 | 0 | pcu | Zn
boydwoo_str_m5_Al_o4_o17_sra_sym_88 | 0.93564 | 6.53308 | 5.92455 | 6.36751 | 1482.45 | 0.0990339 | 0.09266 | 0.451627 | 0.42256 | 1 | 0 | rna | Al
boydwoo_str_m5_Al_o4_o17_sra_sym_74 | 0.95673 | 6.4491 | 5.92815 | 6.4491 | 1395.18 | 0.0658595 | 0.06301 | 0.40587 | 0.38831 | 1 | 0 | rna | Al
boydwoo_str_m5_Al_o17_o23_sra_sym_4 | 0.91588 | 6.46505 | 5.93135 | 6.46505 | 746.73 | 0.0392628 | 0.03596 | 0.220084 | 0.20157 | 1 | 0 | rna | Al
boydwoo_str_m1_o4_o9_pcu_sym_199 | 0.90353 | 9.05233 | 5.93326 | 9.05233 | 1711.61 | 0.145784 | 0.13172 | 0.53468 | 0.4831 | 2 | 0 | pcu | Zn
MIJBAK01_FSR | 1.28792 | 6.33004 | 5.93796 | 6.33004 | 548.79 | 0.0432013 | 0.05564 | 0.217528 | 0.28016 | 1 | 0 | pcu | Cu
boydwoo_str_m5_Al_o4_o20_sra_sym_58 | 0.88509 | 7.03067 | 5.93823 | 7.03067 | 1704.6 | 0.106147 | 0.09395 | 0.504728 | 0.44673 | 1 | 0 | rna | Al
boydwoo_str_m3_o1_o24_pcu_sym_132 | 0.8935 | 6.65301 | 5.94539 | 6.65301 | 1795.71 | 0.126211 | 0.11277 | 0.580961 | 0.51909 | 1 | 0 | pcu | Zn
MOF-5_cooh_2_47_1 | 0.74186 | 13.65488 | 5.94825 | 13.65488 | 2733.31 | 0.413813 | 0.30699 | 0.921135 | 0.68335 | 3 | 0 | pcu | Zn
boydwoo_str_m1_o4_o15_pcu_sym_84 | 0.74064 | 8.90034 | 5.95095 | 8.3522 | 2819.33 | 0.267863 | 0.19839 | 0.821329 | 0.60831 | 3 | 0 | pcu | Zn
core_OPOZEZ_freeONLY | 1.13175 | 7.08386 | 5.95881 | 6.95653 | 874.82 | 0.063106 | 0.07142 | 0.266508 | 0.30162 | 1 | 1 | pcu | Cd
HEDCIE_FSR | 1.17034 | 6.69699 | 5.96234 | 6.63335 | 702.12 | 0.0512927 | 0.06003 | 0.268272 | 0.31397 | 3 | 0 | bpq | Cu
boydwoo_str_m1_o4_o14_pcu_sym_39 | 0.84878 | 10.54122 | 5.96636 | 10.54122 | 2218.06 | 0.245153 | 0.20808 | 0.701128 | 0.5951 | 3 | 0 | pcu | Zn
boydwoo_str_m3_o4_o11_pcu_sym_12 | 0.84331 | 7.37095 | 5.96654 | 7.00322 | 1893.61 | 0.142925 | 0.12053 | 0.608983 | 0.51356 | 1 | 0 | pcu | Zn
boydwoo_str_m3_o12_o25_pcu_sym_44 | 0.66291 | 7.50754 | 5.96733 | 7.50456 | 3261.16 | 0.202577 | 0.13429 | 0.923325 | 0.61208 | 3 | 0 | pcu | Zn
boydwoo_str_m3_o2_o22_pcu_sym_22 | 0.89119 | 7.60436 | 5.97004 | 7.60436 | 1586.08 | 0.111289 | 0.09918 | 0.466633 | 0.41586 | 2 | 0 | pcu | Zn
HIFVUO_FSR | 0.80593 | 7.23545 | 5.97511 | 6.97036 | 2434.16 | 0.201979 | 0.16278 | 0.707944 | 0.57055 | 3 | 0 | GIS | Zn
boydwoo_str_m5_Al_o4_o13_sra_sym_43 | 1.34925 | 6.53512 | 5.97913 | 6.52422 | 779.03 | 0.0394812 | 0.05327 | 0.260597 | 0.35161 | 1 | 0 | rna | Al
core_FARFOU_freeONLY | 1.31137 | 8.89308 | 5.98286 | 8.89308 | 1201.1 | 0.109245 | 0.14326 | 0.361546 | 0.47412 | 2 | 1 | ths | Zn
IQIMUS_FSR | 0.81727 | 7.20239 | 5.98734 | 7.19913 | 2230.84 | 0.175511 | 0.14344 | 0.652797 | 0.53351 | 1 | 0 | dia | Cd
gmof_Uio66Zr-irmof10_A-irmof14_A_No426 | 0.93849 | 10.05673 | 5.98956 | 10.01289 | 1901.54 | 0.183784 | 0.17248 | 0.582221 | 0.54641 | 3 | 0 | fcu | Zr
MOF-5_cooh_2_2031_1 | 0.82107 | 9.58443 | 5.99134 | 9.58212 | 2559.83 | 0.231052 | 0.18971 | 0.751895 | 0.61736 | 3 | 0 | pcu | Zn
boydwoo_str_m3_o16_o20_pcu_sym_211 | 0.75438 | 8.56817 | 5.99497 | 8.56817 | 3091.28 | 0.247635 | 0.18681 | 0.840481 | 0.63404 | 3 | 0 | pcu | Zn
boydwoo_str_m3_o16_o22_pcu_sym_33 | 0.82733 | 7.92345 | 5.99751 | 7.92345 | 2216.96 | 0.186528 | 0.15432 | 0.670037 | 0.55434 | 3 | 0 | pcu | Zn
boydwoo_str_m5_Al_o13_o24_sra_sym_85 | 1.10166 | 6.87407 | 6.00009 | 6.87407 | 1040.16 | 0.0633044 | 0.06974 | 0.332979 | 0.36683 | 1 | 0 | rna | Al
ZIFNUA_FSR | 1.3407 | 6.41671 | 6.00039 | 6.41671 | 737.8 | 0.0437236 | 0.05862 | 0.255852 | 0.34302 | 1 | 0 | UNKOWN | Mn
gmof_Al2O6-ADC_B-BDC_B_No410 | 1.07784 | 6.3797 | 6.00113 | 6.3797 | 1113.11 | 0.0622079 | 0.06705 | 0.369118 | 0.39785 | 1 | 0 | rna | Al
BEVYUX_FSR | 1.15845 | 7.39746 | 6.00342 | 7.39746 | 647.32 | 0.0459664 | 0.05325 | 0.212706 | 0.24641 | 1 | 2 | UNKOWN | Ni
gmof_Al2O6-BDC_B-DPAC_B_No147 | 0.78792 | 7.65266 | 6.00573 | 7.63134 | 2265.25 | 0.21515 | 0.16952 | 0.692765 | 0.54584 | 1 | 0 | rna | Al
MATVAF_FSR | 0.86095 | 7.16199 | 6.00575 | 7.16199 | 2072.39 | 0.143028 | 0.12314 | 0.586108 | 0.50461 | 2 | 1 | pcu | Zn
QAMKOH_FSR | 0.83319 | 9.85865 | 6.00691 | 9.85865 | 2341.12 | 0.238805 | 0.19897 | 0.713954 | 0.59486 | 3 | 1 | xmz | In
HATGUF01_FSR | 1.32713 | 7.18894 | 6.01454 | 7.1746 | 566.26 | 0.0422039 | 0.05601 | 0.261459 | 0.34699 | 1 | 0 | sql | Cu
MOF-5_cooh_2_1175_1 | 0.69958 | 12.36176 | 6.0166 | 12.36176 | 3327.4 | 0.426982 | 0.29871 | 1.01735 | 0.71172 | 3 | 0 | pcu | Zn
MINCIX_FSR | 0.85347 | 8.99789 | 6.01813 | 8.99789 | 2601.77 | 0.207049 | 0.17671 | 0.705568 | 0.60218 | 3 | 0 | UNKOWN | Tb
core_HIHGUC_freeONLY | 0.70626 | 7.62875 | 6.02898 | 7.62712 | 2957.44 | 0.254055 | 0.17943 | 0.842292 | 0.59488 | 3 | 0 | UNKOWN | Cd
DUBJUH_FSR | 1.11538 | 7.15732 | 6.03064 | 7.15732 | 907.76 | 0.053291 | 0.05944 | 0.32023 | 0.35718 | 2 | 1 | sit | Co
boydwoo_str_m3_o21_o23_pcu_sym_12 | 0.56072 | 8.98725 | 6.03105 | 8.98725 | 3860.72 | 0.383649 | 0.21512 | 1.13734 | 0.63773 | 2 | 0 | pcu | Zn
gmof_Al2O6-DPAC_B-irmof7_B_No365 | 0.99071 | 7.46824 | 6.03152 | 7.35755 | 1263.17 | 0.10978 | 0.10876 | 0.408312 | 0.40452 | 1 | 0 | rna | Al
gmof_AlO6-irmof7_A_No1 | 1.14468 | 6.92841 | 6.03614 | 6.92841 | 795.33 | 0.0348395 | 0.03988 | 0.240199 | 0.27495 | 1 | 0 | ttp | Al
boydwoo_str_m5_Al_o13_o24_sra_sym_2 | 0.9703 | 6.95249 | 6.03707 | 6.95249 | 1366.92 | 0.0871995 | 0.08461 | 0.416798 | 0.40442 | 1 | 0 | rna | Al
gmof_Al2O6-ADC_B-BDC_B_No519 | 1.154 | 6.46174 | 6.04231 | 6.45682 | 1114.05 | 0.0654767 | 0.07556 | 0.353909 | 0.40841 | 1 | 0 | rna | Al
boydwoo_str_m3_o4_o16_pcu_sym_113 | 0.96752 | 7.65404 | 6.04285 | 7.63988 | 1388.16 | 0.117952 | 0.11412 | 0.465771 | 0.45064 | 1 | 0 | pcu | Zn
core_REXDOP_freeONLY | 1.26863 | 10.27417 | 6.04488 | 7.32372 | 1252.48 | 0.125537 | 0.15926 | 0.393251 | 0.49889 | 2 | 1 | ths | Zn
boydwoo_str_m3_o11_o23_pcu_sym_54 | 0.6447 | 8.39809 | 6.04845 | 7.66898 | 3828.46 | 0.361841 | 0.23328 | 1.07772 | 0.69481 | 3 | 0 | pcu | Zn
gmof_Al2O6-DPAC_B-irmof7_B_No382 | 0.96287 | 7.56046 | 6.05129 | 7.47773 | 1384.16 | 0.122 | 0.11747 | 0.444805 | 0.42829 | 1 | 0 | rna | Al
core_GEFYUN_freeONLY | 1.05985 | 6.52586 | 6.05364 | 6.43561 | 945.66 | 0.0507807 | 0.05382 | 0.275689 | 0.29219 | 1 | 0 | qtz-h | Cu
boydwoo_str_m5_Al_o11_o24_sra_sym_159 | 0.9154 | 6.89985 | 6.05364 | 6.68568 | 1554.07 | 0.104283 | 0.09546 | 0.504351 | 0.46168 | 1 | 0 | rna | Al
boydwoo_str_m3_o24_o27_pcu_sym_223 | 1.12207 | 8.90667 | 6.05681 | 8.87251 | 1619.89 | 0.172903 | 0.19401 | 0.503104 | 0.56452 | 2 | 0 | pcu | Zn
boydwoo_str_m5_Al_o4_o12_sra_sym_123 | 1.26742 | 7.153 | 6.05953 | 7.13181 | 831.81 | 0.0471114 | 0.05971 | 0.291276 | 0.36917 | 1 | 0 | rna | Al
boydwoo_str_m3_o5_o13_pcu_sym_16 | 0.82536 | 7.52143 | 6.05986 | 7.52143 | 2571.94 | 0.226954 | 0.18732 | 0.78094 | 0.64456 | 2 | 0 | cut | Zn
gmof_Uio66Zr-irmof10_A-irmof14_A_No418 | 0.89966 | 9.94884 | 6.06067 | 9.8534 | 2043.42 | 0.19762 | 0.17779 | 0.61577 | 0.55398 | 3 | 0 | fcu | Zr
core_MAYJOM_freeONLY | 1.23365 | 6.41783 | 6.06301 | 6.35813 | 1159.23 | 0.0745106 | 0.09192 | 0.360856 | 0.44517 | 1 | 0 | rna | In
boydwoo_str_m3_o16_o24_pcu_sym_8 | 0.71722 | 8.13165 | 6.06377 | 8.13165 | 3015.96 | 0.266835 | 0.19138 | 0.866733 | 0.62164 | 3 | 0 | pcu | Zn
ISOHEE_FSR | 0.83424 | 8.53111 | 6.06659 | 8.52328 | 2003.89 | 0.196598 | 0.16401 | 0.645774 | 0.53873 | 2 | 0 | sqc | Zn
LONVIV_FSR | 1.33565 | 8.75596 | 6.06692 | 8.57527 | 1031.68 | 0.0875303 | 0.11691 | 0.341339 | 0.45591 | 1 | 0 | UNKOWN | Mn
MOKYUI_FSR | 1.40745 | 7.92882 | 6.06731 | 7.92882 | 520.74 | 0.0418984 | 0.05897 | 0.174201 | 0.24518 | 1 | 1 | hcb | Yb
KITGUQ_FSR | 1.32517 | 8.37877 | 6.06881 | 8.37877 | 534.18 | 0.0451639 | 0.05985 | 0.181999 | 0.24118 | 1 | 1 | hcb | Nd
gmof_Al2O6-irmof10_B-irmof7_B_No24 | 0.92406 | 7.30425 | 6.07296 | 7.30425 | 1492.94 | 0.126529 | 0.11692 | 0.482339 | 0.44571 | 1 | 0 | rna | Al
KITHIF_FSR | 1.39773 | 8.00791 | 6.07593 | 8.00791 | 514.62 | 0.0431342 | 0.06029 | 0.176901 | 0.24726 | 1 | 1 | hcb | Lu
boydwoo_str_m5_Al_o11_o17_sra_sym_1 | 0.80256 | 6.91857 | 6.0771 | 6.72193 | 2193.54 | 0.177744 | 0.14265 | 0.662105 | 0.53138 | 1 | 0 | rna | Al
boydwoo_str_m3_o1_o18_pcu_sym_120 | 0.99742 | 7.24185 | 6.08154 | 7.18669 | 1391.9 | 0.109112 | 0.10883 | 0.427113 | 0.42601 | 1 | 0 | pcu | Zn
boydwoo_str_m3_o1_o29_pcu_sym_7 | 0.70313 | 7.24914 | 6.0819 | 7.24914 | 2930.26 | 0.179256 | 0.12604 | 0.830685 | 0.58408 | 2 | 0 | pcu | Zn
gmof_Uio66Zr-irmof10_A-irmof14_A_No76 | 1.05356 | 9.9415 | 6.09313 | 9.8533 | 1706.29 | 0.173166 | 0.18244 | 0.537076 | 0.56584 | 3 | 0 | fcu | Zr
GALBUS_FSR | 0.94922 | 9.10945 | 6.09329 | 7.87279 | 1415.81 | 0.121615 | 0.11544 | 0.472691 | 0.44869 | 1 | 1 | dia | Ni
boydwoo_str_m5_Al_o17_o17_sra_sym_69 | 1.09094 | 6.56373 | 6.09374 | 6.56373 | 959.17 | 0.0575468 | 0.06278 | 0.294086 | 0.32083 | 1 | 0 | rna | Al
gmof_Al2O6-BDC_B-irmof8_B_No11 | 1.00412 | 7.78074 | 6.09548 | 7.77827 | 1448.78 | 0.120504 | 0.121 | 0.462735 | 0.46464 | 1 | 0 | rna | Al
boydwoo_str_m3_o4_o14_pcu_sym_240 | 1.0246 | 7.21739 | 6.09557 | 7.19761 | 1419.9 | 0.102938 | 0.10547 | 0.458298 | 0.46957 | 1 | 0 | pcu | Zn
boydwoo_str_m1_o5_o25_pcu_sym_49 | 0.66166 | 10.18954 | 6.09662 | 10.18954 | 3516.77 | 0.408714 | 0.27043 | 1.06839 | 0.70691 | 3 | 0 | pcu | Zn
MOF-5_cooh_2_2285_1 | 0.73814 | 8.64093 | 6.09855 | 8.37451 | 2666.6 | 0.23535 | 0.17372 | 0.759522 | 0.56063 | 3 | 0 | pcu | Zn
WAMRIN01_FSR | 0.98094 | 6.81168 | 6.099 | 6.81168 | 1330.63 | 0.0905454 | 0.08882 | 0.435998 | 0.42769 | 1 | 0 | bcu | Mg
boydwoo_str_m3_o22_o29_pcu_sym_134 | 0.78657 | 8.58491 | 6.10336 | 6.93956 | 2640.7 | 0.236292 | 0.18586 | 0.762259 | 0.59957 | 2 | 0 | pcu | Zn
boydwoo_str_m3_o17_o24_pcu_sym_99 | 1.16704 | 8.46738 | 6.1072 | 8.46088 | 1051.61 | 0.0994226 | 0.11603 | 0.343365 | 0.40072 | 1 | 0 | pcu | Zn
ANAWOD_FSR | 1.41107 | 6.93764 | 6.10792 | 6.93764 | 980.46 | 0.0733629 | 0.10352 | 0.318858 | 0.44993 | 1 | 0 | rna | In
gmof_Al2O6-irmof12_B-irmof6_B_No2 | 0.87511 | 6.82311 | 6.11525 | 6.82311 | 1803.89 | 0.138965 | 0.12161 | 0.553779 | 0.48462 | 1 | 0 | rna | Al
core_DONNAW01_SL | 1.15987 | 6.31215 | 6.11828 | 6.29721 | 1211.3 | 0.0737066 | 0.08549 | 0.381052 | 0.44197 | 1 | 0 | rna | Ga
boydwoo_str_m1_o10_o16_pcu_sym_198 | 0.8194 | 7.25915 | 6.12173 | 7.15434 | 2496.18 | 0.223834 | 0.18341 | 0.730912 | 0.59891 | 2 | 0 | pcu | Zn
SEFLAT_FSR | 1.08392 | 6.79784 | 6.12191 | 6.79784 | 1005.71 | 0.0666011 | 0.07219 | 0.315624 | 0.34211 | 1 | 0 | sql | Zn
boydwoo_str_m3_o19_o22_pcu_sym_39 | 1.05781 | 7.68698 | 6.12397 | 7.57041 | 1426.5 | 0.11952 | 0.12643 | 0.464184 | 0.49102 | 1 | 0 | pcu | Zn
gmof_Uio66Zr-irmof10_A-irmof14_A_No430 | 0.92113 | 10.09742 | 6.12452 | 10.03078 | 2019.75 | 0.18639 | 0.17169 | 0.599088 | 0.55184 | 3 | 0 | fcu | Zr
boydwoo_str_m3_o18_o22_pcu_sym_8 | 0.69504 | 8.31947 | 6.12467 | 8.04976 | 3218.58 | 0.263699 | 0.18328 | 0.879177 | 0.61106 | 3 | 0 | pcu | Zn
boydwoo_str_m5_Al_o11_o17_sra_sym_123 | 0.82882 | 6.76649 | 6.1257 | 6.76649 | 2138.56 | 0.160542 | 0.13306 | 0.624408 | 0.51752 | 1 | 0 | rna | Al
tobacco_SR_ttv_v1-3c_B_Ch_v2-12c_Hf_1_Ch_1B_4H_Ch_2x2x2 | 0.69186 | 14.86443 | 6.12642 | 12.97299 | 3044.14 | 0.468547 | 0.32417 | 1.01734 | 0.70386 | 3 | UNKNOWN | ttv | Hf
IZEWAN_FSR | 0.94757 | 8.09082 | 6.13574 | 8.09082 | 1645.78 | 0.150121 | 0.14225 | 0.469822 | 0.44519 | 1 | UNKNOWN | UNKOWN | Zn
boydwoo_str_m3_o16_o22_pcu_sym_34 | 0.82908 | 7.22683 | 6.13616 | 7.14598 | 1812.49 | 0.141 | 0.1169 | 0.58886 | 0.48821 | 2 | 0 | pcu | Zn
boydwoo_str_m5_Al_o13_o22_sra_sym_92 | 1.03317 | 6.91451 | 6.13931 | 6.91451 | 1028.32 | 0.0613836 | 0.06342 | 0.329489 | 0.34042 | 1 | 0 | rna | Al
MOF-5_cooh_2_399_2 | 0.77382 | 11.94377 | 6.14144 | 11.94377 | 2897.56 | 0.340262 | 0.2633 | 0.878827 | 0.68005 | 3 | 0 | pcu | Zn
boydwoo_str_m3_o24_o28_pcu_sym_244 | 0.79495 | 7.41062 | 6.14227 | 7.13224 | 1864.87 | 0.161746 | 0.12858 | 0.589422 | 0.46856 | 1 | 0 | pcu | Zn
boydwoo_str_m1_o10_o13_pcu_sym_28 | 0.76709 | 8.33276 | 6.14253 | 8.32389 | 2929.14 | 0.227301 | 0.17436 | 0.804549 | 0.61716 | 3 | 0 | pcu | Zn
boydwoo_str_m5_Al_o13_o25_sra_sym_42 | 0.79483 | 6.76048 | 6.14315 | 6.76048 | 2274.89 | 0.145099 | 0.11533 | 0.639215 | 0.50807 | 1 | 0 | rna | Al
KUTPAS_FSR | 0.73116 | 10.77722 | 6.1451 | 10.63864 | 2664.14 | 0.315609 | 0.23076 | 0.847532 | 0.61968 | 3 | 0 | fsc | Zn
boydwoo_str_m5_Al_o11_o22_sra_sym_14 | 1.14378 | 6.86136 | 6.15072 | 6.86136 | 956.12 | 0.0567592 | 0.06492 | 0.321032 | 0.36719 | 1 | 0 | rna | Al
core_LOBHAM_freeONLY | 1.01915 | 6.90861 | 6.15151 | 6.90547 | 1413.25 | 0.0942646 | 0.09607 | 0.450305 | 0.45893 | 1 | 0 | UNKOWN | Ni
boydwoo_str_m3_o24_o29_pcu_sym_257 | 0.6551 | 8.1132 | 6.15821 | 8.01892 | 3065.32 | 0.283711 | 0.18586 | 0.923794 | 0.60518 | 1 | 0 | pcu | Zn
boydwoo_str_m3_o24_o28_pcu_sym_35 | 0.82265 | 7.19522 | 6.15971 | 7.16915 | 2182.67 | 0.154853 | 0.12739 | 0.626267 | 0.5152 | 2 | 0 | UNKOWN | Zn
PUFYEW_FSR | 0.72484 | 11.25876 | 6.16164 | 11.25876 | 2566.33 | 0.301224 | 0.21834 | 0.807816 | 0.58554 | 3 | UNKNOWN | UNKOWN | Cd
gmof_AlO6-mof177_No11 | 1.26301 | 6.88344 | 6.16235 | 6.88344 | 760.35 | 0.0382577 | 0.04832 | 0.195905 | 0.24743 | 1 | 0 | tsg | Al
boydwoo_str_m1_o4_o24_pcu_sym_3 | 0.66991 | 12.56759 | 6.16384 | 12.56759 | 3122.23 | 0.44315 | 0.29687 | 1.03508 | 0.69341 | 3 | 0 | pcu | Zn
gmof_Al2O6-BDC_B-irmof20_B_No150 | 1.0193 | 7.68211 | 6.16507 | 7.68211 | 1517.26 | 0.115844 | 0.11808 | 0.472325 | 0.48144 | 1 | 0 | rna | Al
tobacco_SR_ttv_v1-3c_B_Ch_v2-12c_Zr_1_Ch_1B_4H_Ch_2x2x2 | 0.57807 | 14.92154 | 6.16911 | 14.89942 | 3644.72 | 0.564815 | 0.3265 | 1.22067 | 0.70563 | 3 | UNKNOWN | ttv | Zr
boydwoo_str_m3_o12_o23_pcu_sym_247 | 0.79819 | 7.75276 | 6.17135 | 7.75276 | 3150.57 | 0.268268 | 0.21413 | 0.854717 | 0.68223 | 3 | 0 | pcu | Zn
boydwoo_str_m3_o22_o28_pcu_sym_208 | 0.66508 | 8.58722 | 6.17147 | 7.36558 | 3320.97 | 0.32847 | 0.21846 | 0.96609 | 0.64253 | 3 | 0 | pcu | Zn
boydwoo_str_m3_o13_o16_pcu_sym_155 | 0.85771 | 9.16005 | 6.17465 | 9.05311 | 2086.7 | 0.213801 | 0.18338 | 0.657657 | 0.56408 | 2 | 0 | pcu | Zn
boydwoo_str_m3_o22_o28_pcu_sym_84 | 0.72659 | 8.29255 | 6.17646 | 8.29255 | 2716.69 | 0.253692 | 0.18433 | 0.815714 | 0.59269 | 2 | 0 | pcu | Zn
boydwoo_str_m3_o11_o28_pcu_sym_200 | 0.99699 | 8.81554 | 6.17703 | 8.50111 | 2212.78 | 0.209079 | 0.20845 | 0.644169 | 0.64223 | 3 | 0 | pcu | Zn
boydwoo_str_m5_Al_o17_o23_sra_sym_61 | 0.98292 | 6.71949 | 6.17786 | 6.71949 | 1204.68 | 0.0737798 | 0.07252 | 0.370649 | 0.36432 | 1 | 0 | rna | Al
boydwoo_str_m3_o24_o29_pcu_sym_35 | 0.80793 | 8.439 | 6.18062 | 7.93146 | 2686.99 | 0.241643 | 0.19523 | 0.774945 | 0.6261 | 2 | 0 | pcu | Zn
boydwoo_str_m3_o2_o26_pcu_sym_171 | 0.83 | 9.74585 | 6.18484 | 9.74585 | 1970.18 | 0.199866 | 0.16589 | 0.597756 | 0.49614 | 3 | 0 | pcu | Zn
boydwoo_str_m3_o1_o18_pcu_sym_119 | 1.09505 | 7.15127 | 6.19365 | 7.10638 | 1280.68 | 0.101795 | 0.11147 | 0.409608 | 0.44854 | 1 | 0 | pcu | Zn
boydwoo_str_m3_o17_o20_pcu_sym_216 | 0.60024 | 10.08718 | 6.19384 | 9.92967 | 3628.45 | 0.455634 | 0.27349 | 1.11264 | 0.66785 | 3 | 0 | pcu | Zn
core_PARHAS_freeONLY | 0.86162 | 6.67204 | 6.2004 | 6.66993 | 1609.93 | 0.112625 | 0.09704 | 0.527829 | 0.45479 | 1 | 0 | sqc | Ca
LURGEL_FSR | 0.53542 | 9.47262 | 6.20065 | 9.47262 | 4422.2 | 0.486294 | 0.26037 | 1.29858 | 0.69528 | 3 | 0 | fsc | Zn
gmof_Zn4O13-DPAC_A-TED_A_No21 | 0.65286 | 13.05158 | 6.20095 | 13.0211 | 3248.13 | 0.428411 | 0.27969 | 1.01657 | 0.66367 | 3 | 0 | pcu | Zn
VASGII_FSR | 1.08116 | 8.3585 | 6.20601 | 8.35842 | 1382.43 | 0.122923 | 0.1329 | 0.419392 | 0.45343 | 2 | 0 | UNKOWN | In
core_OGOWAJ_freeONLY | 0.89949 | 7.36448 | 6.20711 | 7.36448 | 1553.37 | 0.112798 | 0.10146 | 0.476472 | 0.42858 | 1 | 1 | pcu | Zn
boydwoo_str_m5_Al_o11_o24_sra_sym_120 | 0.88186 | 7.02074 | 6.21636 | 6.82639 | 1713.87 | 0.119634 | 0.1055 | 0.546766 | 0.48217 | 1 | 0 | rna | Al
gmof_Al2O6-DPAC_B-irmof7_B_No335 | 0.90611 | 7.61614 | 6.21721 | 7.5867 | 1508.13 | 0.138063 | 0.1251 | 0.483032 | 0.43768 | 1 | 0 | rna | Al
KUWCEM_FSR | 0.74088 | 10.84552 | 6.21799 | 10.84552 | 2157.24 | 0.301131 | 0.2231 | 0.822528 | 0.60939 | 3 | 0 | fsc | Cu
boydwoo_str_m5_Al_o2_o13_sra_sym_102 | 1.15173 | 7.22105 | 6.21917 | 7.22105 | 494.33 | 0.0288001 | 0.03317 | 0.186936 | 0.2153 | 1 | 0 | rna | Al
MOF-5_cooh_2_27_3 | 0.80871 | 10.3056 | 6.21926 | 10.00478 | 2850.59 | 0.350621 | 0.28355 | 0.885833 | 0.71638 | 3 | 0 | pcu | Zn
PIXLOA_FSR | 1.511 | 7.47322 | 6.2226 | 7.47322 | 333.96 | 0.0222435 | 0.03361 | 0.103276 | 0.15605 | 1 | 0 | UNKOWN | Nd
gmof_Zn4O13-irmof20_A-TED_A_No9 | 0.66922 | 12.99896 | 6.2244 | 12.99896 | 3202.69 | 0.447254 | 0.29931 | 1.03371 | 0.69178 | 3 | 0 | pcu | Zn
VURMOL_FSR | 0.67563 | 13.59739 | 6.2246 | 13.5932 | 3311.28 | 0.463393 | 0.31308 | 1.05492 | 0.71273 | 3 | 0 | pcu | Zn
core_LUYHAP_freeONLY | 0.63487 | 11.24006 | 6.22631 | 9.41025 | 2795.12 | 0.440749 | 0.27982 | 1.11493 | 0.70784 | 3 | UNKNOWN | fof | Cu
gmof_Zn2O8N2-TED-BDC_No5 | 0.99205 | 7.4106 | 6.23045 | 7.3567 | 1600.91 | 0.132897 | 0.13184 | 0.538402 | 0.53412 | 1 | 0 | pcu | Zn
boydwoo_str_m5_Al_o11_o24_sra_sym_162 | 0.94958 | 7.07011 | 6.23163 | 7.07011 | 1525.7 | 0.0996867 | 0.09466 | 0.482005 | 0.4577 | 1 | 0 | rna | Al
core_DIWNAA_freeONLY | 1.01199 | 6.49117 | 6.23194 | 6.49117 | 1121.18 | 0.0637555 | 0.06452 | 0.32688 | 0.3308 | 1 | UNKNOWN | UNKOWN | Mg
boydwoo_str_m5_Al_o19_o25_sra_sym_54 | 0.75617 | 7.27899 | 6.23234 | 7.19136 | 2545.6 | 0.157809 | 0.11933 | 0.748314 | 0.56585 | 1 | 0 | rna | Al
boydwoo_str_m3_o24_o28_pcu_sym_212 | 0.69732 | 8.67035 | 6.23378 | 7.95955 | 3016.75 | 0.301842 | 0.21048 | 0.890426 | 0.62091 | 2 | 0 | pcu | Zn
boydwoo_str_m1_o4_o4_pcu_sym_78 | 0.77118 | 9.74825 | 6.23988 | 9.74825 | 2617 | 0.281596 | 0.21716 | 0.803215 | 0.61942 | 3 | 0 | pcu | Zn
boydwoo_str_m5_Al_o16_o23_sra_sym_66 | 0.78329 | 6.65806 | 6.2418 | 6.65422 | 1928.57 | 0.0891755 | 0.06985 | 0.579149 | 0.45364 | 1 | 0 | rna | Al
boydwoo_str_m5_Al_o8_o16_sra_sym_26 | 1.4648 | 6.96957 | 6.24317 | 6.96957 | 521.54 | 0.037111 | 0.05436 | 0.16932 | 0.24802 | 1 | 0 | rna | Al
boydwoo_str_m3_o13_o14_pcu_sym_9 | 0.75557 | 8.12457 | 6.24376 | 7.9696 | 2616.79 | 0.216924 | 0.1639 | 0.770866 | 0.58244 | 3 | 0 | pcu | Zn
gmof_Al2O6-irmof10_B-TED_B_No10 | 0.88614 | 7.26878 | 6.24902 | 7.14062 | 1570.98 | 0.131209 | 0.11627 | 0.508823 | 0.45089 | 1 | 0 | rna | Al
boydwoo_str_m5_Al_o7_o18_sra_sym_79 | 1.03167 | 7.34694 | 6.24987 | 7.34694 | 1285.15 | 0.0933434 | 0.0963 | 0.375176 | 0.38706 | 1 | 0 | rna | Al
boydwoo_str_m3_o13_o23_pcu_sym_126 | 0.72059 | 9.73138 | 6.25001 | 9.73138 | 3185.71 | 0.370227 | 0.26678 | 0.948507 | 0.68348 | 3 | 0 | pcu | Zn
gmof_Al2O6-BDC_B-irmof20_B_No284 | 1.01451 | 7.602 | 6.25006 | 7.57918 | 1507.69 | 0.132891 | 0.13482 | 0.484163 | 0.49119 | 1 | 0 | rna | Al
boydwoo_str_m5_Al_o19_o25_sra_sym_27 | 0.77689 | 7.32453 | 6.25022 | 6.95781 | 2838.18 | 0.172186 | 0.13377 | 0.77016 | 0.59833 | 1 | 0 | rna | Al
boydwoo_str_m3_o1_o18_pcu_sym_199 | 0.81293 | 7.47477 | 6.25093 | 7.4159 | 2124.95 | 0.178515 | 0.14512 | 0.669073 | 0.54391 | 1 | 0 | pcu | Zn
core_SABVOH01_freeONLY | 0.97911 | 6.51366 | 6.25184 | 6.4932 | 1416.79 | 0.0968638 | 0.09484 | 0.460757 | 0.45113 | 1 | 0 | rna | Al
boydwoo_str_m3_o1_o11_pcu_sym_11 | 0.79801 | 7.81645 | 6.25255 | 7.79434 | 2526.75 | 0.233467 | 0.18631 | 0.776078 | 0.61932 | 2 | 0 | pcu | Zn
MOF-5_cooh_2_1426_2 | 0.73833 | 12.11565 | 6.25255 | 12.11565 | 2807.34 | 0.296506 | 0.21892 | 0.856185 | 0.63215 | 3 | 0 | pcu | Zn
core_FEFCUQ_freeONLY | 0.78137 | 8.74219 | 6.25281 | 8.74219 | 2418.97 | 0.230481 | 0.18009 | 0.728095 | 0.56891 | 3 | 1 | pcu | Zn
core_QATHOK_freeONLY | 1.25048 | 9.19502 | 6.25328 | 9.19502 | 803.2 | 0.0767224 | 0.09594 | 0.265258 | 0.3317 | 1 | 0 | UNKOWN | Cd
gmof_Zn4O13-BDC_A-NiC4_No10 | 0.8554 | 15.4516 | 6.25776 | 15.42751 | 2115.6 | 0.354665 | 0.30338 | 0.788849 | 0.67478 | 3 | 0 | pcu | Zn
XIDBUJ_FSR | 1.08831 | 7.42051 | 6.25853 | 7.41693 | 1010.06 | 0.0635298 | 0.06914 | 0.342385 | 0.37262 | 2 | 1 | sit | Zn
boydwoo_str_m3_o16_o24_pcu_sym_56 | 0.78568 | 7.63716 | 6.26061 | 7.63716 | 2330.67 | 0.188116 | 0.1478 | 0.700816 | 0.55062 | 2 | 0 | pcu | Zn
gmof_Al2O6-irmof10_B-irmof7_B_No19 | 1.09133 | 7.44167 | 6.26256 | 7.44167 | 1008.04 | 0.0762284 | 0.08319 | 0.335134 | 0.36574 | 1 | 0 | rna | Al
boydwoo_str_m3_o11_o21_pcu_sym_58 | 0.98685 | 7.71984 | 6.26428 | 7.68347 | 1654.43 | 0.131327 | 0.1296 | 0.519541 | 0.51271 | 1 | 0 | pcu | Zn
gmof_AlO6-mof177-N_No12 | 1.14222 | 6.95595 | 6.26438 | 6.95595 | 899.39 | 0.0645145 | 0.07369 | 0.291099 | 0.3325 | 1 | 0 | tsg | Al
UZUNAF01_FSR | 1.26753 | 6.99448 | 6.26557 | 6.99445 | 549.71 | 0.0553517 | 0.07016 | 0.23485 | 0.29768 | 1 | 0 | rob | Cu
boydwoo_str_m1_o4_o7_pcu_sym_156 | 0.5423 | 14.25886 | 6.26724 | 14.25886 | 3966.54 | 0.642926 | 0.34866 | 1.36234 | 0.7388 | 3 | 0 | pcu | Zn
gmof_Al2O6-BDC_B-irmof20_B_No285 | 1.03889 | 7.75644 | 6.26751 | 7.75263 | 1405.07 | 0.12756 | 0.13252 | 0.464941 | 0.48302 | 1 | 0 | rna | Al
gmof_Uio66Zr-irmof10_A-irmof14_A_No436 | 0.89355 | 10.21478 | 6.26787 | 10.20806 | 2019.35 | 0.234447 | 0.20949 | 0.655397 | 0.58563 | 3 | 0 | fcu | Zr
boydwoo_str_m3_o12_o23_pcu_sym_60 | 0.60263 | 8.40063 | 6.27074 | 8.40063 | 4328.06 | 0.381561 | 0.22994 | 1.172 | 0.70628 | 3 | 0 | pcu | Zn
boydwoo_str_m3_o22_o29_pcu_sym_76 | 0.64065 | 8.8514 | 6.27225 | 7.23518 | 3429.91 | 0.340485 | 0.21813 | 1.00869 | 0.64621 | 3 | 0 | pcu | Zn
gmof_Uio66Zr-DPAC_A-NiC4_No3 | 0.95816 | 12.65452 | 6.27399 | 12.58962 | 2000.72 | 0.264498 | 0.25343 | 0.676415 | 0.64811 | 3 | 0 | fcu | Zr
ESIYEM_FSR | 0.91576 | 8.35086 | 6.27484 | 8.31446 | 1938.21 | 0.170677 | 0.1563 | 0.615792 | 0.56392 | 2 | 0 | pcu | Zn
boydwoo_str_m3_o13_o25_pcu_sym_187 | 0.8314 | 8.73538 | 6.27516 | 8.71534 | 2710.8 | 0.262932 | 0.2186 | 0.804744 | 0.66906 | 2 | 0 | pcu | Zn
boydwoo_str_m3_o1_o29_pcu_sym_168 | 0.81314 | 6.75858 | 6.27676 | 6.69099 | 2638.48 | 0.179599 | 0.14604 | 0.731211 | 0.59458 | 3 | 0 | pcu | Zn
gmof_Al2O6-irmof10_B-irmof7_B_No705 | 1.40455 | 7.17021 | 6.27734 | 7.11769 | 730.88 | 0.0533622 | 0.07495 | 0.238133 | 0.33447 | 1 | 0 | rna | Al
MOF-5_cooh_2_1708_1 | 0.77975 | 9.55166 | 6.28436 | 9.55166 | 2766.01 | 0.260416 | 0.20306 | 0.829726 | 0.64698 | 3 | 0 | pcu | Zn
boydwoo_str_m3_o21_o26_pcu_sym_200 | 0.70244 | 8.27444 | 6.28466 | 8.27444 | 2916.48 | 0.235694 | 0.16556 | 0.788043 | 0.55355 | 2 | 0 | pcu | Zn
QUNXEE_FSR | 1.34242 | 6.58204 | 6.28783 | 6.57884 | 807.04 | 0.0578955 | 0.07772 | 0.257557 | 0.34575 | 1 | 0 | UNKOWN | Cd
gmof_Al2O6-irmof10_B-irmof7_B_No241 | 1.02301 | 7.63704 | 6.28917 | 7.63337 | 1193.19 | 0.102345 | 0.1047 | 0.402508 | 0.41177 | 1 | 0 | rna | Al
gmof_Zn4O13-irmof8_A-TED_A_No13 | 0.61798 | 13.48169 | 6.29333 | 13.48169 | 3568.34 | 0.501347 | 0.30982 | 1.14077 | 0.70497 | 3 | 0 | pcu | Zn
boydwoo_str_m3_o14_o18_pcu_sym_56 | 0.9232 | 7.41433 | 6.29749 | 7.36717 | 1789.22 | 0.144693 | 0.13358 | 0.54723 | 0.5052 | 1 | 0 | pcu | Zn
MOF-5_cooh_2_878_1 | 0.73662 | 14.00474 | 6.29777 | 13.97744 | 2673.91 | 0.403221 | 0.29702 | 0.909128 | 0.66968 | 3 | 0 | pcu | Zn
boydwoo_str_m3_o13_o28_pcu_sym_188 | 1.27892 | 7.88506 | 6.29873 | 7.88506 | 1386.46 | 0.111375 | 0.14244 | 0.394802 | 0.50492 | 2 | 0 | pcu | Zn
boydwoo_str_m3_o22_o29_pcu_sym_60 | 0.63051 | 8.9409 | 6.30428 | 7.18159 | 3514.97 | 0.344673 | 0.21732 | 1.02117 | 0.64386 | 3 | 0 | pcu | Zn
MOF-5_cooh_2_611_1 | 0.65414 | 12.19658 | 6.30868 | 12.15439 | 3719.84 | 0.45183 | 0.29556 | 1.10239 | 0.72112 | 3 | 0 | pcu | Zn
boydwoo_str_m1_o4_o14_pcu_sym_196 | 0.7664 | 11.24768 | 6.31558 | 11.24768 | 2393.47 | 0.288727 | 0.22128 | 0.790555 | 0.60588 | 3 | 0 | pcu | Zn
VACFOV01_FSR | 0.97044 | 6.54134 | 6.31778 | 6.54134 | 1668.27 | 0.0845803 | 0.08208 | 0.395749 | 0.38405 | 1 | 0 | qtz | In
boydwoo_str_m3_o1_o17_pcu_sym_110 | 0.74202 | 7.48426 | 6.32653 | 7.48426 | 2746.64 | 0.238281 | 0.17681 | 0.823789 | 0.61127 | 1 | 0 | pcu | Zn
boydwoo_str_m3_o11_o23_pcu_sym_256 | 0.72414 | 8.23189 | 6.32912 | 8.23189 | 2376.5 | 0.202185 | 0.14641 | 0.728244 | 0.52735 | 2 | 0 | pcu | Zn
gmof_Zn4O13-irmof8_A-TED_A_No12 | 0.60184 | 13.37954 | 6.3349 | 13.37954 | 3743.13 | 0.527 | 0.31717 | 1.18747 | 0.71467 | 3 | 0 | pcu | Zn
gmof_Zn4O13-irmof20_A-irmof6_A_No41 | 0.78672 | 15.25177 | 6.3368 | 15.22526 | 2497.8 | 0.418839 | 0.32951 | 0.891395 | 0.70128 | 3 | 0 | pcu | Zn
gmof_Zn4O13-irmof8_A-TED_A_No7 | 0.63979 | 13.40158 | 6.33684 | 13.40027 | 3626.54 | 0.425703 | 0.27236 | 1.08503 | 0.69419 | 3 | 0 | pcu | Zn
boydwoo_str_m3_o4_o25_pcu_sym_37 | 0.68343 | 8.35352 | 6.33714 | 8.35352 | 3326.42 | 0.280585 | 0.19176 | 0.938239 | 0.64122 | 2 | 0 | pcu | Zn
boydwoo_str_m3_o22_o29_pcu_sym_167 | 0.77509 | 7.38675 | 6.33809 | 7.35954 | 2626.66 | 0.221872 | 0.17197 | 0.761244 | 0.59003 | 2 | 0 | pcu | Zn
boydwoo_str_m5_Al_o23_o23_sra_sym_214 | 1.11234 | 6.90032 | 6.33858 | 6.90032 | 1074.42 | 0.057824 | 0.06432 | 0.299584 | 0.33324 | 1 | 0 | rna | Al
boydwoo_str_m3_o4_o29_pcu_sym_150 | 0.69328 | 8.97564 | 6.34354 | 7.40627 | 3094.88 | 0.330761 | 0.22931 | 0.934847 | 0.64811 | 2 | 0 | pcu | Zn
boydwoo_str_m3_o19_o22_pcu_sym_75 | 0.94203 | 7.68562 | 6.34623 | 7.68562 | 1871.98 | 0.150133 | 0.14143 | 0.590904 | 0.55665 | 2 | 0 | pcu | Zn
boydwoo_str_m3_o4_o8_pcu_sym_192 | 1.0378 | 8.68544 | 6.34774 | 8.22688 | 1569.57 | 0.137772 | 0.14298 | 0.501609 | 0.52057 | 2 | 0 | pcu | Zn
gmof_Zn4O13-DPAC_A-TED_A_No39 | 0.65815 | 13.77145 | 6.3479 | 13.77145 | 3160.92 | 0.460348 | 0.30298 | 1.03486 | 0.6811 | 3 | 0 | pcu | Zn
core_LATPIG_freeONLY | 1.52897 | 6.64959 | 6.35333 | 6.64959 | 749.75 | 0.0504785 | 0.07718 | 0.262949 | 0.40204 | 1 | 0 | UNKOWN | Zn
gmof_Al2O6-AZO_B-irmof7_B_No278 | 1.10852 | 7.44739 | 6.35372 | 7.44739 | 1089.37 | 0.0851133 | 0.09435 | 0.345749 | 0.38327 | 1 | 0 | rna | Al
gmof_AlO6-irmof6_A_No18 | 1.38463 | 6.98902 | 6.35435 | 6.98902 | 564.16 | 0.0386313 | 0.05349 | 0.168825 | 0.23376 | 1 | 0 | ttp | Al
gmof_Uio66Zr-irmof10_A-irmof14_A_No199 | 0.98976 | 10.33594 | 6.35478 | 10.31075 | 1772.13 | 0.185672 | 0.18377 | 0.565118 | 0.55933 | 3 | 0 | fcu | Zr
gmof_Zn4O13-irmof8_A-TED_A_No15 | 0.64016 | 13.49261 | 6.35586 | 13.48054 | 3614.37 | 0.442027 | 0.28297 | 1.09211 | 0.69913 | 3 | 0 | pcu | Zn
boydwoo_str_m1_o12_o18_pcu_sym_103 | 0.82348 | 8.25476 | 6.35652 | 8.03734 | 2760.16 | 0.262641 | 0.21628 | 0.771844 | 0.6356 | 3 | 0 | pcu | Zn
boydwoo_str_m3_o14_o19_pcu_sym_243 | 0.84641 | 7.44105 | 6.35765 | 7.44105 | 2115.14 | 0.163951 | 0.13877 | 0.66404 | 0.56205 | 2 | 0 | pcu | Zn
gmof_Al2O6-irmof20_B-TED_B_No8 | 1.01925 | 7.26944 | 6.35856 | 7.26944 | 1183.86 | 0.0882608 | 0.08996 | 0.398518 | 0.40619 | 1 | 0 | rna | Al
boydwoo_str_m3_o3_o5_pcu_sym_50 | 0.55634 | 8.58561 | 6.36316 | 8.21938 | 4627.48 | 0.348099 | 0.19366 | 1.20913 | 0.67268 | 3 | 0 | pcu | Zn
boydwoo_str_m3_o12_o23_pcu_sym_173 | 0.62188 | 8.13844 | 6.36334 | 8.13844 | 3803.38 | 0.31805 | 0.19779 | 1.06055 | 0.65954 | 2 | 0 | pcu | Zn
boydwoo_str_m5_Al_o1_o11_sra_sym_124 | 0.96772 | 6.86048 | 6.36393 | 6.86048 | 1448.74 | 0.0973833 | 0.09424 | 0.462736 | 0.4478 | 1 | 0 | rna | Al
boydwoo_str_m3_o11_o25_pcu_sym_197 | 0.63899 | 9.34032 | 6.36533 | 9.27744 | 3827.78 | 0.404672 | 0.25858 | 1.11793 | 0.71434 | 2 | 0 | pcu | Zn
boydwoo_str_m3_o4_o21_pcu_sym_233 | 0.78925 | 7.99402 | 6.36705 | 7.96265 | 2115.03 | 0.16493 | 0.13017 | 0.673074 | 0.53122 | 1 | 0 | pcu | Zn
boydwoo_str_m1_o4_o9_pcu_sym_196 | 0.87336 | 10.73482 | 6.36824 | 10.73482 | 2225.23 | 0.253779 | 0.22164 | 0.703696 | 0.61458 | 3 | 0 | pcu | Zn
boydwoo_str_m3_o12_o28_pcu_sym_148 | 0.6228 | 8.30133 | 6.36944 | 8.30039 | 3728.27 | 0.370165 | 0.23054 | 1.07067 | 0.66682 | 3 | 0 | pcu | Zn
gmof_Zn4O13-irmof8_A-TED_A_No5 | 0.62696 | 13.18831 | 6.37015 | 13.18831 | 3662.67 | 0.488294 | 0.30614 | 1.13405 | 0.711 | 3 | 0 | pcu | Zn
gmof_Zn4O13-DPAC_A-TED_A_No10 | 0.49839 | 14.45779 | 6.37188 | 14.45054 | 4513.12 | 0.75258 | 0.37508 | 1.50682 | 0.75099 | 3 | 0 | pcu | Zn
core_CUNWEO_freeONLY | 1.23311 | 6.96955 | 6.37658 | 6.96955 | 803.92 | 0.0704152 | 0.08683 | 0.263439 | 0.32485 | 1 | 0 | bcu | Cd
boydwoo_str_m3_o14_o18_pcu_sym_45 | 0.9057 | 7.2105 | 6.37685 | 7.16588 | 1783.15 | 0.135266 | 0.12251 | 0.542191 | 0.49106 | 1 | 0 | pcu | Zn
gmof_Zn4O13-irmof8_A-TED_A_No2 | 0.68515 | 13.20641 | 6.37847 | 13.20641 | 3381.46 | 0.430711 | 0.2951 | 1.03028 | 0.70589 | 3 | 0 | pcu | Zn
MOF-5_cooh_2_559_2 | 0.7377 | 10.62634 | 6.38202 | 10.62634 | 3265.19 | 0.37556 | 0.27705 | 0.963213 | 0.71056 | 3 | 0 | pcu | Zn
gmof_AlO6-pcn6_A_No2 | 1.38614 | 6.72401 | 6.38252 | 6.72401 | 1155.24 | 0.0577574 | 0.08006 | 0.238965 | 0.33124 | 1 | 0 | tsg | Al
boydwoo_str_m3_o1_o29_pcu_sym_111 | 0.63497 | 7.97716 | 6.3848 | 7.95072 | 3493.96 | 0.351748 | 0.22335 | 1.03578 | 0.65769 | 2 | 0 | pcu | Zn
gmof_Al2O6-AZO_B-BDC_B_No92 | 0.86471 | 7.82419 | 6.38677 | 7.82199 | 1755.97 | 0.164773 | 0.14248 | 0.569755 | 0.49267 | 1 | 0 | rna | Al
gmof_AlO6-mof177-N_No31 | 1.14279 | 7.02916 | 6.38746 | 7.00433 | 916.36 | 0.0698026 | 0.07977 | 0.28895 | 0.33021 | 1 | 0 | tsg | Al
MOF-5_cooh_2_469_2 | 0.8715 | 13.55321 | 6.38834 | 13.55321 | 2403.32 | 0.341043 | 0.29722 | 0.805229 | 0.70176 | 3 | 0 | pcu | Zn
boydwoo_str_m3_o2_o24_pcu_sym_63 | 0.64721 | 8.14094 | 6.3898 | 8.14094 | 3077.78 | 0.293429 | 0.18991 | 0.913616 | 0.5913 | 2 | 0 | pcu | Zn
XIVTED_FSR | 0.73605 | 12.47754 | 6.39195 | 12.47754 | 2820.5 | 0.372679 | 0.27431 | 0.899099 | 0.66178 | 3 | 0 | fcu | Zr
gmof_AlO6-mof177-N_No13 | 1.23852 | 6.92466 | 6.39296 | 6.92466 | 608.87 | 0.04268 | 0.05286 | 0.217066 | 0.26884 | 1 | 0 | tsg | Al
boydwoo_str_m3_o18_o19_pcu_sym_70 | 0.59716 | 8.81 | 6.39313 | 8.68633 | 3787.18 | 0.412301 | 0.24621 | 1.13402 | 0.67719 | 3 | 0 | pcu | Zn
boydwoo_str_m3_o11_o25_pcu_sym_68 | 0.55136 | 9.45764 | 6.39386 | 9.45764 | 4667.59 | 0.544293 | 0.3001 | 1.35963 | 0.74964 | 3 | 0 | pcu | Zn
gmof_Zn2O8N2-BDC_A-pmof1_A_No12 | 0.66054 | 9.00519 | 6.39771 | 9.00519 | 3437.36 | 0.316788 | 0.20925 | 0.994737 | 0.65706 | 3 | 0 | sqc | Zn
gmof_Zn4O13-irmof20_A-irmof6_A_No49 | 0.72815 | 15.26112 | 6.39981 | 15.26112 | 2715.15 | 0.460593 | 0.33538 | 0.969953 | 0.70627 | 3 | 0 | pcu | Zn
boydwoo_str_m3_o18_o22_pcu_sym_83 | 0.73518 | 8.08118 | 6.40034 | 7.98152 | 2591.07 | 0.220655 | 0.16222 | 0.757139 | 0.55663 | 2 | 0 | pcu | Zn
gmof_Zn4O13-irmof8_A-TED_A_No17 | 0.60335 | 13.20107 | 6.40498 | 13.18987 | 3679.03 | 0.538261 | 0.32476 | 1.18855 | 0.71711 | 3 | 0 | pcu | Zn
gmof_Al2O6-BDC_B-irmof20_B_No81 | 1.03582 | 7.6381 | 6.40602 | 7.63537 | 1324.48 | 0.115011 | 0.11913 | 0.441545 | 0.45736 | 1 | 0 | rna | Al
boydwoo_str_m5_Al_o2_o13_sra_sym_11 | 1.00506 | 7.11192 | 6.40733 | 7.08371 | 1163.7 | 0.064822 | 0.06515 | 0.341631 | 0.34336 | 1 | 0 | rna | Al
boydwoo_str_m3_o4_o28_pcu_sym_230 | 0.68436 | 8.34553 | 6.40965 | 7.58287 | 3227.49 | 0.302559 | 0.20706 | 0.937064 | 0.64129 | 2 | 0 | pcu | Zn
core_QOQWOK01_freeONLY | 0.97344 | 8.06192 | 6.41073 | 8.0482 | 1322.03 | 0.116555 | 0.11346 | 0.427811 | 0.41645 | 1 | 0 | rtl | Mn
gmof_AlO6-mof177_No10 | 1.08509 | 6.92364 | 6.41163 | 6.92364 | 1174.99 | 0.0784453 | 0.08512 | 0.308777 | 0.33505 | 1 | 0 | tsg | Al
boydwoo_str_m5_Al_o11_o13_sra_sym_174 | 0.93001 | 7.57145 | 6.41293 | 7.568 | 1556.92 | 0.125257 | 0.11649 | 0.500501 | 0.46547 | 1 | 0 | rna | Al
boydwoo_str_m5_Al_o6_o13_sra_sym_56 | 0.96779 | 7.28567 | 6.41826 | 7.25824 | 1507.81 | 0.112422 | 0.1088 | 0.448157 | 0.43372 | 1 | 0 | rna | Al
VUWTAL_FSR | 1.11551 | 7.22961 | 6.42175 | 7.22961 | 1577.69 | 0.0657007 | 0.07329 | 0.451685 | 0.50386 | 1 | 0 | ggl | Zn
gmof_Al2O6-AZO_B-BDC_B_No74 | 0.84669 | 7.56488 | 6.42257 | 7.56488 | 1844.98 | 0.18674 | 0.15811 | 0.591755 | 0.50103 | 1 | 0 | rna | Al
boydwoo_str_m5_Al_o1_o11_sra_sym_101 | 1.00499 | 7.55858 | 6.42745 | 7.50614 | 1455.75 | 0.103523 | 0.10404 | 0.457885 | 0.46017 | 1 | 0 | rna | Al
boydwoo_str_m3_o1_o29_pcu_sym_66 | 0.61426 | 8.23039 | 6.42834 | 8.21773 | 3579.12 | 0.363479 | 0.22327 | 1.08033 | 0.6636 | 2 | 0 | pcu | Zn
MOF-5_cooh_2_802_1 | 0.67951 | 14.01798 | 6.42874 | 14.004 | 3002.71 | 0.441332 | 0.29989 | 1.00463 | 0.68266 | 3 | 0 | pcu | Zn
boydwoo_str_m3_o1_o28_pcu_sym_48 | 0.64166 | 8.05627 | 6.42934 | 7.92752 | 3440.49 | 0.322258 | 0.20678 | 1.01689 | 0.6525 | 2 | 0 | pcu | Zn
boydwoo_str_m3_o11_o25_pcu_sym_94 | 0.57689 | 8.9961 | 6.43435 | 8.9961 | 4731.65 | 0.448768 | 0.25889 | 1.25911 | 0.72637 | 3 | 0 | pcu | Zn
GASSUR_FSR | 1.0301 | 7.24389 | 6.43446 | 7.24389 | 1464.23 | 0.11762 | 0.12116 | 0.485711 | 0.50033 | 1 | 0 | ant | Zn
boydwoo_str_m5_Al_o21_o26_sra_sym_130 | 0.86828 | 6.91181 | 6.43594 | 6.69331 | 1694.63 | 0.139264 | 0.12092 | 0.50008 | 0.43421 | 1 | 0 | rna | Al
core_FARFIO_freeONLY | 1.31325 | 8.93003 | 6.44405 | 8.93003 | 1206.54 | 0.109948 | 0.14439 | 0.361103 | 0.47422 | 2 | 1 | ths | Zn
boydwoo_str_m3_o12_o26_pcu_sym_7 | 0.80797 | 7.65638 | 6.44642 | 7.44757 | 2672.59 | 0.257399 | 0.20797 | 0.808807 | 0.65349 | 3 | 0 | pcu | Zn
boydwoo_str_m1_o4_o22_pcu_sym_248 | 0.69061 | 11.6949 | 6.45027 | 11.68633 | 2966.01 | 0.400807 | 0.2768 | 0.966049 | 0.66716 | 3 | 0 | pcu | Zn
core_FEFDAX_freeONLY | 0.82531 | 7.75966 | 6.45093 | 7.66907 | 2357.53 | 0.194932 | 0.16088 | 0.671455 | 0.55416 | 3 | 1 | pcu | Zn
gmof_Al2O6-irmof10_B-irmof7_B_No145 | 1.08697 | 7.53939 | 6.45605 | 7.53939 | 1022.23 | 0.083369 | 0.09062 | 0.342685 | 0.37249 | 1 | 0 | rna | Al
boydwoo_str_m3_o4_o21_pcu_sym_39 | 0.82262 | 7.31425 | 6.45701 | 7.31425 | 1884.03 | 0.142448 | 0.11718 | 0.58371 | 0.48017 | 1 | 0 | pcu | Zn
gmof_Al2O6-irmof10_B-irmof7_B_No13 | 1.36986 | 7.35001 | 6.45859 | 7.34994 | 768.27 | 0.0571006 | 0.07822 | 0.251646 | 0.34472 | 1 | 0 | rna | Al
gmof_Zn4O13-irmof20_A-irmof6_A_No57 | 0.70649 | 15.25994 | 6.45972 | 15.25994 | 2838.05 | 0.491701 | 0.34738 | 1.01575 | 0.71761 | 3 | 0 | pcu | Zn
gmof_Al2O6-BDC_B-irmof12_B_No6 | 0.83873 | 7.06078 | 6.45981 | 7.06078 | 2052.38 | 0.181955 | 0.15261 | 0.635094 | 0.53267 | 1 | 0 | rna | Al
boydwoo_str_m3_o23_o25_pcu_sym_75 | 1.41699 | 12.09313 | 6.46695 | 12.09313 | 1136.85 | 0.139316 | 0.19741 | 0.379006 | 0.53705 | 3 | 0 | pcu | Zn
boydwoo_str_m5_Al_o11_o24_sra_sym_211 | 1.03769 | 6.92589 | 6.4676 | 6.92589 | 1393.94 | 0.09632 | 0.09995 | 0.439921 | 0.4565 | 1 | 0 | rna | Al
ILUDAV_FSR | 1.10516 | 8.92727 | 6.46844 | 8.92727 | 861.63 | 0.0736367 | 0.08138 | 0.259538 | 0.28683 | 1 | 0 | hcb | Tb
boydwoo_str_m5_Al_o23_o23_sra_sym_146 | 1.06358 | 6.92191 | 6.47209 | 6.9177 | 895.65 | 0.0592526 | 0.06302 | 0.280561 | 0.2984 | 1 | 0 | rna | Al
boydwoo_str_m5_Al_o16_o17_sra_sym_61 | 0.86995 | 6.92652 | 6.47388 | 6.92652 | 1738.04 | 0.117868 | 0.10254 | 0.499808 | 0.43481 | 1 | 0 | rna | Al
boydwoo_str_m1_o11_o14_pcu_sym_195 | 0.71934 | 9.92175 | 6.47587 | 9.92175 | 3222.55 | 0.343257 | 0.24692 | 0.930987 | 0.6697 | 3 | 0 | pcu | Zn
PATWOY_FSR | 0.92577 | 7.62853 | 6.47713 | 7.62853 | 1344.21 | 0.120559 | 0.11161 | 0.44027 | 0.40759 | 1 | 0 | UNKOWN | Zn
boydwoo_str_m3_o11_o21_pcu_sym_32 | 1.02924 | 7.76366 | 6.48013 | 7.76366 | 1469.71 | 0.113987 | 0.11732 | 0.475147 | 0.48904 | 1 | 0 | pcu | Zn
gmof_Zn4O13-irmof20_A-irmof6_A_No58 | 0.72757 | 15.29578 | 6.48181 | 15.29578 | 2664.7 | 0.472063 | 0.34346 | 0.978446 | 0.71189 | 3 | 0 | pcu | Zn
gmof_Al2O6-BDC_B-irmof6_B_No12 | 1.00548 | 6.96281 | 6.48257 | 6.96281 | 1439.85 | 0.106954 | 0.10754 | 0.456827 | 0.45933 | 1 | 0 | rna | Al
boydwoo_str_m3_o4_o25_pcu_sym_139 | 0.67083 | 9.21267 | 6.48478 | 9.14378 | 3347.36 | 0.343471 | 0.23041 | 0.978776 | 0.65659 | 2 | 0 | pcu | Zn
boydwoo_str_m1_o10_o12_pcu_sym_172 | 0.83139 | 7.98354 | 6.48573 | 7.98354 | 2714.31 | 0.238156 | 0.198 | 0.772793 | 0.64249 | 3 | 0 | pcu | Zn
boydwoo_str_m1_o24_o24_pcu_sym_175 | 0.77874 | 9.46606 | 6.49184 | 9.45782 | 2834.38 | 0.298559 | 0.2325 | 0.833987 | 0.64946 | 3 | 0 | pcu | Zn
boydwoo_str_m5_Al_o11_o19_sra_sym_96 | 1.23638 | 7.51618 | 6.49186 | 7.40947 | 1421.48 | 0.095173 | 0.11767 | 0.425589 | 0.52619 | 1 | 0 | rna | Al
gmof_AlO6-pcn6_B_No2 | 1.36774 | 6.93804 | 6.49323 | 6.93804 | 1154.56 | 0.0604501 | 0.08268 | 0.243387 | 0.33289 | 1 | 0 | tsg | Al
boydwoo_str_m5_Al_o18_o23_sra_sym_52 | 0.80521 | 7.4026 | 6.49529 | 7.4026 | 1198.63 | 0.0742295 | 0.05977 | 0.379208 | 0.30534 | 1 | 0 | rna | Al
core_DUPKAC_freeONLY | 0.6475 | 11.85345 | 6.49729 | 11.85345 | 3161.28 | 0.431459 | 0.27937 | 1.02057 | 0.66082 | 3 | 1 | pcu | Zn
boydwoo_str_m3_o13_o26_pcu_sym_246 | 0.55038 | 8.26405 | 6.49969 | 8.26388 | 4175.62 | 0.465839 | 0.25639 | 1.24255 | 0.68388 | 3 | 0 | pcu | Zn
ILUCOI_FSR | 1.09152 | 8.96162 | 6.50467 | 8.96162 | 881.35 | 0.0755917 | 0.08251 | 0.263678 | 0.28781 | 1 | 0 | hcb | Eu
MATVEJ_FSR | 0.70876 | 8.52724 | 6.50492 | 8.44093 | 2967.18 | 0.293146 | 0.20777 | 0.852476 | 0.6042 | 3 | 1 | pcu | Zn
gmof_Al2O6-BDC_B-irmof20_B_No9 | 1.02799 | 6.87368 | 6.50586 | 6.87368 | 1337.71 | 0.113474 | 0.11665 | 0.448816 | 0.46138 | 1 | 0 | rna | Al
boydwoo_str_m5_Al_o7_o18_sra_sym_65 | 0.7494 | 7.14546 | 6.50677 | 6.9563 | 2307.42 | 0.162918 | 0.12209 | 0.658077 | 0.49316 | 1 | 0 | rna | Al
core_TACPAP_freeONLY | 1.61635 | 6.60306 | 6.51113 | 6.60008 | 428.48 | 0.0298141 | 0.04819 | 0.139048 | 0.22475 | 1 | 3 | UNKOWN | Zn
gmof_Al2O6-BDC_B-irmof12_B_No12 | 0.83275 | 7.15389 | 6.51122 | 7.07494 | 2044.85 | 0.18529 | 0.1543 | 0.643338 | 0.53574 | 1 | 0 | rna | Al
gmof_Zn4O13-irmof8_A-TED_A_No9 | 0.62493 | 13.57437 | 6.51548 | 13.57342 | 3431.18 | 0.525257 | 0.32825 | 1.1419 | 0.71361 | 3 | 0 | pcu | Zn
IDIWOH02_FSR | 1.00821 | 7.01262 | 6.51888 | 7.01262 | 1459.75 | 0.116901 | 0.11786 | 0.483344 | 0.48731 | 1 | 0 | rna | V
boydwoo_str_m1_o11_o22_pcu_sym_96 | 0.70099 | 9.89396 | 6.52594 | 9.68151 | 3155.93 | 0.411462 | 0.28843 | 0.970145 | 0.68006 | 3 | 0 | pcu | Zn
gmof_Al2O6-irmof10_B-irmof7_B_No704 | 1.16617 | 7.73315 | 6.52968 | 7.72845 | 1013.49 | 0.0839072 | 0.09785 | 0.329437 | 0.38418 | 1 | 0 | rna | Al
core_HIFVOI_freeONLY | 0.8437 | 9.02155 | 6.53048 | 9.02153 | 2234.74 | 0.148002 | 0.12487 | 0.642335 | 0.54194 | 3 | 0 | dft | Zn
boydwoo_str_m1_o24_o24_pcu_sym_229 | 0.71649 | 11.26496 | 6.53156 | 11.26496 | 3265.81 | 0.337565 | 0.24186 | 0.940341 | 0.67374 | 3 | 0 | pcu | Zn
ILUCUO_FSR | 1.0875 | 8.91694 | 6.53299 | 8.91694 | 872.8 | 0.076901 | 0.08363 | 0.265692 | 0.28894 | 1 | 0 | hcb | Sm
boydwoo_str_m3_o11_o29_pcu_sym_93 | 0.54141 | 9.81821 | 6.53743 | 8.66795 | 4482.21 | 0.546994 | 0.29615 | 1.34703 | 0.7293 | 3 | 0 | pcu | Zn
boydwoo_str_m3_o24_o27_pcu_sym_164 | 0.85622 | 8.23936 | 6.5381 | 8.2355 | 1998.62 | 0.199329 | 0.17067 | 0.632885 | 0.54189 | 1 | 0 | pcu | Zn
boydwoo_str_m3_o1_o18_pcu_sym_104 | 0.86735 | 7.15139 | 6.53924 | 7.1376 | 1915.96 | 0.177241 | 0.15373 | 0.616383 | 0.53462 | 1 | 0 | pcu | Zn
gmof_Al2O6-AZO_B-irmof20_B_No54 | 0.96338 | 7.25569 | 6.53964 | 7.16346 | 1490.05 | 0.132264 | 0.12742 | 0.464781 | 0.44776 | 1 | 0 | rna | Al
boydwoo_str_m3_o4_o28_pcu_sym_78 | 0.61064 | 8.81312 | 6.54016 | 8.39438 | 3839.72 | 0.408392 | 0.24938 | 1.11724 | 0.68223 | 2 | 0 | pcu | Zn
GIXNAE_FSR | 0.86026 | 6.9597 | 6.54343 | 6.95946 | 2098.29 | 0.164927 | 0.14188 | 0.631868 | 0.54357 | 3 | 0 | dia | Ni
RIPKIM01_FSR | 1.28779 | 7.02232 | 6.54622 | 7.02232 | 503.97 | 0.0456206 | 0.05875 | 0.200754 | 0.25853 | 1 | 0 | rob | Cu
gmof_Zn4O13-irmof8_A-TED_A_No8 | 0.60545 | 13.18517 | 6.54938 | 13.18517 | 3646.93 | 0.545131 | 0.33005 | 1.18778 | 0.71914 | 3 | 0 | pcu | Zn
boydwoo_str_m3_o14_o29_pcu_sym_256 | 0.78253 | 7.70024 | 6.55071 | 7.50366 | 2786.67 | 0.21341 | 0.167 | 0.767433 | 0.60054 | 2 | 0 | pcu | Zn
boydwoo_str_m5_Al_o11_o13_sra_sym_152 | 0.87815 | 7.013 | 6.55249 | 7.01012 | 1886.7 | 0.156932 | 0.13781 | 0.58514 | 0.51384 | 1 | 0 | rna | Al
boydwoo_str_m3_o8_o15_pcu_sym_199 | 0.65756 | 8.22034 | 6.55659 | 8.15227 | 3179.52 | 0.294193 | 0.19345 | 0.897499 | 0.59016 | 2 | 0 | pcu | Zn
MOF-5_cooh_2_471_1 | 0.71671 | 13.39517 | 6.55713 | 11.35321 | 2338.3 | 0.356338 | 0.25539 | 0.83246 | 0.59663 | 2 | 0 | pcu | Zn
boydwoo_str_m1_o4_o11_pcu_sym_212 | 0.74403 | 13.40566 | 6.55818 | 12.94153 | 2731.5 | 0.406801 | 0.30267 | 0.927671 | 0.69021 | 3 | 0 | pcu | Zn
boydwoo_str_m3_o11_o18_pcu_sym_240 | 0.92951 | 7.3265 | 6.55842 | 7.3265 | 1773.62 | 0.150864 | 0.14023 | 0.559615 | 0.52017 | 1 | 0 | pcu | Zn
boydwoo_str_m3_o11_o29_pcu_sym_228 | 0.56552 | 9.96542 | 6.5627 | 9.96542 | 4267.06 | 0.496697 | 0.28089 | 1.27789 | 0.72267 | 3 | 0 | pcu | Zn
MOF-5_cooh_2_1089_1 | 0.77483 | 11.25765 | 6.56426 | 11.1309 | 2932.05 | 0.32535 | 0.25209 | 0.867728 | 0.67234 | 3 | 0 | pcu | Zn
gmof_Uio66Zr-irmof10_A-irmof14_A_No41 | 0.99824 | 10.19151 | 6.56437 | 10.19065 | 1903.22 | 0.20419 | 0.20383 | 0.590181 | 0.58914 | 3 | 0 | fcu | Zr
boydwoo_str_m5_Al_o11_o24_sra_sym_98 | 0.93676 | 7.08281 | 6.56493 | 7.08281 | 1513.27 | 0.111256 | 0.10422 | 0.494332 | 0.46307 | 1 | 0 | rna | Al
boydwoo_str_m1_o10_o12_pcu_sym_143 | 0.7948 | 8.74617 | 6.56628 | 8.74617 | 2898.57 | 0.291773 | 0.2319 | 0.856284 | 0.68057 | 3 | 0 | pcu | Zn
gmof_Uio66Zr-irmof10_A-irmof14_A_No151 | 0.85977 | 10.18902 | 6.56841 | 10.18464 | 2190.81 | 0.238996 | 0.20548 | 0.687339 | 0.59095 | 3 | 0 | fcu | Zr
gmof_Uio66Zr-irmof10_A-irmof12_A_No2 | 0.98943 | 10.58337 | 6.5713 | 10.58335 | 1964.16 | 0.213134 | 0.21088 | 0.60426 | 0.59787 | 3 | 0 | fcu | Zr
gmof_AlO6-mof177-N_No10 | 1.16654 | 7.40668 | 6.57206 | 7.40668 | 1058.52 | 0.0727881 | 0.08491 | 0.300899 | 0.35101 | 1 | 0 | tsg | Al
gmof_Uio66Zr-irmof10_A-irmof14_A_No290 | 0.81587 | 10.21015 | 6.57323 | 9.66614 | 2475.1 | 0.270411 | 0.22062 | 0.754324 | 0.61543 | 3 | 0 | fcu | Zr
gmof_Zn4O13-irmof20_A-irmof6_A_No118 | 0.72602 | 15.00057 | 6.57454 | 14.98979 | 2589.35 | 0.44795 | 0.32522 | 0.949673 | 0.68948 | 3 | 0 | pcu | Zn
gmof_Uio66Zr-irmof10_A-irmof14_A_No145 | 0.94559 | 10.20699 | 6.57688 | 10.20699 | 1971.81 | 0.215803 | 0.20406 | 0.622482 | 0.58861 | 3 | 0 | fcu | Zr
EBEWOZ01_FSR | 1.60121 | 6.99423 | 6.5781 | 6.99423 | 857.61 | 0.0696847 | 0.11158 | 0.292416 | 0.46822 | 1 | 0 | UNKOWN | Gd
gmof_Uio66Zr-irmof10_A-irmof14_A_No18 | 0.83586 | 10.20832 | 6.57894 | 10.20832 | 2410.63 | 0.264794 | 0.22133 | 0.742734 | 0.62082 | 3 | 0 | fcu | Zr
MOF-5_cooh_2_627_1 | 0.69641 | 9.77352 | 6.58023 | 9.77352 | 3455.05 | 0.401761 | 0.27979 | 1.02658 | 0.71492 | 3 | 0 | pcu | Zn
gmof_Uio66Zr-irmof10_A-irmof14_A_No489 | 0.79443 | 10.18746 | 6.58024 | 10.18121 | 2509.41 | 0.296063 | 0.2352 | 0.786909 | 0.62514 | 3 | 0 | fcu | Zr
gmof_Al2O6-AZO_B-TED_B_No3 | 0.88274 | 7.76856 | 6.58299 | 7.76856 | 1658.32 | 0.164964 | 0.14562 | 0.544611 | 0.48075 | 1 | 0 | rna | Al
boydwoo_str_m3_o2_o22_pcu_sym_144 | 0.74518 | 7.76377 | 6.58349 | 7.76377 | 2394.63 | 0.188021 | 0.14011 | 0.672091 | 0.50083 | 2 | 0 | pcu | Zn
gmof_Uio66Zr-irmof10_A-irmof14_A_No19 | 0.73915 | 10.19085 | 6.5868 | 10.10779 | 2840.81 | 0.318922 | 0.23573 | 0.865094 | 0.63943 | 3 | 0 | fcu | Zr
gmof_Uio66Zr-irmof10_A-irmof14_A_No33 | 0.75144 | 10.20613 | 6.58824 | 10.20613 | 2744.16 | 0.31686 | 0.2381 | 0.84908 | 0.63803 | 3 | 0 | fcu | Zr
gmof_Uio66Zr-irmof10_A_No7 | 0.778 | 12.75306 | 6.58945 | 12.75306 | 2596.82 | 0.333754 | 0.25966 | 0.826402 | 0.64294 | 3 | 0 | fcu | Zr
boydwoo_str_m3_o16_o25_pcu_sym_115 | 0.81202 | 9.85146 | 6.59052 | 9.85146 | 2560.62 | 0.301767 | 0.24504 | 0.792373 | 0.64342 | 2 | 0 | pcu | Zn
gmof_Uio66Zr-irmof10_A_No1 | 0.71136 | 12.74869 | 6.59125 | 12.74869 | 2953.44 | 0.380453 | 0.27064 | 0.933519 | 0.66407 | 3 | 0 | fcu | Zr
boydwoo_str_m3_o4_o17_pcu_sym_146 | 0.75083 | 7.81259 | 6.59408 | 7.73574 | 2433.12 | 0.247993 | 0.1862 | 0.786227 | 0.59032 | 1 | 0 | pcu | Zn
boydwoo_str_m3_o19_o26_pcu_sym_115 | 0.737 | 8.39537 | 6.5962 | 8.04346 | 3766.93 | 0.317274 | 0.23383 | 0.967696 | 0.71319 | 3 | 0 | pcu | Zn
boydwoo_str_m1_o10_o18_pcu_sym_111 | 0.71389 | 8.61675 | 6.59888 | 8.60038 | 3159.05 | 0.343678 | 0.24535 | 0.955337 | 0.68201 | 3 | 0 | pcu | Zn
gmof_Zn4O13-irmof20_A-irmof6_A_No109 | 0.72849 | 15.23813 | 6.59899 | 15.23813 | 2702.89 | 0.460225 | 0.33527 | 0.969784 | 0.70648 | 3 | 0 | pcu | Zn
boydwoo_str_m3_o17_o25_pcu_sym_96 | 0.6319 | 11.30258 | 6.59932 | 11.30258 | 3383.49 | 0.4452 | 0.28132 | 1.07049 | 0.67644 | 2 | 0 | pcu | Zn
boydwoo_str_m1_o5_o24_pcu_sym_8 | 0.82624 | 9.01232 | 6.6005 | 9.01232 | 2680.27 | 0.278649 | 0.23023 | 0.809997 | 0.66925 | 2 | 0 | pcu | Zn
FEHCOM_FSR | 0.96345 | 7.24349 | 6.60374 | 7.23585 | 1405.14 | 0.110696 | 0.10665 | 0.447289 | 0.43094 | 1 | 0 | dmd | Zn
gmof_Zn2O8N2-BDC_A-irmof7_A_No55 | 1.12027 | 7.8162 | 6.60875 | 7.8162 | 1342.02 | 0.0769725 | 0.08623 | 0.425826 | 0.47704 | 1 | 0 | pcu | Zn
gmof_Al2O6-ADC_B-BDC_B_No540 | 1.13797 | 6.85728 | 6.61202 | 6.85728 | 1093.81 | 0.0642723 | 0.07314 | 0.352566 | 0.40121 | 1 | 0 | rna | Al
COSMII_FSR | 1.24761 | 8.09773 | 6.61389 | 8.09773 | 754.33 | 0.0614292 | 0.07664 | 0.230135 | 0.28712 | 1 | 2 | UNKOWN | In
boydwoo_str_m5_Al_o11_o11_sra_sym_15 | 0.88669 | 7.10951 | 6.61683 | 6.96527 | 1721.39 | 0.13053 | 0.11574 | 0.558898 | 0.49557 | 1 | 0 | rna | Al
gmof_AlO6-mof177-N_No11 | 1.29465 | 6.9415 | 6.61841 | 6.9415 | 873.69 | 0.0496352 | 0.06426 | 0.233678 | 0.30253 | 1 | 0 | tsg | Al
gmof_Zn2O8N2-BDC_A-irmof7_A_No218 | 1.05204 | 8.1128 | 6.62201 | 7.93137 | 1122.05 | 0.0772497 | 0.08127 | 0.338275 | 0.35588 | 1 | 0 | pcu | Zn
boydwoo_str_m3_o4_o7_pcu_sym_33 | 0.94804 | 8.71557 | 6.623 | 8.71557 | 1872.04 | 0.177018 | 0.16782 | 0.575397 | 0.5455 | 2 | 0 | pcu | Zn
boydwoo_str_m3_o11_o19_pcu_sym_126 | 0.82148 | 8.83195 | 6.62872 | 8.83195 | 2558.39 | 0.256378 | 0.21061 | 0.768951 | 0.63168 | 2 | 0 | pcu | Zn
gmof_Al2O6-AZO_B-BDC_B_No79 | 0.85632 | 7.37436 | 6.63992 | 7.37436 | 1874.69 | 0.192369 | 0.16473 | 0.606922 | 0.51972 | 1 | 0 | rna | Al
boydwoo_str_m5_Al_o13_o22_sra_sym_75 | 0.92309 | 6.90497 | 6.646 | 6.90075 | 1377.1 | 0.105191 | 0.0971 | 0.454227 | 0.41929 | 1 | 0 | rna | Al
boydwoo_str_m3_o11_o18_pcu_sym_143 | 0.75025 | 8.00306 | 6.6508 | 8.00306 | 2680.68 | 0.267789 | 0.20091 | 0.823175 | 0.61759 | 2 | 0 | pcu | Zn
boydwoo_str_m3_o4_o29_pcu_sym_191 | 0.79541 | 8.00663 | 6.65158 | 7.98912 | 2371.47 | 0.210269 | 0.16725 | 0.695414 | 0.55314 | 2 | 0 | pcu | Zn
boydwoo_str_m3_o21_o22_pcu_sym_23 | 0.60349 | 9.03895 | 6.66345 | 9.03895 | 3797.44 | 0.369168 | 0.22279 | 1.07703 | 0.64998 | 3 | 0 | pcu | Zn
gmof_AlO6-pcn6_A_No5 | 1.11452 | 7.25338 | 6.66535 | 7.25338 | 1031.31 | 0.0813357 | 0.09065 | 0.302248 | 0.33686 | 1 | 0 | tsg | Al
MOF-5_cooh_2_1400_1 | 0.7474 | 11.11618 | 6.66762 | 10.99189 | 2970.18 | 0.356906 | 0.26675 | 0.898078 | 0.67122 | 3 | 0 | pcu | Zn
gmof_Zn2O8N2-irmof20_A-TED_A_No13 | 0.75841 | 10.31092 | 6.67123 | 10.27024 | 2697.56 | 0.294961 | 0.2237 | 0.828476 | 0.62832 | 3 | 0 | pcu | Zn
boydwoo_str_m5_Al_o20_o24_sra_sym_59 | 0.87239 | 7.89168 | 6.67151 | 7.78857 | 1968.71 | 0.150071 | 0.13092 | 0.580397 | 0.50633 | 1 | 0 | rna | Al
gmof_Al2O6-irmof10_B-irmof7_B_No438 | 0.96893 | 7.8187 | 6.67284 | 7.81236 | 1407.05 | 0.124705 | 0.12083 | 0.451458 | 0.43743 | 1 | 0 | rna | Al
gmof_Zn4O13-BDC_A-irmof20_A_No97 | 0.83927 | 16.0423 | 6.67609 | 16.0423 | 2319.22 | 0.397439 | 0.33356 | 0.827049 | 0.69412 | 3 | 0 | pcu | Zn
boydwoo_str_m5_Al_o11_o11_sra_sym_233 | 0.90081 | 7.49462 | 6.67698 | 7.47977 | 1657 | 0.138465 | 0.12473 | 0.559242 | 0.50377 | 1 | 0 | rna | Al
boydwoo_str_m3_o11_o28_pcu_sym_150 | 0.63003 | 9.59157 | 6.68283 | 9.25744 | 3669.4 | 0.446378 | 0.28123 | 1.13371 | 0.71427 | 3 | 0 | pcu | Zn
boydwoo_str_m1_o12_o16_pcu_sym_246 | 0.81914 | 8.45989 | 6.68918 | 8.45948 | 2528.03 | 0.280369 | 0.22966 | 0.766504 | 0.62787 | 2 | 0 | pcu | Zn
boydwoo_str_m3_o2_o10_pcu_sym_36 | 1.11655 | 8.10801 | 6.6928 | 8.10801 | 1428.89 | 0.13248 | 0.14792 | 0.455888 | 0.50902 | 1 | 0 | pcu | Zn
gmof_Al2O6-irmof10_B-irmof6_B_No19 | 0.89193 | 7.43789 | 6.69387 | 7.43789 | 1561.37 | 0.136345 | 0.12161 | 0.511577 | 0.45629 | 1 | 0 | rna | Al
gmof_Al2O6-irmof10_B-irmof7_B_No15 | 0.91165 | 7.66271 | 6.69602 | 7.66271 | 1413.64 | 0.128064 | 0.11675 | 0.461831 | 0.42103 | 1 | 0 | rna | Al
boydwoo_str_m3_o4_o28_pcu_sym_53 | 0.75884 | 8.00011 | 6.69648 | 8.00011 | 2917.29 | 0.221734 | 0.16826 | 0.799604 | 0.60677 | 2 | 0 | pcu | Zn
boydwoo_str_m5_Al_o20_o24_sra_sym_149 | 1.00638 | 7.41433 | 6.70208 | 7.41433 | 1764.01 | 0.119706 | 0.12047 | 0.49049 | 0.49362 | 1 | 0 | rna | Al
gmof_AlO6-mof177-N_No17 | 1.25649 | 7.17832 | 6.70331 | 7.17832 | 867.96 | 0.0547795 | 0.06883 | 0.250698 | 0.315 | 1 | 0 | tsg | Al
boydwoo_str_m5_Al_o11_o13_sra_sym_6 | 0.84351 | 7.27661 | 6.71032 | 7.2633 | 1917.87 | 0.122749 | 0.10354 | 0.574814 | 0.48486 | 1 | 0 | rna | Al
SADLOA_FSR | 1.50771 | 7.13875 | 6.71217 | 7.13875 | 920.8 | 0.0771367 | 0.1163 | 0.311996 | 0.4704 | 1 | 0 | UNKOWN | Nd
boydwoo_str_m5_Al_o6_o16_sra_sym_4 | 0.85617 | 7.48904 | 6.71302 | 7.48904 | 1484.64 | 0.077905 | 0.0667 | 0.482438 | 0.41305 | 1 | 0 | rna | Al
gmof_Al2O6-irmof10_B-irmof7_B_No690 | 1.0796 | 7.74598 | 6.7136 | 7.74598 | 1119.22 | 0.101936 | 0.11005 | 0.37614 | 0.40608 | 1 | 0 | rna | Al
gmof_Al2O6-BDC_B-irmof10_B_No213 | 0.94224 | 7.62581 | 6.71879 | 7.60169 | 1504.09 | 0.146077 | 0.13764 | 0.502855 | 0.47381 | 1 | 0 | rna | Al
boydwoo_str_m3_o11_o28_pcu_sym_222 | 0.62191 | 8.8495 | 6.71907 | 8.8495 | 4030.56 | 0.388819 | 0.24181 | 1.12208 | 0.69783 | 3 | 0 | pcu | Zn
gmof_Al2O6-BDC_B-DPAC_B_No144 | 0.77669 | 7.41596 | 6.72084 | 7.41596 | 2161.58 | 0.244461 | 0.18987 | 0.714611 | 0.55503 | 1 | 0 | rna | Al
boydwoo_str_m3_o2_o11_pcu_sym_139 | 0.60744 | 10.17815 | 6.72111 | 10.17815 | 3482.67 | 0.412897 | 0.25081 | 1.06947 | 0.64964 | 3 | 0 | pcu | Zn
boydwoo_str_m5_Al_o18_o23_sra_sym_51 | 0.96666 | 7.82624 | 6.72578 | 7.68862 | 1363.7 | 0.0906419 | 0.08762 | 0.417085 | 0.40318 | 1 | 0 | rna | Al
boydwoo_str_m3_o16_o18_pcu_sym_137 | 0.65832 | 10.34866 | 6.72637 | 10.29303 | 3120.54 | 0.391893 | 0.25799 | 0.989053 | 0.65111 | 3 | 0 | pcu | Zn
UFAQEA_FSR | 1.18027 | 6.86963 | 6.72861 | 6.86963 | 761.87 | 0.0603336 | 0.07121 | 0.243521 | 0.28742 | 1 | 0 | unj | Cd
gmof_Zn4O13-BDC_A-irmof20_A_No217 | 0.73089 | 16.06381 | 6.73049 | 16.06381 | 2706.87 | 0.467391 | 0.34161 | 0.961695 | 0.70289 | 3 | 0 | pcu | Zn
gmof_Al2O6-AZO_B-irmof7_B_No210 | 0.93383 | 7.9895 | 6.73061 | 7.93002 | 1456.96 | 0.138066 | 0.12893 | 0.472997 | 0.4417 | 1 | 0 | rna | Al
boydwoo_str_m5_Al_o19_o23_sra_sym_24 | 0.72757 | 7.28251 | 6.73399 | 7.28251 | 2420.13 | 0.177742 | 0.12932 | 0.749027 | 0.54497 | 1 | 0 | rna | Al
boydwoo_str_m3_o6_o12_pcu_sym_130 | 0.60612 | 7.63381 | 6.73482 | 7.51617 | 3489.39 | 0.304278 | 0.18443 | 0.985989 | 0.59763 | 3 | 0 | pcu | Zn
boydwoo_str_m3_o13_o25_pcu_sym_119 | 0.63773 | 8.74457 | 6.73506 | 8.64236 | 3035.18 | 0.371598 | 0.23698 | 0.962002 | 0.6135 | 2 | 0 | pcu | Zn
gmof_Zn4O13-irmof20_A-irmof6_A_No126 | 0.66958 | 15.28426 | 6.73738 | 15.27391 | 2890.25 | 0.521734 | 0.34934 | 1.06984 | 0.71634 | 3 | 0 | pcu | Zn
gmof_Zn4O13-BDC_A-irmof20_A_No337 | 0.68234 | 16.15399 | 6.74906 | 16.14474 | 2974.52 | 0.528664 | 0.36073 | 1.06112 | 0.72405 | 3 | 0 | pcu | Zn
SAFZIL_FSR | 0.67648 | 10.2416 | 6.75105 | 10.24101 | 2734.27 | 0.355603 | 0.24056 | 0.884514 | 0.59836 | 3 | UNKNOWN | tfl | In
core_RUYQOT_freeONLY | 1.18839 | 7.97788 | 6.75312 | 7.97788 | 1047.87 | 0.0967027 | 0.11492 | 0.34058 | 0.40474 | 1 | 0 | UNKOWN | La
boydwoo_str_m3_o2_o9_pcu_sym_61 | 0.67445 | 9.00002 | 6.75352 | 9.00002 | 2716.47 | 0.280675 | 0.1893 | 0.852315 | 0.57484 | 2 | 0 | pcu | Zn
boydwoo_str_m3_o13_o16_pcu_sym_168 | 1.03143 | 8.51219 | 6.75505 | 8.51219 | 1505.38 | 0.147591 | 0.15223 | 0.504948 | 0.52082 | 1 | 0 | pcu | Zn
boydwoo_str_m5_Al_o1_o12_sra_sym_91 | 1.24715 | 7.04911 | 6.75929 | 7.04911 | 1069.59 | 0.0763338 | 0.0952 | 0.350566 | 0.43721 | 1 | 0 | rna | Al
gmof_Al2O6-AZO_B-irmof7_B_No2 | 0.85392 | 7.76201 | 6.76232 | 7.67784 | 1675.19 | 0.175907 | 0.15021 | 0.558613 | 0.47701 | 1 | 0 | rna | Al
PUYHOI_FSR | 1.61911 | 7.96062 | 6.76376 | 7.96062 | 513.17 | 0.0402504 | 0.06517 | 0.171711 | 0.27802 | 1 | 0 | stp | NiGd
boydwoo_str_m5_Al_o13_o13_sra_sym_37 | 1.13032 | 7.35455 | 6.76574 | 7.35455 | 939.58 | 0.0703872 | 0.07956 | 0.317848 | 0.35927 | 1 | 0 | rna | Al
MOF-5_cooh_2_972_1 | 0.67 | 12.02948 | 6.76723 | 12.02395 | 3084.35 | 0.400385 | 0.26826 | 1.00065 | 0.67044 | 3 | 0 | pcu | Zn
boydwoo_str_m3_o11_o26_pcu_sym_65 | 0.77384 | 8.56753 | 6.77109 | 8.51843 | 2381.38 | 0.230577 | 0.17843 | 0.747543 | 0.57848 | 2 | 0 | pcu | Zn
boydwoo_str_m3_o2_o21_pcu_sym_121 | 0.55115 | 9.68903 | 6.78169 | 9.68903 | 3952.38 | 0.459151 | 0.25306 | 1.19358 | 0.65784 | 3 | 0 | pcu | Zn
KUTNEU_FSR | 0.68666 | 11.5398 | 6.78387 | 11.5398 | 2497.28 | 0.372908 | 0.25606 | 0.93425 | 0.64151 | 3 | 0 | fsc | Cu
boydwoo_str_m5_Al_o1_o12_sra_sym_62 | 0.89113 | 7.2304 | 6.78641 | 7.22661 | 1690.15 | 0.134021 | 0.11943 | 0.558573 | 0.49776 | 1 | 0 | rna | Al
gmof_Al2O6-DPAC_B-irmof7_B_No1006 | 1.02327 | 7.8586 | 6.78652 | 7.79442 | 1255.59 | 0.124923 | 0.12783 | 0.417788 | 0.42751 | 1 | 0 | rna | Al
gmof_Zn2O8N2-irmof12_A-irmof7_A_No1 | 0.66335 | 9.25871 | 6.78768 | 9.25734 | 3231.2 | 0.31626 | 0.20979 | 0.953726 | 0.63265 | 3 | 0 | pcu | Zn
gmof_Al2O6-DPAC_B-irmof7_B_No318 | 1.08998 | 7.79495 | 6.79002 | 7.79495 | 1222.67 | 0.117589 | 0.12817 | 0.39954 | 0.43549 | 1 | 0 | rna | Al
boydwoo_str_m3_o2_o25_pcu_sym_73 | 0.51104 | 10.23159 | 6.79492 | 10.23159 | 4700.18 | 0.508374 | 0.2598 | 1.35067 | 0.69025 | 3 | 0 | pcu | Zn
gmof_Al2O6-irmof10_B-irmof7_B_No372 | 1.16032 | 7.87876 | 6.79554 | 7.87323 | 1102.31 | 0.100162 | 0.11622 | 0.356409 | 0.41355 | 1 | 0 | rna | Al
gmof_Al2O6-ADC_B-irmof20_B_No5 | 1.11498 | 7.81444 | 6.79989 | 7.51238 | 1203.59 | 0.10854 | 0.12102 | 0.405692 | 0.45234 | 1 | 0 | rna | Al
gmof_Al2O6-BDC_B-irmof20_B_No264 | 0.9687 | 7.43232 | 6.79996 | 7.43232 | 1554.51 | 0.146247 | 0.14167 | 0.517083 | 0.5009 | 1 | 0 | rna | Al
gmof_Al2O6-AZO_B-BDC_B_No91 | 0.84347 | 7.95072 | 6.80332 | 7.94875 | 1951.39 | 0.199712 | 0.16845 | 0.621117 | 0.52389 | 1 | 0 | rna | Al
boydwoo_str_m1_o10_o16_pcu_sym_111 | 0.9056 | 8.1501 | 6.80877 | 8.11309 | 2254.58 | 0.251899 | 0.22812 | 0.713162 | 0.64584 | 2 | 0 | pcu | Zn
boydwoo_str_m5_Al_o2_o13_sra_sym_14 | 0.78217 | 7.45882 | 6.81242 | 7.45882 | 2330.12 | 0.160861 | 0.12582 | 0.663784 | 0.51919 | 1 | 0 | rna | Al
boydwoo_str_m3_o1_o3_pcu_sym_130 | 0.88514 | 8.7391 | 6.81315 | 8.73349 | 2080.22 | 0.241623 | 0.21387 | 0.64618 | 0.57196 | 2 | 0 | pcu | Zn
boydwoo_str_m3_o11_o18_pcu_sym_16 | 0.75279 | 7.89316 | 6.81432 | 7.87675 | 2541.94 | 0.25832 | 0.19446 | 0.804982 | 0.60598 | 2 | 0 | pcu | Zn
boydwoo_str_m1_o10_o21_pcu_sym_23 | 0.84123 | 8.16048 | 6.81557 | 8.16048 | 2047.02 | 0.172843 | 0.1454 | 0.623115 | 0.52418 | 2 | 0 | pcu | Zn
boydwoo_str_m1_o5_o22_pcu_sym_42 | 0.96199 | 8.71377 | 6.81621 | 8.71377 | 2078.45 | 0.175637 | 0.16896 | 0.609375 | 0.58621 | 3 | 0 | pcu | Zn
boydwoo_str_m3_o1_o2_pcu_sym_3 | 0.7031 | 8.34513 | 6.81776 | 8.23148 | 3103.06 | 0.323256 | 0.22728 | 0.959216 | 0.67442 | 3 | 0 | pcu | Zn
gmof_Al2O6-AZO_B-irmof7_B_No19 | 0.86068 | 7.79451 | 6.82064 | 7.79278 | 1662.1 | 0.176338 | 0.15177 | 0.560396 | 0.48232 | 1 | 0 | rna | Al
boydwoo_str_m1_o4_o24_pcu_sym_234 | 0.64448 | 12.58958 | 6.8272 | 12.47457 | 3285.89 | 0.489573 | 0.31552 | 1.10393 | 0.71146 | 3 | 0 | pcu | Zn
gmof_Zn4O13-irmof14_A_No16 | 0.54272 | 21.04742 | 6.82822 | 21.04547 | 3145.31 | 0.742648 | 0.40305 | 1.34003 | 0.72726 | 3 | 0 | pcu | Zn
boydwoo_str_m1_o22_o24_pcu_sym_220 | 0.6782 | 11.62092 | 6.82838 | 11.60459 | 3046.27 | 0.385641 | 0.26154 | 0.97357 | 0.66027 | 3 | 0 | pcu | Zn
boydwoo_str_m5_Al_o17_o19_sra_sym_7 | 0.74524 | 7.43651 | 6.82931 | 7.43651 | 2556.69 | 0.252348 | 0.18806 | 0.797836 | 0.59458 | 1 | 0 | rna | Al
gmof_Zn4O13-irmof20_A-TED_A_No3 | 0.71519 | 13.09136 | 6.83008 | 13.0897 | 2928.03 | 0.43219 | 0.3091 | 0.973707 | 0.69639 | 3 | 0 | pcu | Zn
boydwoo_str_m1_o10_o26_pcu_sym_181 | 0.66435 | 9.32931 | 6.83462 | 9.32931 | 3622.75 | 0.378146 | 0.25122 | 1.06196 | 0.70551 | 3 | 0 | pcu | Zn
gmof_Zn4O13-BDC_A-irmof20_A_No573 | 0.64701 | 16.19888 | 6.83491 | 16.19888 | 3216.54 | 0.571679 | 0.36988 | 1.13866 | 0.73672 | 3 | 0 | pcu | Zn
boydwoo_str_m1_o10_o26_pcu_sym_208 | 0.71652 | 8.73925 | 6.83569 | 8.73925 | 3390.05 | 0.426243 | 0.30541 | 1.02548 | 0.73477 | 3 | 0 | pcu | Zn
boydwoo_str_m1_o11_o24_pcu_sym_205 | 0.71328 | 11.47126 | 6.83592 | 11.47126 | 3060 | 0.428667 | 0.30576 | 0.983596 | 0.70158 | 3 | 0 | pcu | Zn
gmof_AlO6-pcn6_B_No3 | 1.0242 | 7.2196 | 6.83827 | 7.2196 | 1243.38 | 0.0917888 | 0.09401 | 0.338147 | 0.34633 | 1 | 0 | tsg | Al
core_DICKEH_freeONLY | 0.54778 | 11.21186 | 6.84355 | 11.21186 | 3722.08 | 0.563801 | 0.30884 | 1.35831 | 0.74406 | 3 | 0 | fof | Cu
boydwoo_str_m3_o12_o29_pcu_sym_123 | 0.59118 | 9.16312 | 6.84519 | 9.16312 | 3626.85 | 0.39457 | 0.23326 | 1.10957 | 0.65595 | 2 | 0 | pcu | Zn
boydwoo_str_m1_o4_o15_pcu_sym_68 | 0.67348 | 9.98635 | 6.8471 | 9.80441 | 3175.14 | 0.41651 | 0.28051 | 1.01392 | 0.68285 | 3 | 0 | pcu | Zn
boydwoo_str_m1_o4_o4_pcu_sym_61 | 0.91165 | 10.95818 | 6.85054 | 10.95818 | 2259.23 | 0.29192 | 0.26613 | 0.726931 | 0.66271 | 3 | 0 | pcu | Zn
gmof_Zn4O13-BDC_A-irmof20_A_No45 | 0.63792 | 16.18911 | 6.85164 | 16.18057 | 3292.56 | 0.585901 | 0.37376 | 1.16139 | 0.74088 | 3 | 0 | pcu | Zn
boydwoo_str_m3_o4_o7_pcu_sym_48 | 0.67849 | 7.90175 | 6.85415 | 7.90175 | 2920.15 | 0.245147 | 0.16633 | 0.8699 | 0.59022 | 2 | 0 | pcu | Zn
gmof_AlO6-pcn6_A_No4 | 1.11548 | 7.30112 | 6.85424 | 7.30112 | 1361.74 | 0.0865005 | 0.09649 | 0.31138 | 0.34734 | 1 | 0 | tsg | Al
boydwoo_str_m1_o1_o22_pcu_sym_204 | 0.73735 | 9.68374 | 6.85643 | 9.68374 | 2793.62 | 0.315942 | 0.23296 | 0.851737 | 0.62803 | 3 | 0 | pcu | Zn
gmof_AlO6-mof177-N_No29 | 1.16598 | 7.10678 | 6.86065 | 7.10678 | 1041.99 | 0.0764338 | 0.08912 | 0.299534 | 0.34925 | 1 | 0 | tsg | Al
boydwoo_str_m3_o1_o13_pcu_sym_176 | 0.86891 | 7.70232 | 6.86548 | 7.6508 | 1824.37 | 0.149142 | 0.12959 | 0.577808 | 0.50206 | 1 | 0 | pcu | Zn
gmof_AlO6-mof177-N_No16 | 1.14958 | 7.67851 | 6.86693 | 7.67851 | 1051.16 | 0.0786198 | 0.09038 | 0.311522 | 0.35812 | 1 | 0 | tsg | Al
GADMAA01_FSR | 1.58943 | 8.13435 | 6.86825 | 8.13435 | 541.54 | 0.0444121 | 0.07059 | 0.181027 | 0.28773 | 1 | 0 | stp | ZnGd
boydwoo_str_m1_o5_o23_pcu_sym_24 | 0.73832 | 9.7927 | 6.86865 | 9.34231 | 3106.8 | 0.354169 | 0.26149 | 0.937954 | 0.69251 | 3 | 0 | pcu | Zn
boydwoo_str_m3_o4_o26_pcu_sym_219 | 0.79023 | 9.06279 | 6.86894 | 9.06279 | 2532 | 0.289547 | 0.22881 | 0.785021 | 0.62035 | 2 | 0 | pcu | Zn
VOYBOC_FSR | 0.99345 | 7.50888 | 6.87404 | 7.50331 | 1527.34 | 0.132508 | 0.13164 | 0.490483 | 0.48727 | 1 | 0 | sqc | Zn
EMIYUW_FSR | 0.74408 | 9.34453 | 6.87457 | 9.27537 | 2964.29 | 0.315207 | 0.23454 | 0.872416 | 0.64915 | 3 | 0 | flt | Zr
boydwoo_str_m3_o6_o18_pcu_sym_197 | 0.5803 | 9.62673 | 6.8772 | 9.62673 | 3863.25 | 0.46521 | 0.26996 | 1.16006 | 0.67318 | 3 | 0 | pcu | Zn
boydwoo_str_m3_o13_o28_pcu_sym_241 | 0.86385 | 8.15715 | 6.87822 | 8.11508 | 2028.2 | 0.202061 | 0.17455 | 0.621071 | 0.53651 | 2 | 0 | pcu | Zn
gmof_Zn4O13-irmof20_A-irmof6_A_No3 | 0.68501 | 15.23139 | 6.88167 | 15.23139 | 2955.05 | 0.516606 | 0.35388 | 1.06067 | 0.72657 | 3 | 0 | pcu | Zn
gmof_AlO6-pcn6_A_No3 | 1.02835 | 7.35885 | 6.88545 | 7.35885 | 1231.03 | 0.0945201 | 0.0972 | 0.335906 | 0.34543 | 1 | 0 | tsg | Al
boydwoo_str_m1_o4_o15_pcu_sym_202 | 0.67424 | 10.05198 | 6.88737 | 10.00895 | 3075.8 | 0.419483 | 0.28283 | 1.01162 | 0.68207 | 3 | 0 | pcu | Zn
core_MINVUA_SL | 1.01895 | 7.10634 | 6.88776 | 7.10634 | 1357.3 | 0.112931 | 0.11507 | 0.466414 | 0.47525 | 1 | 0 | rna | Cr
IDOKOE_FSR | 1.60354 | 8.16399 | 6.89283 | 8.16399 | 542.78 | 0.0448569 | 0.07193 | 0.181099 | 0.2904 | 1 | 0 | stp | ZnDy
core_DARSEV_SL | 0.93848 | 8.68173 | 6.8969 | 8.54808 | 1630.88 | 0.166088 | 0.15587 | 0.512032 | 0.48053 | 1 | 0 | mog | Cd
NIRPIQ_FSR | 1.04205 | 7.02839 | 6.90081 | 7.02839 | 1355.04 | 0.108373 | 0.11293 | 0.44927 | 0.46816 | 1 | 0 | UNKOWN | Al
gmof_Al2O6-ADC_B-BDC_B_No398 | 1.02704 | 7.05693 | 6.90156 | 7.05693 | 1373.03 | 0.108273 | 0.1112 | 0.455514 | 0.46783 | 1 | 0 | rna | Al
gmof_Al2O6-BDC_B-irmof20_B_No236 | 1.07936 | 7.42673 | 6.9017 | 7.42673 | 1255.9 | 0.109194 | 0.11786 | 0.420136 | 0.45348 | 1 | 0 | rna | Al
gmof_Al2O6-irmof10_B-irmof7_B_No656 | 1.03019 | 7.7236 | 6.90794 | 7.66028 | 1195.95 | 0.114028 | 0.11747 | 0.410906 | 0.42331 | 1 | 0 | rna | Al
gmof_Al2O6-irmof10_B-irmof7_B_No604 | 0.95567 | 7.73165 | 6.90979 | 7.65321 | 1339.8 | 0.124352 | 0.11884 | 0.447872 | 0.42802 | 1 | 0 | rna | Al
MIXBEC_FSR | 0.6781 | 11.17264 | 6.91345 | 11.17264 | 2695.07 | 0.3553 | 0.24093 | 0.982049 | 0.66593 | 3 | 0 | stx | Cu
AVEROJ_FSR | 1.65749 | 7.11849 | 6.91365 | 7.11849 | 841.62 | 0.0671496 | 0.1113 | 0.284725 | 0.47193 | 1 | 0 | UNKOWN | Cd
gmof_Al2O6-AZO_B-irmof7_B_No18 | 1.06173 | 7.64258 | 6.91642 | 7.63364 | 1001.48 | 0.0861802 | 0.0915 | 0.335613 | 0.35633 | 1 | 0 | rna | Al
boydwoo_str_m3_o13_o28_pcu_sym_149 | 0.75438 | 8.88752 | 6.92229 | 8.81795 | 2852.5 | 0.314273 | 0.23708 | 0.853369 | 0.64376 | 2 | 0 | pcu | Zn
boydwoo_str_m3_o3_o24_pcu_sym_42 | 0.53331 | 10.57459 | 6.92276 | 10.49461 | 4064.05 | 0.453318 | 0.24176 | 1.2083 | 0.6444 | 3 | 0 | pcu | Zn
boydwoo_str_m5_Al_o20_o22_sra_sym_79 | 0.94537 | 7.65511 | 6.92331 | 7.61217 | 1662.84 | 0.128045 | 0.12105 | 0.505063 | 0.47747 | 1 | 0 | rna | Al
gmof_AlO6-mof177-N_No35 | 1.14906 | 7.34903 | 6.92787 | 7.33343 | 1045.37 | 0.0812404 | 0.09335 | 0.310089 | 0.35631 | 1 | 0 | tsg | Al
boydwoo_str_m1_o13_o13_pcu_sym_138 | 0.60098 | 12.68227 | 6.92811 | 12.68227 | 3580.42 | 0.609484 | 0.36629 | 1.21769 | 0.73181 | 3 | 0 | pcu | Zn
core_FEHCIG_manual | 0.95454 | 7.51062 | 6.93362 | 7.51062 | 1515.71 | 0.13332 | 0.12726 | 0.481121 | 0.45925 | 1 | 0 | dmd | Zn
boydwoo_str_m3_o18_o19_pcu_sym_56 | 0.56018 | 8.76544 | 6.93445 | 8.75022 | 4092.67 | 0.515393 | 0.28871 | 1.27026 | 0.71157 | 3 | 0 | pcu | Zn
gmof_Zn4O13-BDC_A-imd_No27 | 0.71382 | 15.31197 | 6.9348 | 15.31197 | 2752.62 | 0.472457 | 0.33725 | 1.00199 | 0.71524 | 3 | 0 | pcu | Zn
boydwoo_str_m5_Al_o6_o19_sra_sym_36 | 0.72474 | 8.11811 | 6.93842 | 8.07831 | 2832.4 | 0.264163 | 0.19145 | 0.850621 | 0.61648 | 1 | 0 | rna | Al
boydwoo_str_m5_Al_o7_o18_sra_sym_32 | 0.66192 | 7.44915 | 6.94821 | 7.44914 | 2683.71 | 0.233171 | 0.15434 | 0.791669 | 0.52402 | 1 | 0 | rna | Al
boydwoo_str_m3_o11_o27_pcu_sym_42 | 0.78898 | 8.53128 | 6.95291 | 8.4778 | 2268.27 | 0.188446 | 0.14868 | 0.66448 | 0.52426 | 2 | 0 | pcu | Zn
gmof_Al2O6-irmof6_B_No1 | 0.98568 | 7.15973 | 6.96337 | 7.15973 | 1371.89 | 0.109519 | 0.10795 | 0.458974 | 0.4524 | 1 | 0 | rna | Al
MOF-5_cooh_2_633_2 | 0.64441 | 11.00596 | 6.96897 | 11.00596 | 3617.18 | 0.522963 | 0.337 | 1.14678 | 0.73899 | 3 | 0 | pcu | Zn
gmof_Al2O6-irmof10_B-irmof7_B_No555 | 1.01548 | 7.42183 | 6.97368 | 7.42183 | 1128.35 | 0.0939065 | 0.09536 | 0.374385 | 0.38018 | 1 | 0 | rna | Al
gmof_Zn2O8N2-irmof6_A-irmof7_A_No144 | 0.96348 | 7.84598 | 6.97721 | 7.82603 | 1344.28 | 0.0935467 | 0.09013 | 0.453722 | 0.43715 | 1 | 0 | pcu | Zn
boydwoo_str_m1_o4_o11_pcu_sym_123 | 0.63595 | 12.44369 | 6.98344 | 12.44369 | 3177.41 | 0.505179 | 0.32127 | 1.10711 | 0.70407 | 3 | 0 | pcu | Zn
gmof_Al2O6-BDC_B_No6 | 0.99691 | 7.51632 | 6.98533 | 7.50893 | 1452.48 | 0.128687 | 0.12829 | 0.497807 | 0.49627 | 1 | 0 | rna | Al
core_CAXWAB_freeONLY | 1.39809 | 8.39469 | 6.99001 | 8.39469 | 845.52 | 0.0760465 | 0.10632 | 0.273809 | 0.38281 | 1 | 0 | UNKOWN | Fe
boydwoo_str_m5_Al_o16_o20_sra_sym_78 | 0.74362 | 7.47033 | 6.99608 | 7.47033 | 2540.74 | 0.210216 | 0.15632 | 0.747227 | 0.55565 | 1 | 0 | rna | Al
gmof_AlO6-pcn6_B_No5 | 1.11321 | 7.42677 | 7.00255 | 7.42677 | 1338.29 | 0.0888511 | 0.09891 | 0.314478 | 0.35008 | 1 | 0 | tsg | Al
boydwoo_str_m1_o12_o13_pcu_sym_151 | 0.70339 | 10.31969 | 7.00332 | 10.19821 | 3163.17 | 0.40791 | 0.28692 | 0.974367 | 0.68536 | 3 | 0 | pcu | Zn
gmof_Zn2O8N2-irmof10_A-irmof7_A_No99 | 0.79812 | 9.73869 | 7.00369 | 9.57496 | 2318.09 | 0.257155 | 0.20524 | 0.733739 | 0.58561 | 2 | 0 | pcu | Zn
gmof_AlO6-mof177_No19 | 1.27158 | 7.35224 | 7.00383 | 7.35224 | 840.55 | 0.0560955 | 0.07133 | 0.222503 | 0.28293 | 1 | 0 | tsg | Al
gmof_Zn4O13-irmof20_A-TED_A_No8 | 0.64019 | 12.92886 | 7.00435 | 12.89858 | 3308.32 | 0.494294 | 0.31644 | 1.1001 | 0.70427 | 3 | 0 | pcu | Zn
gmof_Al2O6-BDC_B-DPAC_B_No272 | 0.83833 | 7.91997 | 7.00995 | 7.91997 | 1985.45 | 0.212387 | 0.17805 | 0.63888 | 0.53559 | 1 | 0 | rna | Al
core_ERULEK_freeONLY | 0.79139 | 8.85714 | 7.01578 | 8.85714 | 2131.2 | 0.216568 | 0.17139 | 0.648881 | 0.51352 | 3 | 1 | pcu | Zn
IDOLUL_FSR | 1.57523 | 8.25622 | 7.01767 | 8.25622 | 563.07 | 0.0475931 | 0.07497 | 0.187058 | 0.29466 | 1 | 0 | stp | ZnTb
QAGDIO_FSR | 0.75768 | 12.55843 | 7.02459 | 11.14337 | 2089.21 | 0.265931 | 0.20149 | 0.79109 | 0.59939 | 3 | 0 | UNKOWN | Cu
IDIWOH01_FSR | 1.00783 | 7.32805 | 7.02475 | 7.32805 | 1539.22 | 0.121489 | 0.12244 | 0.486124 | 0.48993 | 1 | 0 | rna | V
boydwoo_str_m5_Al_o13_o20_sra_sym_68 | 0.72951 | 7.94915 | 7.02757 | 7.94915 | 2622.38 | 0.252197 | 0.18398 | 0.796921 | 0.58136 | 1 | 0 | rna | Al
GENMIY_FSR | 1.36131 | 7.96414 | 7.02787 | 7.96413 | 745.67 | 0.0619109 | 0.08428 | 0.242692 | 0.33038 | 1 | 0 | UNKOWN | Co
FAQLER_FSR | 1.10367 | 7.17262 | 7.02883 | 7.17262 | 1327.14 | 0.107786 | 0.11896 | 0.435012 | 0.48011 | 1 | 0 | UNKOWN | V
boydwoo_str_m3_o6_o9_pcu_sym_199 | 0.59669 | 10.0839 | 7.03185 | 10.0839 | 3607.48 | 0.50686 | 0.30244 | 1.1553 | 0.68936 | 3 | 0 | pcu | Zn
boydwoo_str_m3_o11_o11_pcu_sym_164 | 0.71944 | 8.43061 | 7.03253 | 8.41222 | 2837.22 | 0.243023 | 0.17484 | 0.867176 | 0.62388 | 1 | 0 | pcu | Zn
boydwoo_str_m3_o2_o17_pcu_sym_39 | 0.61261 | 8.65791 | 7.03483 | 8.56002 | 3264.66 | 0.345897 | 0.2119 | 0.984231 | 0.60295 | 2 | 0 | pcu | Zn
boydwoo_str_m1_o11_o17_pcu_sym_28 | 0.53183 | 15.28402 | 7.03744 | 14.94573 | 3581.7 | 0.69398 | 0.36908 | 1.38875 | 0.73858 | 3 | 0 | pcu | Zn
boydwoo_str_m5_Al_o1_o11_sra_sym_42 | 0.99029 | 7.54809 | 7.03793 | 7.54809 | 1112.31 | 0.0734431 | 0.07273 | 0.391249 | 0.38745 | 1 | 0 | rna | Al
gmof_Zn4O13-irmof20_A-irmof6_A_No39 | 0.73518 | 15.25506 | 7.03805 | 15.24357 | 2724.79 | 0.467084 | 0.34339 | 0.970172 | 0.71325 | 3 | 0 | pcu | Zn
TAKTEH_FSR | 1.2085 | 7.16386 | 7.04205 | 7.16386 | 1176.11 | 0.0975256 | 0.11786 | 0.3917 | 0.47337 | 1 | 0 | UNKOWN | Ga
gmof_Al2O6-ADC_B-BDC_B_No365 | 0.9978 | 7.34025 | 7.0433 | 7.33813 | 1446.5 | 0.123151 | 0.12288 | 0.481759 | 0.4807 | 1 | 0 | rna | Al
core_EGELUY_SL | 0.93454 | 7.32372 | 7.04966 | 7.31664 | 1596.9 | 0.133199 | 0.12448 | 0.520277 | 0.48622 | 1 | 0 | rna | Al
gmof_Al2O6-DPAC_B-irmof7_B_No179 | 0.99404 | 7.77478 | 7.0509 | 7.77478 | 1356.43 | 0.135477 | 0.13467 | 0.444046 | 0.4414 | 1 | 0 | rna | Al
gmof_Al2O6-ADC_B-BDC_B_No549 | 1.05775 | 7.47002 | 7.05486 | 7.46629 | 1354.1 | 0.117665 | 0.12446 | 0.45194 | 0.47804 | 1 | 0 | rna | Al
gmof_Al2O6-DPAC_B-irmof6_B_No4 | 0.83301 | 7.75443 | 7.05854 | 7.72984 | 1915 | 0.205303 | 0.17102 | 0.632715 | 0.52706 | 1 | 0 | rna | Al
core_DONNIE_freeONLY | 1.10512 | 7.31567 | 7.05918 | 7.31567 | 1355.81 | 0.107445 | 0.11874 | 0.43758 | 0.48358 | 1 | 0 | rna | Ga
boydwoo_str_m1_o11_o22_pcu_sym_162 | 0.68034 | 11.32159 | 7.06132 | 11.30604 | 3193.3 | 0.444878 | 0.30267 | 1.02385 | 0.69657 | 3 | 0 | pcu | Zn
core_ODIMAQ_freeONLY | 1.53659 | 8.28953 | 7.0636 | 8.28953 | 582.75 | 0.049265 | 0.0757 | 0.192322 | 0.29552 | 1 | 0 | stp | ZnSm
gmof_Zn2O8N2-irmof6_A-irmof7_A_No412 | 1.02796 | 7.83508 | 7.06978 | 7.80936 | 1210.27 | 0.0643798 | 0.06618 | 0.245184 | 0.25204 | 1 | 0 | pcu | Zn
gmof_Al2O6-irmof10_B-irmof20_B_No166 | 0.93174 | 7.6383 | 7.0767 | 7.6383 | 1648.8 | 0.159754 | 0.14885 | 0.539065 | 0.50227 | 1 | 0 | rna | Al
pyrene_VUQLEA | 0.91239 | 8.51017 | 7.07868 | 8.51017 | 1475.96 | 0.121615 | 0.11096 | 0.49012 | 0.44718 | 1 | 1 | sql | Zn
boydwoo_str_m5_Al_o20_o24_sra_sym_102 | 0.89055 | 7.37157 | 7.07949 | 7.37157 | 1745.93 | 0.106114 | 0.0945 | 0.51404 | 0.45778 | 1 | 0 | rna | Al
boydwoo_str_m3_o18_o20_pcu_sym_181 | 0.65696 | 10.92066 | 7.08112 | 10.87542 | 3362.24 | 0.505935 | 0.33238 | 1.09936 | 0.72224 | 3 | 0 | pcu | Zn
core_FAPXIG_freeONLY | 1.12263 | 7.20167 | 7.08287 | 7.19903 | 1292.67 | 0.106019 | 0.11902 | 0.420611 | 0.47219 | 1 | 0 | UNKOWN | V
boydwoo_str_m5_Al_o11_o11_sra_sym_135 | 0.83975 | 7.74929 | 7.08314 | 7.74929 | 1928.31 | 0.150188 | 0.12612 | 0.615996 | 0.51728 | 1 | 0 | rna | Al
GACYAN_FSR | 0.6635 | 9.39817 | 7.08364 | 9.04292 | 3044.9 | 0.365532 | 0.24253 | 0.935903 | 0.62097 | 3 | 1 | pcu | Zn
boydwoo_str_m3_o12_o19_pcu_sym_164 | 0.81737 | 8.43907 | 7.08632 | 8.22601 | 2403.75 | 0.240502 | 0.19658 | 0.758979 | 0.62037 | 2 | 0 | pcu | Zn
boydwoo_str_m5_Al_o11_o13_sra_sym_48 | 0.94822 | 7.29077 | 7.08687 | 7.29077 | 1468.67 | 0.120984 | 0.11472 | 0.474604 | 0.45003 | 1 | 0 | rna | Al
gmof_Al2O6-BDC_B-irmof10_B_No58 | 0.87152 | 7.92991 | 7.08975 | 7.82224 | 1798.63 | 0.19287 | 0.16809 | 0.595558 | 0.51904 | 1 | 0 | rna | Al
boydwoo_str_m3_o13_o19_pcu_sym_27 | 0.88903 | 7.87945 | 7.09031 | 7.67669 | 2533.12 | 0.256314 | 0.22787 | 0.732823 | 0.6515 | 3 | 0 | pcu | Zn
gmof_Al2O6-AZO_B-BDC_B_No265 | 0.80652 | 7.94488 | 7.09388 | 7.69091 | 2057.87 | 0.245324 | 0.19786 | 0.695528 | 0.56096 | 1 | 0 | rna | Al
boydwoo_str_m1_o14_o22_pcu_sym_82 | 0.79457 | 11.83148 | 7.09649 | 11.79031 | 2364.46 | 0.32508 | 0.2583 | 0.803237 | 0.63823 | 3 | 0 | pcu | Zn
boydwoo_str_m3_o4_o28_pcu_sym_260 | 0.85784 | 7.95572 | 7.10562 | 7.95253 | 2325.32 | 0.20899 | 0.17928 | 0.673376 | 0.57765 | 2 | 0 | pcu | Zn
gmof_Al2O6-BDC_B-irmof10_B_No85 | 0.93256 | 7.99619 | 7.10898 | 7.9757 | 1630.08 | 0.182079 | 0.1698 | 0.559437 | 0.52171 | 1 | 0 | rna | Al
boydwoo_str_m3_o19_o24_pcu_sym_63 | 1.0056 | 8.04965 | 7.10975 | 8.04965 | 2067.69 | 0.187192 | 0.18824 | 0.635691 | 0.63925 | 3 | 0 | pcu | Zn
boydwoo_str_m5_Al_o3_o6_sra_sym_117 | 0.75649 | 8.17649 | 7.11351 | 7.58101 | 2255.97 | 0.198947 | 0.1505 | 0.647098 | 0.48952 | 1 | 0 | rna | Al
gmof_Al2O6-AZO_B-irmof7_B_No258 | 1.01206 | 7.6926 | 7.11522 | 7.6926 | 1364.27 | 0.124094 | 0.12559 | 0.437228 | 0.4425 | 1 | 0 | rna | Al
ZEGRUB_FSR | 1.10745 | 7.257 | 7.11549 | 7.257 | 1310.71 | 0.111599 | 0.12359 | 0.435498 | 0.48229 | 1 | 0 | UNKOWN | Fe
boydwoo_str_m3_o18_o19_pcu_sym_53 | 0.58314 | 9.30389 | 7.11643 | 9.22584 | 3874.59 | 0.475118 | 0.27706 | 1.18798 | 0.69276 | 3 | 0 | pcu | Zn
pyrene_HUDCEQ | 0.63911 | 10.02634 | 7.11714 | 9.92825 | 3389.36 | 0.344023 | 0.21987 | 1.03493 | 0.66144 | 3 | 0 | fsc | Zn
gmof_Zn4O13-BDC_A-NiC4_No16 | 0.7257 | 15.33378 | 7.11839 | 15.3271 | 2731.06 | 0.480089 | 0.3484 | 0.998816 | 0.72484 | 3 | 0 | pcu | Zn
boydwoo_str_m1_o11_o22_pcu_sym_191 | 0.86253 | 10.95418 | 7.12248 | 10.95418 | 2542.59 | 0.347084 | 0.29937 | 0.805074 | 0.6944 | 3 | 0 | pcu | Zn
MOF-5_cooh_2_1996_1 | 0.61566 | 13.38578 | 7.13278 | 13.33952 | 3630.21 | 0.550219 | 0.33875 | 1.19148 | 0.73355 | 3 | 0 | pcu | Zn
core_HAFVUH_SL | 0.93507 | 7.28577 | 7.13398 | 7.28577 | 1564.11 | 0.135178 | 0.1264 | 0.521931 | 0.48804 | 1 | 0 | UNKOWN | Mg
gmof_Zn4O13-irmof20_A-TED_A_No19 | 0.63029 | 13.04951 | 7.1354 | 12.48789 | 3341.63 | 0.521969 | 0.32899 | 1.13214 | 0.71357 | 3 | 0 | pcu | Zn
gmof_AlO6-pcn6_B_No7 | 1.09922 | 7.72333 | 7.14003 | 7.72333 | 977.42 | 0.0962498 | 0.1058 | 0.320172 | 0.35194 | 1 | 0 | tsg | Al
gmof_Zn2O8N2-irmof6_A-irmof7_A_No402 | 1.04287 | 7.82684 | 7.1424 | 7.793 | 1265.42 | 0.0848616 | 0.0885 | 0.424394 | 0.44259 | 1 | 0 | pcu | Zn
pyrene_PGHIM | 0.83573 | 8.52053 | 7.14315 | 8.34684 | 1601.52 | 0.122875 | 0.10269 | 0.515445 | 0.43077 | 1 | 0 | UNKOWN | Fe
gmof_Al2O6-BDC_B-DPAC_B_No165 | 0.78389 | 8.14253 | 7.14511 | 8.06132 | 2206.95 | 0.252011 | 0.19755 | 0.723925 | 0.56748 | 1 | 0 | rna | Al
core_EXEQII_SL | 1.00027 | 7.30231 | 7.14544 | 7.30231 | 1485.26 | 0.126536 | 0.12657 | 0.489858 | 0.48999 | 1 | 0 | UNKOWN | Sc
boydwoo_str_m1_o24_o25_pcu_sym_180 | 0.57136 | 10.9903 | 7.14567 | 10.97248 | 4101.75 | 0.588212 | 0.33608 | 1.27823 | 0.73033 | 3 | 0 | pcu | Zn
pyrene_GAEOG | 0.80972 | 8.58567 | 7.14633 | 8.54459 | 1606.5 | 0.12686 | 0.10272 | 0.525667 | 0.42564 | 1 | 0 | UNKOWN | Al
BADYAJ_FSR | 0.98225 | 8.39127 | 7.1498 | 8.39127 | 1881.55 | 0.165833 | 0.16289 | 0.522513 | 0.51324 | 3 | 0 | UNKOWN | Tb
core_IVEHEW_manual | 0.87174 | 7.80026 | 7.15025 | 7.80026 | 1558.03 | 0.161045 | 0.14039 | 0.591011 | 0.51521 | 1 | 1 | pcu | Cu
boydwoo_str_m5_Al_o11_o11_sra_sym_184 | 0.90138 | 7.4893 | 7.15382 | 7.4893 | 1708.73 | 0.147619 | 0.13306 | 0.560898 | 0.50558 | 1 | 0 | rna | Al
gmof_Al2O6-BDC_B-irmof10_B_No251 | 0.8482 | 7.82833 | 7.15518 | 7.82833 | 1930.67 | 0.210116 | 0.17822 | 0.635948 | 0.53941 | 1 | 0 | rna | Al
gmof_Al2O6-irmof16_B-irmof20_B_No279 | 1.0364 | 8.04203 | 7.15589 | 8.02783 | 1379.64 | 0.140563 | 0.14568 | 0.469981 | 0.48709 | 1 | 0 | rna | Al
gmof_Al2O6-DPAC_B-irmof7_B_No957 | 0.84559 | 8.06119 | 7.15933 | 8.05462 | 1629.2 | 0.169195 | 0.14307 | 0.550325 | 0.46535 | 1 | 0 | rna | Al
gmof_Al2O6-BDC_B-DPAC_B_No283 | 0.76266 | 7.92176 | 7.16309 | 7.92176 | 2279.14 | 0.267867 | 0.20429 | 0.752359 | 0.57379 | 1 | 0 | rna | Al
MINCUJ_FSR | 0.80534 | 8.8051 | 7.16552 | 8.8051 | 2603.06 | 0.297625 | 0.23969 | 0.762868 | 0.61437 | 3 | 0 | UNKOWN | Tb
gmof_AlO6-irmof6_A_No8 | 1.22625 | 7.89932 | 7.16559 | 7.89932 | 752.12 | 0.0582999 | 0.07149 | 0.211711 | 0.25961 | 1 | 0 | ttp | Al
gmof_AlO6-pcn6_B_No6 | 1.28802 | 7.64682 | 7.16666 | 7.64682 | 1028.7 | 0.0603018 | 0.07767 | 0.240019 | 0.30915 | 1 | 0 | tsg | Al
gmof_Al2O6-DPAC_B-irmof7_B_No936 | 0.85182 | 8.0792 | 7.16889 | 8.0792 | 1653.04 | 0.186917 | 0.15922 | 0.569108 | 0.48478 | 1 | 0 | rna | Al
gmof_Al2O6-AZO_B-BDC_B_No97 | 0.87552 | 7.89389 | 7.16992 | 7.89389 | 1828.42 | 0.192789 | 0.16879 | 0.599211 | 0.52462 | 1 | 0 | rna | Al
gmof_Zn4O13-BDC_A-irmof20_A_No106 | 0.71503 | 15.74494 | 7.17093 | 15.6899 | 2883.02 | 0.510302 | 0.36488 | 1.02258 | 0.73117 | 3 | 0 | pcu | Zn
boydwoo_str_m5_Al_o7_o17_sra_sym_44 | 0.97285 | 7.8341 | 7.17118 | 7.8341 | 1407.49 | 0.113728 | 0.11064 | 0.432162 | 0.42043 | 1 | 0 | rna | Al
TOYHOH_FSR | 0.86839 | 8.76234 | 7.17263 | 8.74597 | 1762.25 | 0.178031 | 0.1546 | 0.573535 | 0.49805 | 1 | 0 | UNKOWN | Ti
OWIHUZ_FSR | 1.30216 | 7.23783 | 7.17594 | 7.23783 | 965.77 | 0.0829929 | 0.10807 | 0.329122 | 0.42857 | 1 | 0 | UNKOWN | In
boydwoo_str_m3_o1_o26_pcu_sym_57 | 0.80578 | 7.73488 | 7.17706 | 7.73488 | 1879.09 | 0.191429 | 0.15425 | 0.619026 | 0.4988 | 1 | 0 | pcu | Zn
boydwoo_str_m5_Al_o2_o13_sra_sym_65 | 0.89922 | 7.57674 | 7.17729 | 7.57674 | 1498.46 | 0.112098 | 0.1008 | 0.449748 | 0.40442 | 1 | 0 | rna | Al
ZACFOB_FSR | 0.90815 | 7.89875 | 7.18072 | 7.88792 | 1521.93 | 0.160128 | 0.14542 | 0.515721 | 0.46835 | 1 | 0 | UNKOWN | Mg
boydwoo_str_m5_Al_o2_o4_sra_sym_212 | 0.8934 | 7.71578 | 7.18404 | 7.62951 | 1625.24 | 0.151679 | 0.13551 | 0.523864 | 0.46802 | 1 | 0 | rna | Al
gmof_Zn4O13-irmof20_A-TED_A_No4 | 0.61932 | 13.01886 | 7.18431 | 13.01358 | 3397 | 0.534877 | 0.33126 | 1.1522 | 0.71358 | 3 | 0 | pcu | Zn
boydwoo_str_m1_o1_o9_pcu_sym_123 | 0.73916 | 9.90973 | 7.18616 | 9.90973 | 2877.01 | 0.355999 | 0.26314 | 0.884397 | 0.65371 | 3 | 0 | pcu | Zn
gmof_Al2O6-AZO_B-irmof7_B_No770 | 0.98565 | 8.07132 | 7.18733 | 7.91761 | 1390.07 | 0.148217 | 0.14609 | 0.46559 | 0.45891 | 1 | 0 | rna | Al
core_MEJMOE_freeONLY | 0.59972 | 13.61063 | 7.18805 | 13.60377 | 3606.39 | 0.63029 | 0.378 | 1.25446 | 0.75233 | 3 | 0 | pcu | Zn
boydwoo_str_m1_o10_o26_pcu_sym_183 | 0.64528 | 9.38742 | 7.19162 | 9.38742 | 3667.19 | 0.438573 | 0.283 | 1.10562 | 0.71343 | 3 | 0 | pcu | Zn
gmof_Zn2O8N2-irmof6_A-irmof7_A_No399 | 0.9891 | 7.88062 | 7.19451 | 7.88062 | 1406.22 | 0.101547 | 0.10044 | 0.471378 | 0.46624 | 1 | 0 | pcu | Zn
boydwoo_str_m3_o4_o21_pcu_sym_261 | 0.8495 | 9.36884 | 7.19455 | 9.36884 | 2121.54 | 0.239529 | 0.20348 | 0.684755 | 0.5817 | 2 | 0 | pcu | Zn
core_EXEQAA_freeONLY | 0.99924 | 7.30332 | 7.19662 | 7.30324 | 1488.93 | 0.129038 | 0.12894 | 0.482687 | 0.48232 | 1 | 0 | UNKOWN | Sc
gmof_Zn4O13-irmof20_A-irmof6_A_No311 | 0.69371 | 15.25294 | 7.19702 | 15.25091 | 2889.67 | 0.504578 | 0.35003 | 1.03884 | 0.72065 | 3 | 0 | pcu | Zn
boydwoo_str_m3_o11_o19_pcu_sym_120 | 1.06252 | 8.99689 | 7.19846 | 8.99689 | 1908.31 | 0.230471 | 0.24488 | 0.615564 | 0.65405 | 2 | 0 | pcu | Zn
boydwoo_str_m3_o8_o10_pcu_sym_135 | 0.62552 | 8.46371 | 7.19904 | 8.39095 | 4002.89 | 0.394472 | 0.24675 | 1.09963 | 0.68784 | 3 | 0 | pcu | Zn
gmof_Zn4O13-irmof20_A-irmof6_A_No107 | 0.70596 | 15.24482 | 7.19971 | 15.22479 | 2832.14 | 0.490371 | 0.34618 | 1.01402 | 0.71585 | 3 | 0 | pcu | Zn
gmof_Zn4O13-DPAC_A-TED_A_No44 | 0.53431 | 14.49967 | 7.20057 | 14.49033 | 3786.92 | 0.733494 | 0.39191 | 1.39555 | 0.74565 | 3 | 0 | pcu | Zn
gmof_Al2O6-DPAC_B-irmof7_B_No876 | 1.0132 | 8.07723 | 7.20202 | 8.05218 | 1377.25 | 0.151827 | 0.15383 | 0.466652 | 0.47281 | 1 | 0 | rna | Al
core_FUNFOL_freeONLY | 0.88885 | 9.40277 | 7.20353 | 9.40277 | 1532.01 | 0.184519 | 0.16401 | 0.52245 | 0.46438 | 1 | 0 | UNKOWN | Co
boydwoo_str_m5_Al_o8_o16_sra_sym_13 | 0.84699 | 7.72583 | 7.21059 | 7.71802 | 1655.38 | 0.145904 | 0.12358 | 0.514431 | 0.43572 | 1 | 0 | rna | Al
gmof_Zn4O13-irmof20_A-irmof6_A_No115 | 0.64756 | 15.24521 | 7.21105 | 15.24004 | 3104.92 | 0.543315 | 0.35183 | 1.11273 | 0.72056 | 3 | 0 | pcu | Zn
gmof_Al2O6-AZO_B-irmof7_B_No220 | 1.09735 | 7.80448 | 7.21184 | 7.70779 | 1048.88 | 0.0999771 | 0.10971 | 0.361889 | 0.39712 | 1 | 0 | rna | Al
gmof_Zn4O13-irmof20_A-irmof6_A_No116 | 0.70402 | 14.93812 | 7.21674 | 13.49154 | 2694.63 | 0.47608 | 0.33517 | 0.99172 | 0.69819 | 3 | 0 | pcu | Zn
boydwoo_str_m5_Al_o3_o13_sra_sym_3 | 1.03726 | 8.03858 | 7.21781 | 7.77629 | 1658.51 | 0.15351 | 0.15923 | 0.491128 | 0.50943 | 1 | 0 | rna | Al
boydwoo_str_m3_o19_o28_pcu_sym_112 | 0.6376 | 9.41439 | 7.22075 | 9.41439 | 3664.26 | 0.330004 | 0.21041 | 1.02648 | 0.65448 | 3 | 0 | pcu | Zn
gmof_Zn4O13-DPAC_A-TED_A_No43 | 0.50291 | 14.47506 | 7.22252 | 14.4679 | 4145.09 | 0.805496 | 0.40509 | 1.51344 | 0.76112 | 3 | 0 | pcu | Zn
core_PORLAL_freeONLY | 1.24395 | 7.64122 | 7.22416 | 7.64122 | 792.22 | 0.0724308 | 0.0901 | 0.250228 | 0.31127 | 1 | 0 | cds | Gd
gmof_Al2O6-AZO_B-BDC_B_No248 | 0.8281 | 7.91293 | 7.22643 | 7.90183 | 2026.42 | 0.235576 | 0.19508 | 0.675513 | 0.55939 | 1 | 0 | rna | Al
DUKYIT_FSR | 0.8233 | 8.37298 | 7.22792 | 8.37298 | 1870.09 | 0.16718 | 0.13764 | 0.623196 | 0.51308 | 1 | 0 | dmd | Co
MOF-5_cooh_2_992_1 | 0.62334 | 12.36719 | 7.2309 | 12.36507 | 3678.73 | 0.544617 | 0.33948 | 1.18329 | 0.73759 | 3 | 0 | pcu | Zn
SETQUF_FSR | 1.03941 | 7.75778 | 7.23259 | 7.75778 | 1465.43 | 0.135182 | 0.14051 | 0.501658 | 0.52143 | 1 | 0 | rna | Fe
boydwoo_str_m3_o13_o16_pcu_sym_48 | 0.94042 | 8.11981 | 7.23474 | 8.10585 | 1653.68 | 0.168192 | 0.15817 | 0.542548 | 0.51022 | 2 | 0 | pcu | Zn
gmof_AlO6-pcn6_B_No4 | 1.0655 | 7.61147 | 7.23822 | 7.61147 | 926.81 | 0.0702108 | 0.07481 | 0.292265 | 0.31141 | 1 | 0 | tsg | Al
boydwoo_str_m1_o9_o20_pcu_sym_120 | 0.47221 | 15.15218 | 7.23971 | 15.12201 | 4322.19 | 0.931788 | 0.44 | 1.64882 | 0.77859 | 3 | 0 | pcu | Zn
BANMAG_FSR | 1.47798 | 8.41563 | 7.23977 | 8.41563 | 621.54 | 0.0544864 | 0.08053 | 0.204705 | 0.30255 | 1 | 0 | stp | CoNd
boydwoo_str_m1_o13_o13_pcu_sym_201 | 0.83978 | 10.38532 | 7.25602 | 10.26128 | 2432.7 | 0.329525 | 0.27673 | 0.7777 | 0.6531 | 3 | 0 | pcu | Zn
boydwoo_str_m3_o1_o3_pcu_sym_73 | 0.84837 | 9.52603 | 7.26001 | 9.52458 | 2118.73 | 0.243939 | 0.20695 | 0.676675 | 0.57407 | 2 | 0 | sqc | Zn
MOF-5_cooh_2_145_1 | 0.69366 | 11.90166 | 7.2612 | 11.90166 | 2959.49 | 0.392613 | 0.27234 | 0.972925 | 0.67488 | 3 | 0 | pcu | Zn
gmof_Zn4O13-irmof20_A-irmof6_A_No186 | 0.69916 | 15.09573 | 7.26249 | 15.08326 | 2680.92 | 0.487616 | 0.34092 | 1.00357 | 0.70165 | 3 | 0 | pcu | Zn
gmof_Al2O6-AZO_B-BDC_B_No266 | 0.8176 | 8.03052 | 7.26424 | 8.03052 | 2023.39 | 0.248141 | 0.20288 | 0.691621 | 0.56547 | 1 | 0 | rna | Al
boydwoo_str_m5_Al_o13_o13_sra_sym_105 | 0.87824 | 7.78763 | 7.26586 | 7.78763 | 1596.95 | 0.153158 | 0.13451 | 0.521347 | 0.45787 | 1 | 0 | rna | Al
core_ROQVIE_freeONLY | 0.88814 | 8.24136 | 7.26586 | 8.23323 | 1796.34 | 0.20186 | 0.17928 | 0.612819 | 0.54427 | 1 | 0 | UNKOWN | Zn
gmof_AlO6-mof177_No2 | 1.29389 | 7.60792 | 7.26632 | 7.60792 | 1204.91 | 0.0880372 | 0.11391 | 0.283379 | 0.36666 | 1 | 0 | tsg | Al
boydwoo_str_m3_o21_o26_pcu_sym_128 | 0.60677 | 9.65637 | 7.26963 | 9.47921 | 2941.89 | 0.327243 | 0.19856 | 0.921196 | 0.55895 | 2 | 0 | pcu | Zn
boydwoo_str_m3_o16_o23_pcu_sym_76 | 0.63468 | 9.61442 | 7.27142 | 9.61442 | 3246.7 | 0.388037 | 0.24628 | 1.00299 | 0.63658 | 2 | 0 | pcu | Zn
MOF-5_cooh_2_168_2 | 0.64132 | 14.13217 | 7.2717 | 14.10438 | 3081.67 | 0.529314 | 0.33946 | 1.09418 | 0.70172 | 3 | 0 | pcu | Zn
MOF-5_cooh_2_2739_1 | 0.49387 | 16.31686 | 7.2739 | 14.96403 | 4210.3 | 0.808611 | 0.39935 | 1.55777 | 0.76934 | 3 | 0 | pcu | Zn
gmof_Al2O6-DPAC_B-irmof6_B_No55 | 0.80385 | 8.04311 | 7.27616 | 8.00567 | 1996.32 | 0.228962 | 0.18405 | 0.669159 | 0.5379 | 1 | 0 | rna | Al
boydwoo_str_m1_o14_o22_pcu_sym_21 | 0.72362 | 10.95853 | 7.27959 | 10.87865 | 2825.93 | 0.354193 | 0.2563 | 0.900104 | 0.65133 | 3 | 0 | pcu | Zn
gmof_Zn4O13-irmof20_A-irmof6_A_No2 | 0.63338 | 15.2271 | 7.28227 | 15.21563 | 3209.21 | 0.580044 | 0.36739 | 1.16569 | 0.73833 | 3 | 0 | pcu | Zn
gmof_Zn2O8N2-TED-irmof6_No16 | 0.95372 | 8.6031 | 7.28382 | 8.59732 | 1606.55 | 0.150065 | 0.14312 | 0.54322 | 0.51808 | 1 | 0 | pcu | Zn
core_WIHWAN_freeONLY | 0.7645 | 9.82431 | 7.28924 | 9.82037 | 2597.97 | 0.277827 | 0.2124 | 0.802128 | 0.61323 | 3 | 0 | crs | Zn
gmof_Zn2O8N2-irmof10_A-irmof7_A_No258 | 0.67599 | 8.64339 | 7.29179 | 8.64339 | 3114.67 | 0.339205 | 0.2293 | 0.941106 | 0.63618 | 3 | 0 | pcu | Zn
boydwoo_str_m5_Al_o17_o20_sra_sym_9 | 0.71053 | 7.90806 | 7.29237 | 7.8927 | 2736.37 | 0.28189 | 0.20029 | 0.835493 | 0.59364 | 1 | 0 | rna | Al
boydwoo_str_m3_o2_o13_pcu_sym_163 | 0.6396 | 10.45415 | 7.29432 | 10.45415 | 3102.76 | 0.423904 | 0.27113 | 1.00805 | 0.64475 | 3 | 0 | pcu | Zn
boydwoo_str_m5_Al_o6_o17_sra_sym_84 | 0.76278 | 8.27311 | 7.29491 | 8.27311 | 2213.67 | 0.231678 | 0.17672 | 0.710583 | 0.54202 | 1 | 0 | rna | Al
gmof_CuN4-SiF6-AZO_No3 | 1.05442 | 8.49183 | 7.29574 | 8.48276 | 1217.83 | 0.129682 | 0.13674 | 0.452342 | 0.47696 | 1 | 0 | pcu | Cu
gmof_Zn2O8N2-irmof10_A-irmof6_A_No167 | 0.67519 | 10.52382 | 7.29937 | 8.33664 | 3033.93 | 0.374323 | 0.25274 | 0.96429 | 0.65108 | 3 | 0 | pcu | Zn
gmof_Zn4O13-irmof20_A-irmof6_A_No124 | 0.64737 | 15.2862 | 7.30124 | 15.28132 | 3037.78 | 0.554896 | 0.35922 | 1.11977 | 0.7249 | 3 | 0 | pcu | Zn
gmof_Al2O6-DPAC_B-irmof7_B_No351 | 1.0561 | 7.86411 | 7.30651 | 7.86411 | 1157.17 | 0.118199 | 0.12483 | 0.391202 | 0.41315 | 1 | 0 | rna | Al
gmof_Zn4O13-irmof20_A-irmof6_A_No48 | 0.73286 | 14.98405 | 7.32046 | 14.98405 | 2584.91 | 0.453786 | 0.33256 | 0.949872 | 0.69612 | 3 | 0 | pcu | Zn
gmof_Zn2O8N2-irmof6_A-irmof7_A_No410 | 0.98367 | 8.01767 | 7.32467 | 8.01767 | 1295.32 | 0.0911481 | 0.08966 | 0.430814 | 0.42378 | 1 | 0 | pcu | Zn
gmof_Al2O6-BDC_B-irmof10_B_No73 | 0.86433 | 7.92558 | 7.33221 | 7.92558 | 1760.73 | 0.202815 | 0.1753 | 0.606768 | 0.52445 | 1 | 0 | rna | Al
boydwoo_str_m5_Al_o6_o6_sra_sym_45 | 0.76477 | 7.83677 | 7.33289 | 7.83677 | 1535.47 | 0.117969 | 0.09022 | 0.505313 | 0.38645 | 1 | 0 | rna | Al
pyrene_MUBZUG | 0.46064 | 18.75129 | 7.33353 | 18.75129 | 4216.18 | 0.936158 | 0.43123 | 1.66039 | 0.76484 | 3 | 0 | ftw | Zr
LOMFIC_FSR | 1.57928 | 8.61722 | 7.33578 | 8.61323 | 304.72 | 0.0298364 | 0.04712 | 0.101464 | 0.16024 | 1 | 0 | etb | Cd
boydwoo_str_m3_o19_o23_pcu_sym_101 | 0.46051 | 10.52339 | 7.33797 | 10.49355 | 5472.43 | 0.836576 | 0.38525 | 1.71925 | 0.79173 | 3 | 0 | pcu | Zn
boydwoo_str_m3_o19_o23_pcu_sym_57 | 0.57773 | 10.11286 | 7.34184 | 10.09975 | 4308.75 | 0.575269 | 0.33235 | 1.32304 | 0.76436 | 3 | 0 | pcu | Zn
boydwoo_str_m3_o19_o25_pcu_sym_41 | 0.45367 | 10.78036 | 7.34185 | 10.78036 | 5400.74 | 0.902349 | 0.40937 | 1.77448 | 0.80503 | 3 | 0 | pcu | Zn
pyrene_LURRUM | 0.88306 | 8.71521 | 7.34259 | 8.56059 | 1754.24 | 0.13101 | 0.11569 | 0.558624 | 0.4933 | 2 | 0 | UNKOWN | In
KUTNUK_FSR | 0.62917 | 11.49989 | 7.34452 | 11.49352 | 2736.44 | 0.448176 | 0.28198 | 1.05542 | 0.66404 | 3 | 0 | fsc | Cu
gmof_Al2O6-DPAC_B-irmof7_B_No1170 | 0.89445 | 7.92332 | 7.347 | 7.90305 | 1407.28 | 0.139326 | 0.12462 | 0.475957 | 0.42572 | 1 | 0 | rna | Al
gmof_Zn2O8N2-irmof6_A-irmof7_A_No396 | 0.94482 | 8.02069 | 7.35015 | 7.97105 | 1525.65 | 0.110868 | 0.10475 | 0.497641 | 0.47018 | 1 | 0 | pcu | Zn
gmof_Al2O6-BDC_B-DPAC_B_No60 | 0.80838 | 7.91228 | 7.36152 | 7.91228 | 2054.4 | 0.21449 | 0.17339 | 0.664635 | 0.53728 | 1 | 0 | rna | Al
gmof_Al2O6-irmof10_B-irmof6_B_No49 | 0.89229 | 7.82578 | 7.36312 | 7.79735 | 1628.59 | 0.159174 | 0.14203 | 0.545584 | 0.48682 | 1 | 0 | rna | Al
OTEGOL01_FSR | 1.28778 | 7.49695 | 7.36676 | 7.49695 | 1136.98 | 0.104909 | 0.1351 | 0.385096 | 0.49592 | 1 | 0 | UNKOWN | In
boydwoo_str_m3_o2_o10_pcu_sym_143 | 0.83571 | 9.76206 | 7.36808 | 9.7601 | 2525.13 | 0.266982 | 0.22312 | 0.763027 | 0.63767 | 2 | 0 | pcu | Zn
boydwoo_str_m3_o4_o21_pcu_sym_118 | 0.7977 | 9.46302 | 7.37052 | 9.46302 | 2311.43 | 0.27069 | 0.21593 | 0.751622 | 0.59957 | 2 | 0 | pcu | Zn
gmof_Zn2O8N2-irmof10_A-TED_A_No2 | 0.74175 | 10.71373 | 7.37247 | 10.71373 | 2749.45 | 0.408334 | 0.30288 | 0.911121 | 0.67582 | 3 | 0 | pcu | Zn
gmof_Zn4O13-irmof20_A-irmof6_A_No327 | 0.61379 | 15.25745 | 7.37713 | 15.25745 | 3292.5 | 0.600934 | 0.36885 | 1.20027 | 0.73672 | 3 | 0 | pcu | Zn
boydwoo_str_m3_o11_o17_pcu_sym_31 | 0.71745 | 8.03889 | 7.38257 | 8.03889 | 2872 | 0.332498 | 0.23855 | 0.896986 | 0.64354 | 2 | 0 | pcu | Zn
gmof_Al2O6-AZO_B-irmof7_B_No201 | 1.11255 | 8.03108 | 7.38699 | 8.03108 | 1218.9 | 0.129522 | 0.1441 | 0.408925 | 0.45495 | 1 | 0 | rna | Al
gmof_Al2O6-AZO_B-irmof7_B_No202 | 1.33845 | 7.88074 | 7.38862 | 7.87003 | 854.94 | 0.0795546 | 0.10648 | 0.284934 | 0.38137 | 1 | 0 | rna | Al
gmof_Zn4O13-irmof20_A-irmof6_A_No175 | 0.70049 | 15.12756 | 7.38872 | 15.12195 | 2865.12 | 0.49938 | 0.34981 | 1.02528 | 0.7182 | 3 | 0 | pcu | Zn
gmof_Al2O6-DPAC_B-irmof7_B_No629 | 1.00615 | 7.91663 | 7.38993 | 7.91663 | 1235.23 | 0.125379 | 0.12615 | 0.416359 | 0.41892 | 1 | 0 | rna | Al
boydwoo_str_m3_o6_o9_pcu_sym_232 | 0.58824 | 9.90415 | 7.39124 | 9.89398 | 3301.03 | 0.394581 | 0.23211 | 1.06408 | 0.62594 | 2 | 0 | pcu | Zn
gmof_Zn4O13-BDC_A-irmof20_A_No591 | 0.7596 | 16.20355 | 7.40105 | 16.20355 | 2650.64 | 0.482712 | 0.36667 | 0.960896 | 0.7299 | 3 | 0 | pcu | Zn
boydwoo_str_m1_o5_o25_pcu_sym_4 | 0.57502 | 10.96361 | 7.40116 | 10.95523 | 4343.78 | 0.642991 | 0.36973 | 1.36155 | 0.78291 | 3 | 0 | pcu | Zn
boydwoo_str_m3_o2_o11_pcu_sym_42 | 0.58296 | 10.18998 | 7.40434 | 10.18998 | 3814.02 | 0.528303 | 0.30798 | 1.22732 | 0.71548 | 3 | 0 | pcu | Zn
SIXFIQ01_FSR | 0.50931 | 9.78445 | 7.40814 | 9.76874 | 3799.81 | 0.663326 | 0.33784 | 1.43293 | 0.72981 | 3 | 0 | rtl | Cu
gmof_Al2O6-AZO_B-irmof7_B_No436 | 0.95329 | 7.89374 | 7.41065 | 7.89374 | 1369.4 | 0.149346 | 0.14237 | 0.472953 | 0.45086 | 1 | 0 | rna | Al
NURZOR_FSR | 1.21524 | 9.58199 | 7.41148 | 9.58199 | 861.94 | 0.0880318 | 0.10698 | 0.244099 | 0.29664 | 1 | 0 | UNKOWN | Cd
gmof_Al2O6-BDC_B-irmof10_B_No137 | 0.85752 | 7.84964 | 7.41262 | 7.74711 | 1952.06 | 0.211984 | 0.18178 | 0.640079 | 0.54888 | 1 | 0 | rna | Al
gmof_Al2O6-DPAC_B-irmof7_B_No1168 | 0.84928 | 7.90587 | 7.41558 | 7.89424 | 1677.07 | 0.185216 | 0.1573 | 0.560712 | 0.4762 | 1 | 0 | rna | Al
core_QALGUH_SL | 0.97993 | 7.89824 | 7.41639 | 7.89397 | 1592.67 | 0.144 | 0.14111 | 0.531455 | 0.52079 | 1 | 0 | rna | Cr
core_HAFTOZ_freeONLY | 0.56953 | 15.1813 | 7.419 | 15.1813 | 3586.26 | 0.673241 | 0.38343 | 1.31972 | 0.75162 | 3 | 0 | xaa | Ni
gmof_AlO6-mof177_No26 | 1.69857 | 7.63642 | 7.41996 | 7.60295 | 785.09 | 0.0478285 | 0.08124 | 0.184591 | 0.31354 | 1 | 0 | tsg | Al
gmof_Al2O6-irmof10_B-irmof20_B_No75 | 0.86098 | 8.29942 | 7.42225 | 8.25549 | 1749.63 | 0.21724 | 0.18704 | 0.618375 | 0.53241 | 1 | 0 | rna | Al
boydwoo_str_m3_o4_o7_pcu_sym_139 | 0.75921 | 8.42438 | 7.42661 | 8.32989 | 2324.28 | 0.212509 | 0.16134 | 0.707285 | 0.53698 | 1 | 0 | pcu | Zn
core_SADMUH_SL | 0.96073 | 7.89231 | 7.42743 | 7.89231 | 1598.59 | 0.150594 | 0.14468 | 0.541733 | 0.52046 | 1 | 0 | rna | Fe
MOF-5_cooh_2_930_1 | 0.52296 | 13.16647 | 7.43045 | 12.97572 | 4209.52 | 0.71673 | 0.37482 | 1.42491 | 0.74517 | 3 | 0 | pcu | Zn
gmof_AlO6-mofHTB_No24 | 1.1084 | 8.09701 | 7.44108 | 7.98116 | 1224.69 | 0.112685 | 0.1249 | 0.35655 | 0.3952 | 1 | 0 | tsg | Al
boydwoo_str_m3_o12_o12_pcu_sym_52 | 0.72731 | 9.59236 | 7.44178 | 9.4565 | 3143.84 | 0.336186 | 0.24451 | 0.935728 | 0.68056 | 3 | 0 | pcu | Zn
boydwoo_str_m1_o11_o24_pcu_sym_208 | 0.59821 | 11.59243 | 7.44535 | 11.46797 | 3730.49 | 0.57308 | 0.34282 | 1.2332 | 0.73771 | 3 | 0 | pcu | Zn
gmof_Zn2O8N2-BDC_A-irmof8_A_No135 | 0.95927 | 7.84659 | 7.44592 | 7.84659 | 1446.39 | 0.117287 | 0.11251 | 0.471098 | 0.45191 | 1 | 0 | pcu | Zn
boydwoo_str_m1_o24_o25_pcu_sym_47 | 0.55274 | 10.98599 | 7.44851 | 10.97743 | 4320.82 | 0.605805 | 0.33485 | 1.34958 | 0.74596 | 3 | 0 | pcu | Zn
gmof_AlO6-mof177_No3 | 1.70014 | 7.77736 | 7.45155 | 7.76049 | 774.25 | 0.0503488 | 0.0856 | 0.186855 | 0.31768 | 1 | 0 | tsg | Al
boydwoo_str_m3_o11_o27_pcu_sym_165 | 0.7655 | 9.32537 | 7.45276 | 9.32537 | 2788.57 | 0.326585 | 0.25 | 0.853196 | 0.65312 | 2 | 0 | pcu | Zn
boydwoo_str_m1_o10_o21_pcu_sym_128 | 0.65235 | 10.13035 | 7.4555 | 10.13035 | 3580.83 | 0.478502 | 0.31215 | 1.10821 | 0.72294 | 3 | 0 | pcu | Zn
WUCWIC_FSR | 1.47039 | 7.60583 | 7.45572 | 7.60029 | 781.28 | 0.068043 | 0.10005 | 0.243656 | 0.35827 | 1 | 0 | UNKOWN | Tb
gmof_Zn4O13-BDC_A-irmof20_A_No173 | 0.7467 | 16.28363 | 7.45586 | 16.28363 | 2716.94 | 0.500591 | 0.37379 | 0.985621 | 0.73596 | 3 | 0 | pcu | Zn
boydwoo_str_m3_o13_o17_pcu_sym_239 | 0.63588 | 9.92925 | 7.456 | 9.92865 | 3314.75 | 0.458358 | 0.29146 | 1.07788 | 0.6854 | 3 | 0 | pcu | Zn
boydwoo_str_m3_o17_o24_pcu_sym_168 | 0.68076 | 9.58709 | 7.45801 | 9.58709 | 2959.32 | 0.340192 | 0.23159 | 0.909422 | 0.6191 | 2 | 0 | pcu | Zn
KUTNOE_FSR | 0.62577 | 11.68862 | 7.45897 | 11.68862 | 3240.02 | 0.455072 | 0.28477 | 1.06653 | 0.6674 | 3 | 0 | fsc | Zn
gmof_Zn4O13-BDC_A-irmof20_A_No415 | 0.73899 | 16.33559 | 7.46014 | 16.33559 | 2684.47 | 0.504825 | 0.37306 | 0.992627 | 0.73354 | 3 | 0 | pcu | Zn
boydwoo_str_m5_Al_o6_o19_sra_sym_62 | 0.7146 | 8.22454 | 7.46124 | 8.14434 | 2787.58 | 0.273677 | 0.19557 | 0.858717 | 0.61364 | 1 | 0 | rna | Al
boydwoo_str_m3_o4_o20_pcu_sym_235 | 0.74184 | 8.76985 | 7.46528 | 8.76985 | 2422.85 | 0.272929 | 0.20247 | 0.774425 | 0.5745 | 2 | 0 | pcu | Zn
gmof_Zn4O13-BDC_A-irmof20_A_No53 | 0.79869 | 16.28501 | 7.46825 | 16.28501 | 2535.78 | 0.461554 | 0.36864 | 0.916196 | 0.73176 | 3 | 0 | pcu | Zn
LIQHAX_FSR | 0.79846 | 9.29806 | 7.47115 | 9.29201 | 1795.55 | 0.235128 | 0.18774 | 0.616801 | 0.49249 | 1 | 1 | ant | Mg
gmof_Zn4O13-irmof20_A-TED_A_No11 | 0.63223 | 13.10034 | 7.47121 | 13.10034 | 3318.38 | 0.527876 | 0.33374 | 1.13365 | 0.71673 | 3 | 0 | pcu | Zn
gmof_Zn4O13-BDC_A-irmof20_A_No293 | 0.72791 | 16.25946 | 7.47496 | 16.25946 | 2819.23 | 0.529104 | 0.38514 | 1.02569 | 0.74661 | 3 | 0 | pcu | Zn
boydwoo_str_m1_o11_o14_pcu_sym_67 | 0.65719 | 11.16523 | 7.48274 | 11.12842 | 3108.36 | 0.418859 | 0.27527 | 1.01105 | 0.66445 | 3 | 0 | pcu | Zn
gmof_Zn4O13-irmof20_A-irmof6_A_No26 | 0.62536 | 15.23722 | 7.48499 | 15.21281 | 3227.76 | 0.579423 | 0.36235 | 1.1666 | 0.72955 | 3 | 0 | pcu | Zn
gmof_Zn4O13-irmof20_A-irmof6_A_No185 | 0.64761 | 15.26738 | 7.48816 | 15.2357 | 3071.97 | 0.547445 | 0.35453 | 1.11606 | 0.72277 | 3 | 0 | pcu | Zn
boydwoo_str_m3_o4_o20_pcu_sym_167 | 0.80266 | 8.23738 | 7.49873 | 8.22857 | 2182.61 | 0.209042 | 0.16779 | 0.673533 | 0.54062 | 2 | 0 | pcu | Zn
boydwoo_str_m1_o10_o26_pcu_sym_220 | 0.67827 | 9.84573 | 7.5015 | 8.91686 | 3642.81 | 0.480515 | 0.32592 | 1.10065 | 0.74654 | 3 | 0 | pcu | Zn
MOF-5_cooh_2_580_1 | 0.59159 | 11.5296 | 7.50211 | 11.3419 | 3521.26 | 0.521075 | 0.30826 | 1.15338 | 0.68232 | 3 | 0 | pcu | Zn
gmof_Al2O6-DPAC_B-irmof20_B_No105 | 0.75842 | 8.90565 | 7.50461 | 8.90565 | 2168.99 | 0.288005 | 0.21843 | 0.751493 | 0.56995 | 1 | 0 | rna | Al
gmof_Zn4O13-BDC_A-irmof20_A_No531 | 0.71874 | 16.24961 | 7.50462 | 16.24961 | 2865.19 | 0.53883 | 0.38728 | 1.04154 | 0.7486 | 3 | 0 | pcu | Zn
boydwoo_str_m3_o6_o24_pcu_sym_33 | 0.8217 | 10.34547 | 7.50636 | 10.34547 | 2417.54 | 0.311684 | 0.25611 | 0.770271 | 0.63293 | 3 | 0 | pcu | Zn
gmof_Al2O6-AZO_B-irmof7_B_No698 | 1.07258 | 8.02696 | 7.50682 | 8.02696 | 1186.04 | 0.120681 | 0.12944 | 0.400809 | 0.4299 | 1 | 0 | rna | Al
gmof_Al2O6-irmof10_B-irmof6_B_No9 | 0.83929 | 7.9132 | 7.51013 | 7.9132 | 1918.22 | 0.227227 | 0.19071 | 0.652882 | 0.54796 | 1 | 0 | rna | Al
gmof_Zn4O13-irmof20_A-irmof6_A_No193 | 0.6264 | 15.25872 | 7.513 | 15.24926 | 3195.7 | 0.586035 | 0.36709 | 1.17129 | 0.73369 | 3 | 0 | pcu | Zn
gmof_Al2O6-AZO_B-irmof7_B_No726 | 0.96593 | 7.82063 | 7.5153 | 7.82063 | 1371.4 | 0.146802 | 0.1418 | 0.465024 | 0.44918 | 1 | 0 | rna | Al
boydwoo_str_m3_o1_o27_pcu_sym_127 | 0.82125 | 8.55377 | 7.51689 | 8.55377 | 2753.05 | 0.239429 | 0.19663 | 0.764387 | 0.62775 | 3 | 0 | pcu | Zn
gmof_Al2O6-DPAC_B-irmof7_B_No697 | 1.05838 | 7.98077 | 7.51837 | 7.98077 | 1169.06 | 0.114496 | 0.12118 | 0.385344 | 0.40784 | 1 | 0 | rna | Al
boydwoo_str_m3_o4_o7_pcu_sym_112 | 0.77056 | 8.89088 | 7.51922 | 8.89088 | 2557.55 | 0.296744 | 0.22866 | 0.814326 | 0.62749 | 2 | 0 | pcu | Zn
boydwoo_str_m1_o10_o12_pcu_sym_233 | 0.78214 | 9.6601 | 7.51985 | 9.6601 | 3002.61 | 0.386007 | 0.30191 | 0.930055 | 0.72743 | 3 | 0 | pcu | Zn
boydwoo_str_m3_o4_o6_pcu_sym_149 | 0.9564 | 8.6434 | 7.5199 | 8.6434 | 1751.75 | 0.197291 | 0.18869 | 0.591016 | 0.56525 | 1 | 0 | pcu | Zn
MOF-5_cooh_2_572_2 | 0.76806 | 11.94863 | 7.5209 | 11.74774 | 2690.2 | 0.366209 | 0.28127 | 0.888421 | 0.68236 | 3 | 0 | pcu | Zn
boydwoo_str_m3_o1_o11_pcu_sym_86 | 0.75254 | 8.5391 | 7.52379 | 8.5391 | 2838.28 | 0.287149 | 0.21609 | 0.869102 | 0.65403 | 3 | 0 | pcu | Zn
boydwoo_str_m5_Al_o18_o25_sra_sym_27 | 1.02091 | 7.95623 | 7.52391 | 7.95623 | 1489.73 | 0.0942395 | 0.09621 | 0.458718 | 0.46831 | 1 | 0 | rna | Al
boydwoo_str_m1_o10_o21_pcu_sym_184 | 0.62684 | 10.89848 | 7.52436 | 10.89848 | 3640.15 | 0.575254 | 0.36059 | 1.2036 | 0.75446 | 3 | 0 | pcu | Zn
boydwoo_str_m5_Al_o25_o25_sra_sym_2 | 0.82255 | 7.85976 | 7.52492 | 7.85844 | 1824.07 | 0.139979 | 0.11514 | 0.494402 | 0.40667 | 1 | 0 | rna | Al
boydwoo_str_m5_Al_o11_o19_sra_sym_45 | 0.81659 | 8.0585 | 7.52642 | 8.03347 | 2293.46 | 0.207374 | 0.16934 | 0.724487 | 0.59161 | 1 | 0 | rna | Al
boydwoo_str_m3_o21_o28_pcu_sym_176 | 0.50376 | 10.58503 | 7.53209 | 10.577 | 4496.26 | 0.690951 | 0.34807 | 1.45874 | 0.73485 | 3 | 0 | pcu | Zn
gmof_Zn4O13-BDC_A-irmof20_A_No31 | 0.70913 | 16.26308 | 7.53565 | 16.26287 | 2916.21 | 0.553993 | 0.39285 | 1.06297 | 0.75378 | 3 | 0 | pcu | Zn
gmof_Al2O6-BDC_B-DPAC_B_No97 | 0.7866 | 8.04771 | 7.53567 | 8.04771 | 2179.04 | 0.27113 | 0.21327 | 0.736744 | 0.57952 | 1 | 0 | rna | Al
pyrene_NCVDL | 0.81911 | 8.38044 | 7.53609 | 8.38044 | 1635.48 | 0.123061 | 0.1008 | 0.525854 | 0.43073 | 1 | 0 | UNKOWN | Ti
gmof_Zn4O13-BDC_A-irmof20_A_No291 | 0.7184 | 16.28108 | 7.5408 | 16.26142 | 2856.42 | 0.541565 | 0.38906 | 1.04417 | 0.75013 | 3 | 0 | pcu | Zn
ZASJAG_FSR | 1.20611 | 7.97825 | 7.5414 | 7.97825 | 905.91 | 0.088566 | 0.10682 | 0.309732 | 0.37357 | 1 | 0 | UNKOWN | Cd
gmof_Al2O6-AZO_B-BDC_B_No176 | 0.82364 | 8.08281 | 7.54425 | 8.08281 | 2038.16 | 0.252865 | 0.20827 | 0.694112 | 0.5717 | 1 | 0 | rna | Al
gmof_Uio66Zr-DPAC_A_No41 | 0.69791 | 14.26703 | 7.54451 | 14.25169 | 2884.7 | 0.465263 | 0.32471 | 0.987495 | 0.68918 | 3 | 0 | fcu | Zr
gmof_AlO6-mof177_No5 | 1.02038 | 7.76238 | 7.55583 | 7.76238 | 1062.03 | 0.0867131 | 0.08848 | 0.321401 | 0.32795 | 1 | 0 | tsg | Al
boydwoo_str_m5_Al_o4_o20_sra_sym_51 | 0.77519 | 8.20662 | 7.55637 | 8.19495 | 2450.7 | 0.216399 | 0.16775 | 0.726276 | 0.563 | 1 | 0 | rna | Al
boydwoo_str_m5_Al_o18_o23_sra_sym_1 | 0.66385 | 7.96932 | 7.55968 | 7.95938 | 2785.21 | 0.230624 | 0.1531 | 0.832266 | 0.5525 | 1 | 0 | rna | Al
boydwoo_str_m3_o14_o27_pcu_sym_50 | 0.75062 | 8.84468 | 7.56002 | 8.84468 | 2312.99 | 0.227865 | 0.17104 | 0.726212 | 0.54511 | 2 | 0 | pcu | Zn
gmof_Al2O6-irmof10_B-irmof20_B_No51 | 0.81876 | 8.96095 | 7.56179 | 8.88279 | 1823.02 | 0.239412 | 0.19602 | 0.65779 | 0.53857 | 1 | 0 | rna | Al
boydwoo_str_m1_o12_o18_pcu_sym_20 | 0.58199 | 9.85299 | 7.562 | 9.85299 | 4288.38 | 0.556021 | 0.3236 | 1.27933 | 0.74456 | 3 | 0 | pcu | Zn
boydwoo_str_m3_o19_o21_pcu_sym_3 | 0.51884 | 9.21312 | 7.56587 | 9.18632 | 4477.6 | 0.603328 | 0.31303 | 1.43815 | 0.74617 | 3 | 0 | pcu | Zn
KIGCEK_FSR | 1.20893 | 7.68882 | 7.56757 | 7.68739 | 712.4 | 0.0631387 | 0.07633 | 0.229824 | 0.27784 | 1 | 0 | uni | Zn
boydwoo_str_m3_o4_o7_pcu_sym_212 | 0.6589 | 9.65877 | 7.5689 | 9.65877 | 3105.59 | 0.384714 | 0.25349 | 0.975392 | 0.64269 | 2 | 0 | pcu | Zn
boydwoo_str_m3_o1_o11_pcu_sym_1 | 0.71932 | 9.693 | 7.57061 | 9.693 | 2990.02 | 0.32703 | 0.23524 | 0.933461 | 0.67146 | 3 | 0 | pcu | Zn
boydwoo_str_m3_o1_o26_pcu_sym_110 | 0.72516 | 8.98759 | 7.57462 | 8.98759 | 2470.59 | 0.244802 | 0.17752 | 0.745879 | 0.54088 | 2 | 0 | pcu | Zn
boydwoo_str_m3_o2_o24_pcu_sym_165 | 0.70909 | 8.81377 | 7.57772 | 8.64272 | 2318.93 | 0.249885 | 0.17719 | 0.754308 | 0.53487 | 2 | 0 | pcu | Zn
gmof_AlO6-mof177_No28 | 1.01334 | 7.78078 | 7.58198 | 7.78078 | 1110.92 | 0.084286 | 0.08541 | 0.320881 | 0.32516 | 1 | 0 | tsg | Al
gmof_Al2O6-BDC_B-DPAC_B_No219 | 0.7793 | 8.0076 | 7.58366 | 8.0076 | 2211.4 | 0.274273 | 0.21374 | 0.743618 | 0.5795 | 1 | 0 | rna | Al
gmof_Zn4O13-DPAC_A-TED_A_No47 | 0.63532 | 14.43394 | 7.58615 | 14.43218 | 3186.79 | 0.54085 | 0.34361 | 1.10422 | 0.70153 | 3 | 0 | pcu | Zn
gmof_Al2O6-DPAC_B-irmof6_B_No34 | 0.84392 | 7.97138 | 7.58942 | 7.97138 | 1814.7 | 0.200659 | 0.16934 | 0.607925 | 0.51304 | 1 | 0 | rna | Al
gmof_Zn4O13-BDC_A-irmof20_A_No248 | 0.60846 | 15.10827 | 7.59171 | 13.93197 | 3454.92 | 0.631268 | 0.3841 | 1.22709 | 0.74663 | 3 | 0 | pcu | Zn
boydwoo_str_m3_o4_o6_pcu_sym_264 | 0.65942 | 9.69831 | 7.59346 | 9.68283 | 2923.87 | 0.385553 | 0.25424 | 0.988055 | 0.65154 | 2 | 0 | pcu | Zn
gmof_AlO6-mof177_No4 | 0.94048 | 7.93635 | 7.59866 | 7.93635 | 1270.67 | 0.1381 | 0.12988 | 0.414427 | 0.38976 | 1 | 0 | tsg | Al
BEPPIX_FSR | 1.20393 | 7.71286 | 7.6045 | 7.70419 | 641.66 | 0.0579851 | 0.06981 | 0.20904 | 0.25167 | 1 | 0 | uni | Zn
boydwoo_str_m1_o4_o25_pcu_sym_243 | 0.5169 | 13.42776 | 7.60467 | 13.42776 | 4121.64 | 0.818048 | 0.42285 | 1.51191 | 0.78151 | 3 | 0 | pcu | Zn
gmof_Al2O6-AZO_B-irmof7_B_No581 | 0.8839 | 8.03597 | 7.60519 | 7.93513 | 1503.55 | 0.160233 | 0.14163 | 0.517773 | 0.45766 | 1 | 0 | rna | Al
boydwoo_str_m3_o4_o19_pcu_sym_221 | 0.77038 | 8.61381 | 7.60591 | 8.61381 | 2497.88 | 0.276629 | 0.21311 | 0.798305 | 0.615 | 2 | 0 | pcu | Zn
gmof_AlO6-irmof6_A_No15 | 1.39367 | 7.81828 | 7.60593 | 7.81828 | 515 | 0.0520782 | 0.07258 | 0.177308 | 0.24711 | 1 | 0 | ttp | Al
gmof_Al2O6-DPAC_B-irmof7_B_No610 | 0.84955 | 8.12558 | 7.60609 | 8.08847 | 1714.38 | 0.196421 | 0.16687 | 0.584094 | 0.49622 | 1 | 0 | rna | Al
gmof_Zn4O13-BDC_A-irmof20_A_No226 | 0.66246 | 15.73503 | 7.60634 | 15.68874 | 3124.6 | 0.560023 | 0.37099 | 1.1106 | 0.73572 | 3 | 0 | pcu | Zn
gmof_Al2O6-DPAC_B-irmof7_B_No29 | 0.81081 | 7.97686 | 7.6081 | 7.97686 | 1787.6 | 0.19488 | 0.15801 | 0.605149 | 0.49066 | 1 | 0 | rna | Al
gmof_Zn4O13-irmof20_A-irmof6_A_No184 | 0.69209 | 14.90707 | 7.60989 | 14.90609 | 2752.69 | 0.494745 | 0.34241 | 1.01784 | 0.70444 | 3 | 0 | pcu | Zn
boydwoo_str_m1_o10_o26_pcu_sym_17 | 0.83004 | 8.77481 | 7.61055 | 8.51158 | 1956.81 | 0.22576 | 0.18739 | 0.647738 | 0.53765 | 1 | 0 | pcu | Zn
boydwoo_str_m3_o2_o18_pcu_sym_255 | 0.99466 | 9.80912 | 7.61366 | 9.78685 | 1927.4 | 0.245652 | 0.24434 | 0.625088 | 0.62175 | 2 | 0 | pcu | Zn
boydwoo_str_m5_Al_o6_o19_sra_sym_29 | 0.74024 | 8.52981 | 7.61433 | 8.49809 | 2672.72 | 0.287692 | 0.21296 | 0.851416 | 0.63025 | 1 | 0 | rna | Al
boydwoo_str_m1_o9_o20_pcu_sym_118 | 0.58994 | 15.25635 | 7.62028 | 15.25635 | 3496.62 | 0.615313 | 0.363 | 1.21976 | 0.71959 | 3 | 0 | pcu | Zn
gmof_Zn2O8N2-BDC_A-irmof6_A_No273 | 1.08146 | 8.84688 | 7.62418 | 8.84688 | 1422.67 | 0.136556 | 0.14768 | 0.481884 | 0.52114 | 1 | 0 | pcu | Zn
boydwoo_str_m3_o4_o27_pcu_sym_183 | 0.70895 | 9.39089 | 7.62443 | 9.33091 | 2774.25 | 0.287734 | 0.20399 | 0.835612 | 0.59241 | 2 | 0 | pcu | Zn
boydwoo_str_m5_Al_o20_o24_sra_sym_71 | 0.78594 | 8.21355 | 7.62847 | 8.21355 | 2268.58 | 0.186248 | 0.14638 | 0.684299 | 0.53782 | 1 | 0 | rna | Al
FIZXIY_FSR | 0.81853 | 8.21731 | 7.62929 | 8.21731 | 1721.28 | 0.187666 | 0.15361 | 0.587676 | 0.48103 | 1 | 1 | dia | Co
boydwoo_str_m1_o11_o15_pcu_sym_231 | 0.76179 | 11.00042 | 7.63928 | 10.77297 | 2930.82 | 0.369513 | 0.28149 | 0.914771 | 0.69686 | 3 | 0 | pcu | Zn
core_ATOWIQ_freeONLY | 0.8636 | 9.38071 | 7.64095 | 9.38071 | 1909.75 | 0.22156 | 0.19134 | 0.655833 | 0.56638 | 1 | 0 | UNKOWN | Zn
gmof_Al2O6-DPAC_B-irmof7_B_No709 | 0.85634 | 8.05311 | 7.64199 | 8.02026 | 1767.98 | 0.200598 | 0.17178 | 0.590433 | 0.50561 | 1 | 0 | rna | Al
gmof_Al2O6-DPAC_B-irmof7_B_No16 | 0.80964 | 7.98623 | 7.64341 | 7.98623 | 1838.07 | 0.204003 | 0.16517 | 0.607477 | 0.49184 | 1 | 0 | rna | Al
boydwoo_str_m3_o4_o21_pcu_sym_95 | 0.73375 | 8.79182 | 7.64378 | 8.6711 | 2473.67 | 0.264287 | 0.19392 | 0.810743 | 0.59488 | 2 | 0 | pcu | Zn
gmof_Zn2O8N2-BDC_A-irmof14_A_No117 | 0.79484 | 8.0905 | 7.64445 | 8.0905 | 2242.65 | 0.237921 | 0.18911 | 0.74124 | 0.58917 | 1 | 0 | pcu | Zn
boydwoo_str_m3_o1_o8_pcu_sym_121 | 0.68301 | 9.34539 | 7.6459 | 9.34539 | 2771 | 0.350022 | 0.23907 | 0.909307 | 0.62107 | 2 | 0 | pcu | Zn
gmof_Al2O6-BDC_B-DPAC_B_No265 | 0.73876 | 7.8408 | 7.64843 | 7.8408 | 2306.63 | 0.288619 | 0.21322 | 0.787766 | 0.58197 | 1 | 0 | rna | Al
gmof_Al2O6-DPAC_B-irmof7_B_No1270 | 0.94612 | 8.05391 | 7.65032 | 7.98626 | 1468.85 | 0.16573 | 0.1568 | 0.499166 | 0.47227 | 1 | 0 | rna | Al
boydwoo_str_m3_o6_o9_pcu_sym_215 | 0.88337 | 9.52189 | 7.65166 | 9.51439 | 2087.6 | 0.261126 | 0.23067 | 0.685818 | 0.60583 | 2 | 0 | pcu | Zn
FIZXOE_FSR | 0.82567 | 8.26101 | 7.65318 | 8.26012 | 1705 | 0.186225 | 0.15376 | 0.581383 | 0.48003 | 1 | 1 | dia | Ni
boydwoo_str_m3_o17_o25_pcu_sym_242 | 0.70775 | 10.89208 | 7.65382 | 10.88993 | 2901.37 | 0.501901 | 0.35522 | 1.02206 | 0.72336 | 3 | 0 | pcu | Zn
boydwoo_str_m5_Al_o3_o3_sra_sym_123 | 0.6463 | 8.16709 | 7.65645 | 8.16361 | 2996.5 | 0.259476 | 0.1677 | 0.86082 | 0.55635 | 1 | 0 | rna | Al
gmof_Al2O6-DPAC_B-irmof7_B_No594 | 1.02897 | 8.19828 | 7.65688 | 8.19828 | 1321.37 | 0.14392 | 0.14809 | 0.442986 | 0.45582 | 1 | 0 | rna | Al
boydwoo_str_m5_Al_o3_o18_sra_sym_31 | 0.71576 | 8.12486 | 7.65735 | 8.11821 | 1899.94 | 0.194519 | 0.13923 | 0.589147 | 0.42169 | 1 | 0 | rna | Al
gmof_Al2O6-AZO_B-TED_B_No1 | 0.78355 | 7.96545 | 7.66035 | 7.96545 | 1923.63 | 0.216235 | 0.16943 | 0.652381 | 0.51117 | 1 | 0 | rna | Al
gmof_Al2O6-AZO_B-irmof7_B_No569 | 0.89369 | 8.04643 | 7.66058 | 7.96927 | 1547.79 | 0.167598 | 0.14978 | 0.524615 | 0.46884 | 1 | 0 | rna | Al
gmof_AlO6-pcn6_B_No17 | 1.28544 | 8.09052 | 7.66114 | 8.09052 | 784 | 0.0779501 | 0.1002 | 0.246375 | 0.3167 | 1 | 0 | tsg | Al
boydwoo_str_m1_o1_o11_pcu_sym_21 | 0.68084 | 11.26315 | 7.66223 | 11.26315 | 3231.93 | 0.426167 | 0.29015 | 1.00945 | 0.68727 | 3 | 0 | pcu | Zn
ZIQWUU_FSR | 1.14115 | 8.7769 | 7.66369 | 8.76901 | 863.52 | 0.0836353 | 0.09544 | 0.244938 | 0.27951 | 1 | 0 | UNKOWN | Sr
boydwoo_str_m5_Al_o20_o22_sra_sym_125 | 0.79005 | 8.24153 | 7.66478 | 8.23441 | 2133.46 | 0.197216 | 0.15581 | 0.674896 | 0.5332 | 1 | 0 | rna | Al
boydwoo_str_m1_o14_o24_pcu_sym_90 | 0.74353 | 11.30182 | 7.67233 | 10.67603 | 2805.52 | 0.368459 | 0.27396 | 0.8971 | 0.66702 | 3 | 0 | pcu | Zn
boydwoo_str_m1_o18_o26_pcu_sym_217 | 0.5435 | 11.2617 | 7.67457 | 11.2617 | 3541.13 | 0.556194 | 0.30229 | 1.21139 | 0.65839 | 2 | 0 | pcu | Zn
gmof_Al2O6-DPAC_B-irmof7_B_No6 | 0.80973 | 8.18445 | 7.67503 | 8.18445 | 1925.88 | 0.230868 | 0.18694 | 0.649255 | 0.52572 | 1 | 0 | rna | Al
core_XAJQAC_SL | 0.8747 | 9.27301 | 7.67827 | 9.26788 | 1914.13 | 0.154979 | 0.13556 | 0.632571 | 0.55331 | 2 | 0 | UNKOWN | In
gmof_Zn4O13-irmof20_A-irmof6_A_No192 | 0.63666 | 15.27923 | 7.67832 | 15.27923 | 3089.9 | 0.574325 | 0.36565 | 1.14722 | 0.73039 | 3 | 0 | pcu | Zn
boydwoo_str_m3_o22_o27_pcu_sym_39 | 0.76591 | 9.97093 | 7.67901 | 9.97093 | 2298.03 | 0.256597 | 0.19653 | 0.718102 | 0.55 | 2 | 0 | pcu | Zn
gmof_Al2O6-irmof10_B-irmof6_B_No63 | 0.91397 | 7.87375 | 7.68093 | 7.86882 | 1596.09 | 0.170061 | 0.15543 | 0.54723 | 0.50015 | 1 | 0 | rna | Al
gmof_Zn2O8N2-BDC_A-irmof6_A_No380 | 0.88698 | 8.1181 | 7.68239 | 8.1181 | 1918.33 | 0.182552 | 0.16192 | 0.635244 | 0.56345 | 1 | 0 | pcu | Zn
boydwoo_str_m3_o4_o27_pcu_sym_92 | 1.07322 | 9.06328 | 7.68982 | 9.06328 | 1660.76 | 0.204515 | 0.21949 | 0.537802 | 0.57718 | 2 | 0 | pcu | Zn
boydwoo_str_m3_o13_o14_pcu_sym_166 | 0.99064 | 8.67343 | 7.69038 | 8.48115 | 1844.94 | 0.199114 | 0.19725 | 0.591435 | 0.5859 | 2 | 0 | pcu | Zn
boydwoo_str_m3_o1_o20_pcu_sym_40 | 0.64035 | 10.94866 | 7.69539 | 10.94743 | 3287.99 | 0.520828 | 0.33351 | 1.13979 | 0.72986 | 3 | 0 | pcu | Zn
gmof_Al2O6-irmof12_B-irmof20_B_No4 | 0.81664 | 8.23894 | 7.69611 | 8.20398 | 2047.76 | 0.249732 | 0.20394 | 0.696774 | 0.56901 | 1 | 0 | rna | Al
gmof_Zn2O8N2-irmof6_A-irmof8_A_No179 | 0.97937 | 8.25699 | 7.69696 | 8.02635 | 1653.91 | 0.170017 | 0.16651 | 0.555745 | 0.54428 | 1 | 0 | pcu | Zn
boydwoo_str_m3_o22_o27_pcu_sym_131 | 0.71996 | 9.99769 | 7.69868 | 9.99769 | 2596.82 | 0.338253 | 0.24353 | 0.856807 | 0.61687 | 2 | 0 | pcu | Zn
gmof_Uio66Zr-DPAC_A_No23 | 0.6242 | 14.45403 | 7.69986 | 14.45403 | 3406.82 | 0.5438 | 0.33944 | 1.14463 | 0.71448 | 3 | 0 | fcu | Zr
gmof_Al2O6-BDC_B-DPAC_B_No259 | 0.79146 | 7.9784 | 7.70167 | 7.9784 | 2098.54 | 0.268668 | 0.21264 | 0.726062 | 0.57465 | 1 | 0 | rna | Al
boydwoo_str_m3_o4_o19_pcu_sym_183 | 0.72594 | 9.07753 | 7.71587 | 9.04654 | 2663.63 | 0.313316 | 0.22745 | 0.875991 | 0.63592 | 2 | 0 | pcu | Zn
boydwoo_str_m3_o1_o7_pcu_sym_164 | 0.71488 | 9.93346 | 7.71723 | 9.93346 | 2918.35 | 0.337219 | 0.24107 | 0.900212 | 0.64354 | 3 | 0 | pcu | Zn
boydwoo_str_m5_Al_o3_o25_sra_sym_79 | 0.85131 | 8.37102 | 7.71876 | 8.35301 | 2268.66 | 0.261821 | 0.22289 | 0.693122 | 0.59006 | 1 | 0 | rna | Al
gmof_Zn2O8N2-irmof14_A-irmof7_A_No368 | 0.74203 | 8.98666 | 7.71894 | 8.98666 | 2785.38 | 0.270704 | 0.20087 | 0.829631 | 0.61561 | 3 | 0 | pcu | Zn
boydwoo_str_m5_Al_o20_o22_sra_sym_36 | 0.99271 | 8.31822 | 7.7201 | 8.31822 | 1593.81 | 0.122282 | 0.12139 | 0.490296 | 0.48672 | 1 | 0 | rna | Al
boydwoo_str_m1_o1_o22_pcu_sym_198 | 0.70807 | 10.58986 | 7.72156 | 10.58986 | 2939.98 | 0.414058 | 0.29318 | 0.955194 | 0.67634 | 3 | 0 | pcu | Zn
boydwoo_str_m5_Al_o1_o20_sra_sym_22 | 0.70509 | 8.3021 | 7.72321 | 8.29863 | 2826.3 | 0.319124 | 0.22501 | 0.910797 | 0.64219 | 1 | 0 | rna | Al
boydwoo_str_m3_o4_o20_pcu_sym_82 | 0.6576 | 9.80442 | 7.72696 | 9.80442 | 3109.87 | 0.407434 | 0.26793 | 1.00917 | 0.66363 | 2 | 0 | pcu | Zn
gmof_Zn4O13-BDC_A-irmof20_A_No214 | 0.62303 | 16.19179 | 7.72948 | 14.84278 | 3295.58 | 0.628482 | 0.39156 | 1.20305 | 0.74953 | 3 | 0 | pcu | Zn
gmof_Zn2O8N2-BDC_A-irmof6_A_No237 | 0.9075 | 8.92895 | 7.7363 | 8.92895 | 1893.66 | 0.188771 | 0.17131 | 0.631568 | 0.57315 | 1 | 0 | pcu | Zn
boydwoo_str_m3_o2_o12_pcu_sym_112 | 0.59874 | 9.87459 | 7.74459 | 9.87459 | 3297.34 | 0.419902 | 0.25141 | 1.05304 | 0.63049 | 2 | 0 | pcu | Zn
gmof_Al2O6-DPAC_B-irmof6_B_No13 | 0.77137 | 8.21163 | 7.74508 | 8.21163 | 2123.26 | 0.260719 | 0.20111 | 0.730067 | 0.56315 | 1 | 0 | rna | Al
gmof_Al2O6-BDC_B-DPAC_B_No216 | 0.75891 | 8.09637 | 7.74632 | 8.09637 | 2283.95 | 0.286449 | 0.21739 | 0.773448 | 0.58698 | 1 | 0 | rna | Al
boydwoo_str_m3_o4_o6_pcu_sym_46 | 0.64963 | 9.70196 | 7.74835 | 9.69661 | 3080.58 | 0.387992 | 0.25205 | 1.01497 | 0.65935 | 2 | 0 | pcu | Zn
gmof_Zn2O8N2-BDC_A-DPAC_A_No49 | 0.68419 | 10.73167 | 7.74864 | 10.73167 | 2957.67 | 0.368219 | 0.25193 | 0.972442 | 0.66533 | 2 | 0 | pcu | Zn
gmof_Uio66Zr-DPAC_A-NiC4_No23 | 0.71415 | 14.55546 | 7.75205 | 14.54874 | 2839.46 | 0.471763 | 0.33691 | 0.978014 | 0.69845 | 3 | 0 | fcu | Zr
gmof_Al2O6-DPAC_B-irmof20_B_No135 | 0.82914 | 9.01005 | 7.75209 | 9.01005 | 1946.48 | 0.253698 | 0.21035 | 0.679479 | 0.56338 | 1 | 0 | rna | Al
boydwoo_str_m5_Al_o11_o19_sra_sym_132 | 0.96696 | 8.10471 | 7.7527 | 8.09643 | 1867.6 | 0.16676 | 0.16125 | 0.596676 | 0.57696 | 1 | 0 | rna | Al
boydwoo_str_m5_Al_o8_o16_sra_sym_23 | 0.8545 | 8.63675 | 7.75309 | 8.63335 | 1529.14 | 0.158198 | 0.13518 | 0.49497 | 0.42295 | 1 | 0 | rna | Al
core_KAVNIH_freeONLY | 1.03802 | 8.35712 | 7.75684 | 8.35712 | 934.29 | 0.1002 | 0.10401 | 0.309502 | 0.32127 | 1 | 0 | gra | Co
core_XEXLAP_freeONLY | 1.1012 | 8.4746 | 7.75688 | 8.40692 | 1108.65 | 0.139657 | 0.15379 | 0.379676 | 0.4181 | 1 | 0 | UNKOWN | Mn
gmof_Al2O6-BDC_B-DPAC_B_No248 | 0.84555 | 8.11631 | 7.75828 | 8.11631 | 1924.21 | 0.238946 | 0.20204 | 0.657976 | 0.55635 | 1 | 0 | rna | Al
gmof_Zn4O13-DPAC_A-TED_A_No13 | 0.50514 | 14.48119 | 7.75981 | 14.46811 | 4194.69 | 0.79717 | 0.40268 | 1.50549 | 0.76048 | 3 | 0 | pcu | Zn
boydwoo_str_m3_o2_o10_pcu_sym_178 | 0.69067 | 9.32009 | 7.76076 | 9.32009 | 2893.06 | 0.315895 | 0.21818 | 0.898456 | 0.62054 | 2 | 0 | pcu | Zn
MOF-5_cooh_2_42_1 | 0.61412 | 13.85193 | 7.76136 | 13.85193 | 3551.64 | 0.590617 | 0.36271 | 1.22152 | 0.75016 | 3 | 0 | pcu | Zn
boydwoo_str_m3_o8_o24_pcu_sym_103 | 0.57051 | 10.92682 | 7.76186 | 10.61847 | 3948.2 | 0.668345 | 0.3813 | 1.32985 | 0.7587 | 3 | 0 | pcu | Zn
boydwoo_str_m3_o2_o23_pcu_sym_190 | 0.56885 | 11.09335 | 7.76791 | 11.09335 | 4262.44 | 0.518663 | 0.29504 | 1.2518 | 0.71208 | 3 | 0 | pcu | Zn
gmof_Zn2O8N2-irmof6_A-irmof8_A_No86 | 0.91842 | 8.75417 | 7.7695 | 8.75417 | 1594.49 | 0.151466 | 0.13911 | 0.524813 | 0.482 | 1 | 0 | pcu | Zn
boydwoo_str_m3_o4_o21_pcu_sym_257 | 0.64905 | 10.01227 | 7.76988 | 10.01227 | 3166.01 | 0.408446 | 0.2651 | 1.03623 | 0.67256 | 2 | 0 | pcu | Zn
boydwoo_str_m3_o4_o13_pcu_sym_238 | 0.79522 | 8.45208 | 7.77082 | 8.45208 | 2119.84 | 0.224202 | 0.17829 | 0.709767 | 0.56442 | 1 | 0 | pcu | Zn
COJMOF01_FSR | 0.84516 | 8.51294 | 7.7723 | 8.4786 | 1911.64 | 0.181304 | 0.15323 | 0.595973 | 0.50369 | 3 | 1 | pcu | Zn
boydwoo_str_m3_o7_o11_pcu_sym_233 | 0.68351 | 10.24261 | 7.77322 | 10.21404 | 2650.75 | 0.297186 | 0.20313 | 0.816708 | 0.55823 | 3 | 0 | pcu | Zn
boydwoo_str_m5_Al_o4_o20_sra_sym_2 | 0.75075 | 8.34315 | 7.77529 | 8.34221 | 2534.96 | 0.244117 | 0.18327 | 0.796766 | 0.59817 | 1 | 0 | rna | Al
boydwoo_str_m3_o6_o9_pcu_sym_113 | 0.55715 | 10.82847 | 7.77597 | 10.82847 | 3780.55 | 0.560941 | 0.31253 | 1.23817 | 0.68985 | 3 | 0 | pcu | Zn
gmof_Al2O6-AZO_B-irmof7_B_No699 | 1.05347 | 8.09668 | 7.77602 | 8.09668 | 1294.19 | 0.151575 | 0.15968 | 0.451829 | 0.47599 | 1 | 0 | rna | Al
boydwoo_str_m3_o1_o7_pcu_sym_93 | 0.55656 | 10.82475 | 7.77653 | 10.82475 | 3854.48 | 0.573394 | 0.31913 | 1.31656 | 0.73275 | 2 | 0 | pcu | Zn
boydwoo_str_m3_o11_o21_pcu_sym_148 | 0.64624 | 8.81967 | 7.779 | 8.81967 | 3259.77 | 0.368889 | 0.23839 | 0.993628 | 0.64212 | 2 | 0 | pcu | Zn
gmof_Zn2O8N2-BDC_A-DPAC_A_No358 | 1.00644 | 9.81252 | 7.77972 | 9.7924 | 1600.91 | 0.198282 | 0.19956 | 0.550006 | 0.55355 | 2 | 0 | pcu | Zn
gmof_Al2O6-DPAC_B-irmof7_B_No970 | 0.92215 | 8.02822 | 7.78174 | 8.02063 | 1364.57 | 0.14913 | 0.13752 | 0.468134 | 0.43169 | 1 | 0 | rna | Al
boydwoo_str_m3_o21_o23_pcu_sym_129 | 0.48363 | 12.08116 | 7.7847 | 12.08116 | 4874.7 | 0.877122 | 0.4242 | 1.65847 | 0.80208 | 3 | 0 | pcu | Zn
gmof_Al2O6-AZO_B-BDC_B_No338 | 0.80407 | 8.18642 | 7.785 | 8.18642 | 2089.85 | 0.278556 | 0.22398 | 0.731699 | 0.58834 | 1 | 0 | rna | Al
MAQMAV_FSR | 0.9984 | 8.76924 | 7.78658 | 8.76924 | 1126.58 | 0.111408 | 0.11123 | 0.353044 | 0.35248 | 2 | 0 | bnn | Cd
gmof_AlO6-mof177_No41 | 1.07935 | 8.2735 | 7.78767 | 8.2735 | 1168.96 | 0.108732 | 0.11736 | 0.339824 | 0.36679 | 1 | 0 | tsg | Al
gmof_AlO6-mof177_No6 | 1.0958 | 7.99531 | 7.78948 | 7.99531 | 786.38 | 0.0792753 | 0.08687 | 0.263706 | 0.28897 | 1 | 0 | tsg | Al
boydwoo_str_m3_o11_o20_pcu_sym_99 | 0.56808 | 9.17448 | 7.79179 | 9.17448 | 4114.74 | 0.518662 | 0.29464 | 1.26483 | 0.71852 | 3 | 0 | pcu | Zn
gmof_Al2O6-irmof16_B-irmof20_B_No90 | 1.00299 | 8.30339 | 7.79288 | 8.30339 | 1464.67 | 0.151817 | 0.15227 | 0.498601 | 0.50009 | 1 | 0 | rna | Al
gmof_Zn2O8N2-BDC_A-DPAC_A_No585 | 0.76307 | 9.86877 | 7.79495 | 9.86877 | 2493.43 | 0.325618 | 0.24847 | 0.857849 | 0.6546 | 1 | 0 | pcu | Zn
gmof_Zn2O8N2-BDC_A-DPAC_A_No542 | 0.6948 | 9.18326 | 7.79779 | 9.18326 | 2808.48 | 0.356893 | 0.24797 | 0.959841 | 0.6669 | 1 | 0 | pcu | Zn
boydwoo_str_m3_o6_o9_pcu_sym_164 | 0.72689 | 8.6764 | 7.80104 | 8.65722 | 2394.66 | 0.291518 | 0.2119 | 0.793027 | 0.57644 | 2 | 0 | pcu | Zn
gmof_Al2O6-AZO_B-BDC_B_No12 | 0.777 | 8.15587 | 7.80177 | 8.15587 | 2192.6 | 0.280695 | 0.2181 | 0.756872 | 0.58809 | 1 | 0 | rna | Al
boydwoo_str_m3_o4_o21_pcu_sym_109 | 0.66921 | 9.98797 | 7.80308 | 9.98797 | 2940.13 | 0.38169 | 0.25543 | 0.989646 | 0.66228 | 2 | 0 | pcu | Zn
gmof_Al2O6-BDC_B-DPAC_B_No156 | 0.76297 | 8.14752 | 7.80394 | 8.13446 | 2305.29 | 0.291716 | 0.22257 | 0.779102 | 0.59443 | 1 | 0 | rna | Al
gmof_AlO6-mof177_No7 | 1.05466 | 8.09948 | 7.80665 | 8.09948 | 1391.02 | 0.123831 | 0.1306 | 0.363045 | 0.38289 | 1 | 0 | tsg | Al
boydwoo_str_m5_Al_o16_o26_sra_sym_69 | 0.77032 | 8.56688 | 7.80735 | 8.55521 | 1973.58 | 0.196309 | 0.15122 | 0.618526 | 0.47646 | 1 | 0 | rna | Al
boydwoo_str_m5_Al_o11_o19_sra_sym_28 | 0.78207 | 8.34419 | 7.80775 | 8.31227 | 2381.14 | 0.229635 | 0.17959 | 0.771226 | 0.60315 | 1 | 0 | rna | Al
gmof_Zn4O13-DPAC_A-TED_A_No31 | 0.48629 | 14.47379 | 7.80935 | 14.4467 | 4272.61 | 0.845812 | 0.41131 | 1.57038 | 0.76366 | 3 | 0 | pcu | Zn
gmof_Zn2O8N2-BDC_A-DPAC_A_No830 | 0.68843 | 10.73254 | 7.80991 | 10.41534 | 2859.45 | 0.37301 | 0.25679 | 0.956892 | 0.65875 | 2 | 0 | pcu | Zn
boydwoo_str_m3_o16_o29_pcu_sym_101 | 0.49011 | 10.192 | 7.811 | 10.1472 | 4309.11 | 0.754441 | 0.36976 | 1.48085 | 0.72578 | 2 | 0 | pcu | Zn
core_NAYZUK_SL | 1.27628 | 9.73685 | 7.8111 | 9.58056 | 718.25 | 0.078282 | 0.09991 | 0.237949 | 0.30369 | 1 | 0 | sqc | In
gmof_Zn2O8N2-BDC_A-irmof10_A_No231 | 0.74703 | 9.53429 | 7.8136 | 9.49083 | 2550.81 | 0.317285 | 0.23702 | 0.879984 | 0.65737 | 1 | 0 | pcu | Zn
boydwoo_str_m3_o4_o27_pcu_sym_157 | 0.68811 | 10.17143 | 7.81479 | 10.17143 | 2889.54 | 0.398355 | 0.27411 | 0.967599 | 0.66581 | 2 | 0 | pcu | Zn
gmof_Zn4O13-BDC_A-irmof20_A_No243 | 0.63318 | 16.17431 | 7.81955 | 16.17431 | 3211.7 | 0.604474 | 0.38274 | 1.1746 | 0.74373 | 3 | 0 | pcu | Zn
boydwoo_str_m1_o13_o26_pcu_sym_127 | 0.59627 | 13.10365 | 7.82312 | 12.79962 | 3624.98 | 0.606501 | 0.36164 | 1.2203 | 0.72763 | 3 | 0 | pcu | Zn
gmof_Zn2O8N2-irmof6_A-irmof8_A_No22 | 0.81528 | 8.76968 | 7.82586 | 8.76968 | 2101.1 | 0.217877 | 0.17763 | 0.701957 | 0.57229 | 1 | 0 | pcu | Zn
gmof_Zn4O13-DPAC_A-TED_A_No41 | 0.48717 | 14.47563 | 7.82827 | 14.47563 | 4199.8 | 0.856085 | 0.41706 | 1.57117 | 0.76543 | 3 | 0 | pcu | Zn
gmof_Al2O6-BDC_B-DPAC_B_No164 | 0.78114 | 8.00274 | 7.82905 | 8.00274 | 2169.49 | 0.267863 | 0.20924 | 0.733667 | 0.5731 | 1 | 0 | rna | Al
boydwoo_str_m3_o20_o22_pcu_sym_82 | 1.39246 | 9.33561 | 7.82969 | 9.33561 | 1282.29 | 0.137232 | 0.19109 | 0.397914 | 0.55408 | 2 | 0 | pcu | Zn
boydwoo_str_m1_o1_o4_pcu_sym_50 | 0.63038 | 13.80242 | 7.83131 | 13.80242 | 3267.53 | 0.532616 | 0.33575 | 1.15331 | 0.72702 | 3 | 0 | pcu | Zn
MOF-5_cooh_2_1314_1 | 0.5213 | 15.03656 | 7.8348 | 15.03656 | 4002.15 | 0.823575 | 0.42933 | 1.49892 | 0.78139 | 3 | 0 | pcu | Zn
gmof_AlO6-mof177-N_No1 | 1.02602 | 8.16296 | 7.83906 | 8.16296 | 1188.75 | 0.118292 | 0.12137 | 0.402798 | 0.41328 | 1 | 0 | tsg | Al
gmof_Zn2O8N2-BDC_A-DPAC_A_No635 | 0.83566 | 9.9042 | 7.84017 | 9.9042 | 2209.27 | 0.289722 | 0.24211 | 0.764806 | 0.63912 | 1 | 0 | pcu | Zn
gmof_Zn4O13-irmof20_A-irmof6_A_No31 | 0.62516 | 15.2836 | 7.84072 | 15.2836 | 3176.15 | 0.592124 | 0.37017 | 1.17476 | 0.73441 | 3 | 0 | pcu | Zn
boydwoo_str_m3_o2_o17_pcu_sym_71 | 0.53334 | 10.7776 | 7.84661 | 10.7776 | 3971.62 | 0.662557 | 0.35337 | 1.35571 | 0.72306 | 3 | 0 | pcu | Zn
boydwoo_str_m1_o13_o18_pcu_sym_253 | 0.50215 | 10.59882 | 7.84845 | 10.59495 | 4680.81 | 0.68902 | 0.34599 | 1.48984 | 0.74812 | 3 | 0 | pcu | Zn
gmof_AlO6-mof177_No31 | 1.23288 | 8.04158 | 7.84996 | 8.00178 | 1054.15 | 0.0798777 | 0.09848 | 0.270187 | 0.33311 | 1 | 0 | tsg | Al
boydwoo_str_m5_Al_o11_o19_sra_sym_75 | 0.82137 | 8.36839 | 7.8505 | 8.36839 | 2309.96 | 0.196281 | 0.16122 | 0.709934 | 0.58312 | 1 | 0 | rna | Al
boydwoo_str_m5_Al_o4_o20_sra_sym_3 | 0.79127 | 8.40573 | 7.85309 | 8.40573 | 2318.36 | 0.197947 | 0.15663 | 0.702348 | 0.55575 | 1 | 0 | rna | Al
gmof_Zn2O8N2-irmof6_A-irmof8_A_No210 | 0.93203 | 8.72496 | 7.85315 | 8.72496 | 1732.34 | 0.182881 | 0.17045 | 0.585156 | 0.54538 | 1 | 0 | pcu | Zn
gmof_Al2O6-DPAC_B-irmof6_B_No57 | 0.81462 | 8.14992 | 7.85538 | 8.14992 | 1956.13 | 0.241719 | 0.19691 | 0.681346 | 0.55504 | 1 | 0 | rna | Al
boydwoo_str_m3_o2_o8_pcu_sym_118 | 0.60675 | 12.75285 | 7.86145 | 12.75285 | 3177.29 | 0.595782 | 0.36149 | 1.1525 | 0.69928 | 3 | 0 | pcu | Zn
boydwoo_str_m1_o12_o18_pcu_sym_264 | 0.52331 | 9.87639 | 7.86162 | 9.83616 | 4704.17 | 0.71875 | 0.37613 | 1.48873 | 0.77907 | 3 | 0 | pcu | Zn
gmof_Zn4O13-BDC_A-irmof20_A_No36 | 0.579 | 15.63827 | 7.86227 | 15.63827 | 3626.78 | 0.69724 | 0.4037 | 1.31745 | 0.7628 | 3 | 0 | pcu | Zn
gmof_Zn2O8N2-irmof10_A-irmof6_A_No487 | 0.60809 | 11.31241 | 7.86249 | 11.31241 | 3519.43 | 0.488665 | 0.29715 | 1.14435 | 0.69586 | 3 | 0 | pcu | Zn
gmof_Zn2O8N2-irmof10_A-irmof6_A_No30 | 0.57482 | 12.67374 | 7.86521 | 12.67374 | 3628.59 | 0.560789 | 0.32235 | 1.23254 | 0.70848 | 3 | 0 | pcu | Zn
boydwoo_str_m3_o18_o18_pcu_sym_91 | 1.16401 | 10.50223 | 7.86822 | 10.43167 | 1609.71 | 0.203521 | 0.2369 | 0.516389 | 0.60108 | 3 | 0 | pcu | Zn
gmof_Zn4O13-BDC_A-irmof20_A_No483 | 0.63232 | 16.19011 | 7.86868 | 16.19011 | 3247.55 | 0.610344 | 0.38593 | 1.1811 | 0.74683 | 3 | 0 | pcu | Zn
boydwoo_str_m3_o2_o14_pcu_sym_151 | 0.60836 | 9.59957 | 7.86872 | 9.59957 | 3579.07 | 0.413738 | 0.2517 | 1.0888 | 0.66238 | 3 | 0 | pcu | Zn
boydwoo_str_m1_o18_o18_pcu_sym_261 | 0.91735 | 11.51408 | 7.86926 | 11.51408 | 2183.91 | 0.356134 | 0.3267 | 0.748405 | 0.68655 | 3 | 0 | pcu | Zn
boydwoo_str_m1_o14_o15_pcu_sym_162 | 0.7831 | 12.21432 | 7.86943 | 12.21143 | 2434.74 | 0.329141 | 0.25775 | 0.814086 | 0.63751 | 3 | 0 | pcu | Zn
boydwoo_str_m3_o2_o15_pcu_sym_131 | 0.64123 | 9.31455 | 7.87015 | 9.31455 | 2927.25 | 0.40433 | 0.25927 | 0.960384 | 0.61583 | 2 | 0 | pcu | Zn
gmof_Zn4O13-BDC_A-irmof20_A_No574 | 0.60016 | 16.20449 | 7.87367 | 14.43648 | 3443.17 | 0.672368 | 0.40353 | 1.26562 | 0.75958 | 3 | 0 | pcu | Zn
gmof_Zn2O8N2-irmof10_A-irmof7_A_No520 | 0.70414 | 9.07386 | 7.87585 | 8.89167 | 2821.96 | 0.298166 | 0.20995 | 0.852306 | 0.60014 | 3 | 0 | pcu | Zn
boydwoo_str_m3_o2_o12_pcu_sym_19 | 0.52278 | 9.69525 | 7.87648 | 9.39557 | 4254.34 | 0.64553 | 0.33747 | 1.39871 | 0.73122 | 3 | 0 | pcu | Zn
boydwoo_str_m5_Al_o1_o20_sra_sym_42 | 0.7915 | 8.43989 | 7.8828 | 8.43542 | 2419.85 | 0.252772 | 0.20007 | 0.76898 | 0.60865 | 1 | 0 | rna | Al
boydwoo_str_m3_o11_o20_pcu_sym_229 | 0.62141 | 10.46153 | 7.8829 | 10.40899 | 3325.85 | 0.499142 | 0.31017 | 1.13494 | 0.70526 | 2 | 0 | pcu | Zn
tobacco_SR_flt_v1-3c_triazine_Ch_v2-8c_Hf_1_Ch_1DoU_Ch_1TrU_Ch_2x2x1 | 0.87442 | 12.64302 | 7.88454 | 12.64302 | 2271.96 | 0.431748 | 0.37753 | 0.839012 | 0.73365 | 3 | UNKNOWN | flt | Hf
gmof_Zn4O13-BDC_A-irmof20_A_No305 | 0.62444 | 16.2498 | 7.88556 | 16.2498 | 3269.04 | 0.637051 | 0.3978 | 1.20936 | 0.75517 | 3 | 0 | pcu | Zn
gmof_AlO6-mofHTB_No18 | 1.06973 | 8.2107 | 7.88862 | 8.2107 | 1533.37 | 0.133726 | 0.14305 | 0.383238 | 0.40996 | 1 | 0 | tsg | Al
boydwoo_str_m5_Al_o20_o25_sra_sym_36 | 0.77641 | 8.76537 | 7.88935 | 8.46042 | 2596.22 | 0.27492 | 0.21345 | 0.793501 | 0.61608 | 1 | 0 | rna | Al
gmof_Zn4O13-BDC_A-irmof20_A_No224 | 0.64281 | 15.69811 | 7.88964 | 15.66815 | 3254.92 | 0.591389 | 0.38015 | 1.15806 | 0.74441 | 3 | 0 | pcu | Zn
boydwoo_str_m5_Al_o11_o20_sra_sym_54 | 0.67278 | 8.47018 | 7.88966 | 8.44646 | 3034.7 | 0.333334 | 0.22426 | 0.968416 | 0.65153 | 1 | 0 | rna | Al
core_BIBXOB_freeONLY | 0.40693 | 19.74021 | 7.89004 | 19.72376 | 5015.89 | 1.18059 | 0.48042 | 1.98842 | 0.80915 | 3 | 0 | UNKOWN | Ni
gmof_AlO6-irmof6_A_No14 | 1.20743 | 8.60447 | 7.89313 | 8.60447 | 854.45 | 0.0799965 | 0.09659 | 0.249522 | 0.30128 | 1 | 0 | ttp | Al
boydwoo_str_m1_o11_o14_pcu_sym_137 | 0.65476 | 11.59088 | 7.89606 | 11.24811 | 3289.77 | 0.524402 | 0.34336 | 1.11639 | 0.73097 | 3 | 0 | pcu | Zn
gmof_AlO6-pcn6_B_No13 | 1.26646 | 8.07272 | 7.89819 | 8.07272 | 629.14 | 0.0664764 | 0.08419 | 0.222438 | 0.28171 | 1 | 0 | tsg | Al
core_NEXVET_freeONLY | 0.57371 | 15.05397 | 7.89834 | 15.04938 | 3792.13 | 0.679974 | 0.39011 | 1.34302 | 0.77051 | 3 | 0 | pcu | Ni
boydwoo_str_m3_o2_o10_pcu_sym_9 | 0.58471 | 9.25521 | 7.90001 | 9.25521 | 4054.99 | 0.471481 | 0.27568 | 1.20388 | 0.70392 | 3 | 0 | pcu | Zn
gmof_Zn4O13-BDC_A-irmof20_A_No63 | 0.6501 | 16.259 | 7.90362 | 16.259 | 3147.9 | 0.6046 | 0.39305 | 1.15659 | 0.7519 | 3 | 0 | pcu | Zn
gmof_AlO6-mof177_No8 | 1.2326 | 8.13963 | 7.90476 | 8.1162 | 1038.46 | 0.0828329 | 0.1021 | 0.27334 | 0.33692 | 1 | 0 | tsg | Al
gmof_Zn4O13-BDC_A-irmof20_A_No346 | 0.64202 | 15.68849 | 7.90568 | 15.54284 | 3239.15 | 0.596477 | 0.38295 | 1.16179 | 0.74589 | 3 | 0 | pcu | Zn
MOF-5_cooh_2_16_4 | 0.70171 | 12.45169 | 7.90573 | 12.44982 | 3102.03 | 0.532458 | 0.37363 | 1.0945 | 0.76802 | 3 | 0 | pcu | Zn
gmof_Zn4O13-BDC_A-irmof20_A_No605 | 0.70351 | 16.1951 | 7.90862 | 16.1951 | 2802.43 | 0.504015 | 0.35458 | 1.0161 | 0.71484 | 3 | 0 | pcu | Zn
boydwoo_str_m1_o12_o18_pcu_sym_123 | 0.54369 | 9.83267 | 7.91565 | 9.82215 | 4414.36 | 0.688975 | 0.37459 | 1.41647 | 0.77012 | 3 | 0 | pcu | Zn
MOF-5_cooh_2_217_2 | 0.60178 | 14.08392 | 7.91964 | 14.08115 | 3774.53 | 0.631973 | 0.38031 | 1.27786 | 0.76899 | 3 | 0 | pcu | Zn
gmof_ZnN4-SiF6-DPAC_No18 | 1.05134 | 9.06571 | 7.92278 | 9.06571 | 1123.55 | 0.119771 | 0.12592 | 0.378525 | 0.39796 | 1 | 0 | pcu | Zn
gmof_Zn4O13-BDC_A-irmof20_A_No35 | 0.60482 | 16.25223 | 7.94168 | 16.25223 | 3403.65 | 0.671006 | 0.40584 | 1.2606 | 0.76244 | 3 | 0 | pcu | Zn
boydwoo_str_m5_Al_o13_o27_sra_sym_30 | 0.83336 | 9.0245 | 7.9468 | 9.0245 | 1547.46 | 0.177966 | 0.14831 | 0.51591 | 0.42994 | 1 | 0 | rna | Al
tobacco_SR_flt_v1-3c_triazine_Ch_v2-8c_Zr_1_Ch_1DoU_Ch_1TrU_Ch_2x2x1 | 0.66494 | 12.70348 | 7.94746 | 12.70215 | 2980.05 | 0.570657 | 0.37945 | 1.10477 | 0.7346 | 3 | UNKNOWN | flt | Zr
APUVIS_FSR | 1.14791 | 8.11633 | 7.95145 | 8.11633 | 895.58 | 0.0926642 | 0.10637 | 0.301418 | 0.346 | 1 | 0 | unj | Zn
MOF-5_cooh_2_2860_1 | 0.51969 | 12.80437 | 7.95195 | 12.80437 | 4601.06 | 0.671059 | 0.34874 | 1.43288 | 0.74465 | 3 | 0 | pcu | Zn
core_TAQGEZ_freeONLY | 0.92932 | 8.09619 | 7.95283 | 8.09619 | 1759.08 | 0.21109 | 0.19617 | 0.611169 | 0.56797 | 1 | 0 | rna | Cd
gmof_Zn4O13-BDC_A-irmof20_A_No334 | 0.60187 | 16.2068 | 7.9556 | 15.4563 | 3428.48 | 0.672456 | 0.40473 | 1.26368 | 0.76057 | 3 | 0 | pcu | Zn
boydwoo_str_m3_o12_o17_pcu_sym_72 | 0.75919 | 8.47264 | 7.96343 | 8.47264 | 2533.85 | 0.325623 | 0.24721 | 0.855344 | 0.64937 | 2 | 0 | pcu | Zn
boydwoo_str_m3_o2_o11_pcu_sym_119 | 0.50598 | 11.59458 | 7.96884 | 11.59458 | 4251.57 | 0.737497 | 0.37316 | 1.48069 | 0.7492 | 3 | 0 | pcu | Zn
gmof_Zn4O13-BDC_A-irmof20_A_No212 | 0.60287 | 16.16747 | 7.9694 | 15.22955 | 3433.6 | 0.668704 | 0.40314 | 1.25966 | 0.75941 | 3 | 0 | pcu | Zn
boydwoo_str_m1_o1_o3_pcu_sym_92 | 0.44678 | 14.23532 | 7.96963 | 14.23532 | 4875.92 | 1.01522 | 0.45358 | 1.79905 | 0.80378 | 3 | 0 | pcu | Zn
KARMAT_FSR | 0.59743 | 11.9832 | 7.97344 | 11.96174 | 3352.67 | 0.497215 | 0.29705 | 1.12928 | 0.67466 | 3 | 0 | ncb | Ni
gmof_Al2O6-irmof16_B-irmof20_B_No193 | 1.01728 | 8.50996 | 7.97693 | 8.49553 | 1490.63 | 0.170554 | 0.1735 | 0.513735 | 0.52261 | 1 | 0 | rna | Al
gmof_Zn4O13-BDC_A-irmof20_A_No332 | 0.59209 | 16.19961 | 7.97798 | 15.56725 | 3501.17 | 0.690383 | 0.40877 | 1.29086 | 0.76431 | 3 | 0 | pcu | Zn
boydwoo_str_m3_o2_o12_pcu_sym_152 | 0.49653 | 10.67162 | 7.97821 | 10.67162 | 4408.47 | 0.770189 | 0.38242 | 1.53093 | 0.76015 | 3 | 0 | pcu | Zn
boydwoo_str_m5_Al_o11_o20_sra_sym_139 | 0.6988 | 8.53408 | 7.97832 | 8.4933 | 2876.25 | 0.318087 | 0.22228 | 0.920561 | 0.64329 | 1 | 0 | rna | Al
boydwoo_str_m1_o16_o18_pcu_sym_212 | 0.5154 | 10.05483 | 7.97916 | 9.97769 | 4479.09 | 0.697367 | 0.35942 | 1.45482 | 0.74981 | 3 | 0 | pcu | Zn
boydwoo_str_m5_Al_o11_o20_sra_sym_133 | 0.85327 | 8.4958 | 7.98123 | 8.49329 | 2299.31 | 0.212864 | 0.18163 | 0.695258 | 0.59324 | 1 | 0 | rna | Al
boydwoo_str_m1_o5_o24_pcu_sym_24 | 0.69263 | 10.4885 | 7.98867 | 10.4885 | 3493.69 | 0.477801 | 0.33094 | 1.07717 | 0.74608 | 3 | 0 | pcu | Zn
boydwoo_str_m5_Al_o11_o20_sra_sym_26 | 0.73601 | 8.54492 | 7.99047 | 8.53627 | 2657.79 | 0.280011 | 0.20609 | 0.841732 | 0.61952 | 1 | 0 | rna | Al
OTECEX_FSR | 0.584 | 9.81849 | 7.9923 | 9.80942 | 3380.31 | 0.498033 | 0.29085 | 1.13069 | 0.66032 | 3 | 0 | fon | Al
gmof_Zn4O13-BDC_A-irmof20_A_No572 | 0.59116 | 16.18715 | 7.99282 | 15.87292 | 3532.75 | 0.690867 | 0.40841 | 1.29184 | 0.76368 | 3 | 0 | pcu | Zn
boydwoo_str_m1_o1_o27_pcu_sym_38 | 0.48064 | 13.75248 | 7.99594 | 13.75248 | 4717.79 | 0.850745 | 0.4089 | 1.63932 | 0.78792 | 3 | 0 | pcu | Zn
boydwoo_str_m3_o23_o25_pcu_sym_8 | 0.39495 | 13.49077 | 7.99739 | 13.43259 | 5762.71 | 1.03457 | 0.4086 | 1.97635 | 0.78055 | 3 | 0 | pcu | Zn
MOF-5_cooh_2_239_2 | 0.53641 | 12.24633 | 7.99944 | 12.24633 | 4161.71 | 0.781362 | 0.41913 | 1.47438 | 0.79087 | 3 | 0 | pcu | Zn
MOF-5_cooh_2_2738_1 | 0.47727 | 16.06383 | 7.99949 | 15.97959 | 4549.54 | 0.919161 | 0.43869 | 1.66412 | 0.79424 | 3 | 0 | pcu | Zn
boydwoo_str_m3_o2_o22_pcu_sym_108 | 0.60138 | 10.96188 | 8.00047 | 10.96188 | 3167.18 | 0.430892 | 0.25913 | 1.05803 | 0.63628 | 3 | 0 | pcu | Zn
MIBQAR01_FSR | 0.57856 | 15.22078 | 8.00692 | 15.2022 | 3793.35 | 0.688571 | 0.39838 | 1.33741 | 0.77377 | 3 | 0 | pcu | Zn
NOPCIH_FSR | 1.24705 | 12.97056 | 8.00903 | 12.97056 | 839.25 | 0.118391 | 0.14764 | 0.295625 | 0.36866 | 1 | 0 | UNKOWN | Ti
boydwoo_str_m3_o7_o9_pcu_sym_256 | 0.65843 | 10.56531 | 8.01262 | 10.56531 | 2469.46 | 0.323878 | 0.21325 | 0.813286 | 0.53549 | 2 | 0 | pcu | Zn
boydwoo_str_m5_Al_o2_o3_sra_sym_112 | 0.90414 | 8.83963 | 8.01358 | 8.83963 | 1588.94 | 0.191508 | 0.17315 | 0.519886 | 0.47005 | 1 | 0 | rna | Al
SERKAC_FSR | 1.65336 | 8.60108 | 8.01798 | 8.60108 | 643.49 | 0.0705834 | 0.1167 | 0.216873 | 0.35857 | 1 | 0 | UNKOWN | Er
gmof_AlO6-irmof6_A_No2 | 1.38062 | 8.68368 | 8.03017 | 8.68368 | 780.08 | 0.0655575 | 0.09051 | 0.214838 | 0.29661 | 1 | 0 | ttp | Al
boydwoo_str_m1_o1_o11_pcu_sym_211 | 0.57819 | 14.50311 | 8.03202 | 14.32344 | 3799.89 | 0.694751 | 0.4017 | 1.34377 | 0.77696 | 3 | 0 | pcu | Zn
MOF-5_cooh_2_993_2 | 0.60115 | 14.97482 | 8.03399 | 14.13426 | 3553.41 | 0.681516 | 0.40969 | 1.29475 | 0.77833 | 3 | 0 | pcu | Zn
MOF-5_cooh_2_251_3 | 0.58907 | 15.02527 | 8.04139 | 14.94028 | 3690.37 | 0.683243 | 0.40248 | 1.32051 | 0.77788 | 3 | 0 | pcu | Zn
boydwoo_str_m5_Al_o4_o20_sra_sym_141 | 0.87189 | 8.58958 | 8.04633 | 8.57857 | 2047.78 | 0.174873 | 0.15247 | 0.625215 | 0.54512 | 1 | 0 | rna | Al
gmof_Zn4O13-BDC_A-irmof20_A_No590 | 0.66725 | 16.20204 | 8.04689 | 16.2011 | 3103.59 | 0.592121 | 0.39509 | 1.13003 | 0.75401 | 3 | 0 | pcu | Zn
boydwoo_str_m1_o14_o19_pcu_sym_88 | 0.69205 | 13.17019 | 8.04797 | 13.17019 | 3083.38 | 0.500193 | 0.34616 | 1.04628 | 0.72408 | 3 | 0 | pcu | Zn
gmof_Zn4O13-BDC_A-irmof20_A_No172 | 0.65536 | 16.29164 | 8.05041 | 16.29136 | 3122.58 | 0.613798 | 0.40226 | 1.15661 | 0.758 | 3 | 0 | pcu | Zn
tobacco_SR_rtl_v1-3c_pyrrole_Ch_v2-6c_Hf_1_Ch_1TrU_Ch_2x2x2 | 1.21907 | 10.23112 | 8.05548 | 10.20742 | 1728.69 | 0.193738 | 0.23618 | 0.526788 | 0.64219 | 3 | 0 | rtl | Hf
gmof_Al2O6-irmof16_B-irmof20_B_No344 | 1.01433 | 8.83293 | 8.05989 | 8.81137 | 1447.22 | 0.143109 | 0.14516 | 0.485701 | 0.49266 | 1 | 0 | rna | Al
boydwoo_str_m1_o1_o22_pcu_sym_203 | 0.97838 | 12.02225 | 8.06453 | 11.98642 | 2143.8 | 0.296735 | 0.29032 | 0.695087 | 0.68006 | 3 | 0 | pcu | Zn
gmof_Zn4O13-BDC_A-irmof20_A_No232 | 0.67207 | 16.23049 | 8.0684 | 16.22945 | 3044.76 | 0.564275 | 0.37923 | 1.10177 | 0.74046 | 3 | 0 | pcu | Zn
MOYYIJ_FSR | 0.78994 | 10.8631 | 8.07196 | 10.8631 | 1999.65 | 0.223296 | 0.17639 | 0.720499 | 0.56915 | 3 | 0 | nbo | Cu
gmof_Al2O6-irmof16_B-irmof20_B_No367 | 1.00308 | 8.95921 | 8.07325 | 8.86607 | 1520.71 | 0.167245 | 0.16776 | 0.515992 | 0.51758 | 1 | 0 | rna | Al
gmof_Zn4O13-BDC_A-irmof20_A_No272 | 0.60842 | 15.65378 | 8.07738 | 15.43068 | 3407.56 | 0.644031 | 0.39184 | 1.23404 | 0.75081 | 3 | 0 | pcu | Zn
boydwoo_str_m1_o12_o12_pcu_sym_174 | 0.66041 | 10.35882 | 8.07775 | 10.27271 | 3321.24 | 0.493451 | 0.32588 | 1.09263 | 0.72158 | 3 | 0 | pcu | Zn
gmof_Zn4O13-BDC_A-irmof20_A_No292 | 0.63626 | 16.29289 | 8.07831 | 16.29289 | 3230.55 | 0.65227 | 0.41501 | 1.2071 | 0.76802 | 3 | 0 | pcu | Zn
boydwoo_str_m1_o1_o17_pcu_sym_70 | 0.63642 | 11.48865 | 8.08 | 11.48865 | 3635.32 | 0.467755 | 0.29769 | 1.10493 | 0.7032 | 3 | 0 | pcu | Zn
DIDDOK_FSR | 0.52756 | 9.57226 | 8.08149 | 9.57226 | 4516.19 | 0.540323 | 0.28505 | 1.37252 | 0.72408 | 3 | 0 | rob | Zn
gmof_Zn4O13-BDC_A-irmof20_A_No472 | 0.6717 | 16.25176 | 8.08412 | 16.25176 | 3053.25 | 0.572487 | 0.38454 | 1.10829 | 0.74444 | 3 | 0 | pcu | Zn
gmof_Zn4O13-BDC_A-irmof20_A_No170 | 0.63621 | 16.28057 | 8.08661 | 16.28001 | 3231.72 | 0.649582 | 0.41327 | 1.20588 | 0.76719 | 3 | 0 | pcu | Zn
gmof_Zn4O13-BDC_A-irmof20_A_No530 | 0.62643 | 16.26851 | 8.08917 | 16.26851 | 3296.08 | 0.666672 | 0.41762 | 1.23024 | 0.77065 | 3 | 0 | pcu | Zn
gmof_Zn4O13-BDC_A-irmof20_A_No30 | 0.61734 | 16.26158 | 8.08979 | 16.26098 | 3358.4 | 0.684385 | 0.4225 | 1.25528 | 0.77494 | 3 | 0 | pcu | Zn
KUTNIY_FSR | 0.65308 | 11.49482 | 8.09439 | 11.49482 | 3156.61 | 0.421436 | 0.27523 | 1.0183 | 0.66503 | 3 | 0 | fsc | Zn
gmof_Zn4O13-BDC_A-irmof20_A_No327 | 0.57086 | 16.26367 | 8.10021 | 16.25774 | 3610.51 | 0.72907 | 0.4162 | 1.34871 | 0.76993 | 3 | 0 | pcu | Zn
gmof_Zn4O13-BDC_A-irmof20_A_No207 | 0.58037 | 16.26831 | 8.10224 | 16.26831 | 3553.54 | 0.706607 | 0.41009 | 1.31807 | 0.76496 | 3 | 0 | pcu | Zn
gmof_Zn4O13-BDC_A-irmof20_A_No209 | 0.59947 | 16.28964 | 8.10375 | 16.28964 | 3435.48 | 0.666105 | 0.39931 | 1.26138 | 0.75616 | 3 | 0 | pcu | Zn
gmof_Zn4O13-BDC_A-irmof20_A_No87 | 0.60645 | 16.27024 | 8.10714 | 16.27024 | 3406.54 | 0.671303 | 0.40711 | 1.25813 | 0.76299 | 3 | 0 | pcu | Zn
boydwoo_str_m3_o7_o22_pcu_sym_130 | 0.55026 | 11.3638 | 8.10772 | 11.25297 | 3627.78 | 0.549832 | 0.30255 | 1.20692 | 0.66412 | 3 | 0 | pcu | Zn
gmof_Zn2O8N2-irmof8_A-pmof1_A_No23 | 0.60305 | 11.00032 | 8.11636 | 10.99111 | 3686.06 | 0.451685 | 0.27239 | 1.13969 | 0.68729 | 3 | 0 | sqc | Zn
boydwoo_str_m3_o25_o26_pcu_sym_66 | 0.65104 | 11.75105 | 8.12374 | 11.75105 | 3334.86 | 0.410467 | 0.26723 | 1.00853 | 0.65659 | 3 | 0 | pcu | Zn
QUDDAX_FSR | 0.82359 | 9.51426 | 8.13133 | 9.5126 | 1897.12 | 0.234353 | 0.19301 | 0.633862 | 0.52204 | 1 | 0 | UNKOWN | Mg
boydwoo_str_m5_Al_o6_o19_sra_sym_56 | 0.62552 | 8.58071 | 8.13193 | 8.58071 | 3223.85 | 0.406957 | 0.25456 | 1.0869 | 0.67988 | 1 | 0 | rna | Al
boydwoo_str_m5_Al_o16_o26_sra_sym_45 | 1.11962 | 8.86039 | 8.13289 | 8.86039 | 1210.72 | 0.120398 | 0.1348 | 0.383426 | 0.42929 | 1 | 0 | rna | Al
boydwoo_str_m3_o21_o28_pcu_sym_9 | 0.43534 | 10.26324 | 8.13645 | 9.88394 | 5389.03 | 0.817571 | 0.35592 | 1.75181 | 0.76263 | 3 | 0 | pcu | Zn
boydwoo_str_m5_Al_o6_o25_sra_sym_98 | 0.68692 | 9.09021 | 8.14387 | 9.09021 | 2604.49 | 0.274732 | 0.18872 | 0.813686 | 0.55894 | 1 | 0 | rna | Al
boydwoo_str_m1_o12_o21_pcu_sym_2 | 0.74889 | 11.36929 | 8.14463 | 11.36929 | 2971.71 | 0.435687 | 0.32628 | 0.972418 | 0.72823 | 3 | 0 | pcu | Zn
core_HOZFEJ_freeONLY | 1.10309 | 8.67384 | 8.14776 | 8.67057 | 747.76 | 0.0903278 | 0.09964 | 0.259652 | 0.28642 | 1 | 0 | rtl | Li
gmof_AlO6-pcn6_A_No7 | 0.99697 | 8.57663 | 8.15103 | 8.57663 | 1159.52 | 0.140255 | 0.13983 | 0.396221 | 0.39502 | 1 | 0 | tsg | Al
boydwoo_str_m3_o13_o27_pcu_sym_81 | 0.52333 | 9.92865 | 8.15414 | 9.92865 | 3970.96 | 0.610628 | 0.31956 | 1.35672 | 0.71001 | 2 | 0 | pcu | Zn
SOHGUS_FSR | 0.73916 | 9.64375 | 8.15458 | 9.64207 | 2226.84 | 0.299854 | 0.22164 | 0.785621 | 0.5807 | 1 | 0 | dmd | Co
gmof_AlO6-irmof6_A_No3 | 1.74628 | 8.80982 | 8.17103 | 8.80982 | 499.15 | 0.0465331 | 0.08126 | 0.146603 | 0.25601 | 1 | 0 | ttp | Al
boydwoo_str_m3_o17_o29_pcu_sym_112 | 0.45235 | 10.93859 | 8.17226 | 10.92264 | 4842.23 | 0.79813 | 0.36103 | 1.62246 | 0.73391 | 3 | 0 | pcu | Zn
QUPZIM01_FSR | 0.92519 | 8.31611 | 8.17787 | 8.31611 | 1782.52 | 0.159957 | 0.14799 | 0.510058 | 0.4719 | 1 | 0 | dmd | Fe
boydwoo_str_m5_Al_o8_o16_sra_sym_54 | 0.84699 | 8.69832 | 8.1795 | 8.69139 | 1651.82 | 0.177841 | 0.15063 | 0.544894 | 0.46152 | 1 | 0 | rna | Al
gmof_Al2O6-irmof10_B-irmof20_B_No268 | 0.84934 | 9.08338 | 8.18013 | 9.05681 | 1884.73 | 0.236785 | 0.20111 | 0.641806 | 0.54511 | 1 | 0 | rna | Al
XALMOO_FSR | 0.44456 | 13.37243 | 8.18134 | 13.33428 | 4799.18 | 0.906488 | 0.40299 | 1.72532 | 0.76701 | 3 | 0 | UNKOWN | Co
TIXKUI_FSR | 0.74483 | 8.87809 | 8.1827 | 8.877 | 2394.05 | 0.271739 | 0.2024 | 0.784661 | 0.58444 | 3 | 0 | UNKOWN | Co
boydwoo_str_m3_o16_o29_pcu_sym_227 | 0.51583 | 9.73698 | 8.18564 | 9.57803 | 4350.14 | 0.572612 | 0.29537 | 1.35078 | 0.69677 | 3 | 0 | pcu | Zn
boydwoo_str_m3_o23_o27_pcu_sym_281 | 0.58609 | 13.26318 | 8.19144 | 13.26318 | 3128.21 | 0.547305 | 0.32077 | 1.12527 | 0.65951 | 3 | 0 | pcu | Zn
gmof_Al2O6-irmof10_B-irmof20_B_No20 | 0.83836 | 9.14631 | 8.19262 | 9.09865 | 1874.82 | 0.249177 | 0.2089 | 0.66549 | 0.55792 | 1 | 0 | rna | Al
boydwoo_str_m1_o11_o15_pcu_sym_102 | 0.66257 | 10.41175 | 8.19282 | 10.41175 | 3141.03 | 0.40945 | 0.27129 | 1.00047 | 0.66288 | 3 | 0 | pcu | Zn
boydwoo_str_m1_o18_o18_pcu_sym_253 | 0.59167 | 11.25326 | 8.19762 | 11.25326 | 3373.53 | 0.515082 | 0.30476 | 1.12878 | 0.66787 | 3 | 0 | pcu | Zn
boydwoo_str_m5_Al_o6_o19_sra_sym_21 | 0.62077 | 8.70566 | 8.19812 | 8.70566 | 3122.91 | 0.409075 | 0.25394 | 1.08634 | 0.67436 | 1 | 0 | rna | Al
gmof_AlO6-mofHTB_No19 | 1.24738 | 8.45313 | 8.19864 | 8.45313 | 1236.88 | 0.0882166 | 0.11004 | 0.286479 | 0.35735 | 1 | 0 | tsg | Al
boydwoo_str_m3_o2_o23_pcu_sym_32 | 0.65769 | 12.31351 | 8.22078 | 12.31351 | 2918.21 | 0.466114 | 0.30656 | 1.00469 | 0.66078 | 3 | 0 | pcu | Zn
boydwoo_str_m3_o21_o25_pcu_sym_1 | 0.35339 | 12.64412 | 8.22345 | 12.64412 | 6192.47 | 1.40902 | 0.49793 | 2.3769 | 0.83997 | 3 | 0 | pcu | Zn
boydwoo_str_m5_Al_o13_o27_sra_sym_16 | 1.25092 | 8.54087 | 8.22444 | 8.45327 | 871.75 | 0.079757 | 0.09977 | 0.282039 | 0.35281 | 1 | 0 | rna | Al
boydwoo_str_m3_o21_o26_pcu_sym_84 | 0.45149 | 11.46803 | 8.23147 | 11.46803 | 5318.22 | 0.837561 | 0.37815 | 1.71433 | 0.774 | 3 | 0 | pcu | Zn
boydwoo_str_m3_o25_o25_pcu_sym_101 | 0.51938 | 12.9603 | 8.23754 | 12.95949 | 4147.11 | 0.583387 | 0.303 | 1.39378 | 0.7239 | 3 | 0 | pcu | Zn
boydwoo_str_m3_o2_o14_pcu_sym_196 | 0.56657 | 11.51013 | 8.24077 | 11.51013 | 3617.84 | 0.595201 | 0.33722 | 1.25677 | 0.71204 | 3 | 0 | pcu | Zn
boydwoo_str_m1_o11_o15_pcu_sym_214 | 0.58961 | 11.72564 | 8.24205 | 11.69338 | 3773.68 | 0.628724 | 0.3707 | 1.27253 | 0.75029 | 3 | 0 | pcu | Zn
gmof_CuN4-SiF6-ADC_No11 | 0.88608 | 8.90086 | 8.24531 | 8.89712 | 1620.17 | 0.189316 | 0.16775 | 0.580701 | 0.51455 | 1 | 0 | pcu | Cu
gmof_AlO6-mof177_No9 | 1.49878 | 8.5833 | 8.24611 | 8.5833 | 691.47 | 0.066861 | 0.10021 | 0.201237 | 0.30161 | 1 | 0 | tsg | Al
gmof_AlO6-mof177_No25 | 1.28842 | 8.56311 | 8.25339 | 8.56311 | 1060 | 0.099269 | 0.1279 | 0.295455 | 0.38067 | 1 | 0 | tsg | Al
boydwoo_str_m3_o2_o17_pcu_sym_195 | 0.57792 | 10.59258 | 8.25855 | 10.22451 | 3299.59 | 0.447988 | 0.2589 | 1.11594 | 0.64492 | 2 | 0 | pcu | Zn
boydwoo_str_m3_o2_o6_pcu_sym_177 | 0.54515 | 11.28103 | 8.26582 | 11.26142 | 3927.99 | 0.547593 | 0.29852 | 1.24298 | 0.67761 | 3 | 0 | pcu | Zn
boydwoo_str_m3_o13_o26_pcu_sym_145 | 0.52083 | 11.47623 | 8.27799 | 11.47623 | 4386.24 | 0.637807 | 0.33219 | 1.40316 | 0.73081 | 3 | 0 | pcu | Zn
QUQBAH_FSR | 0.74914 | 9.69555 | 8.27974 | 9.69211 | 2167.1 | 0.290348 | 0.21751 | 0.762438 | 0.57117 | 1 | 0 | dmd | Fe
gmof_AlO6-pcn6_B_No12 | 1.08966 | 8.71167 | 8.28498 | 8.71167 | 944.17 | 0.101169 | 0.11024 | 0.318649 | 0.34722 | 1 | 0 | tsg | Al
gmof_AlO6-mof177_No32 | 1.49863 | 8.60995 | 8.28592 | 8.60995 | 655.21 | 0.0649993 | 0.09741 | 0.199302 | 0.29868 | 1 | 0 | tsg | Al
boydwoo_str_m3_o23_o26_pcu_sym_181 | 0.63991 | 10.13322 | 8.30092 | 9.96878 | 2986.77 | 0.37677 | 0.2411 | 0.950974 | 0.60854 | 3 | 0 | pcu | Zn
MOYMET_FSR | 1.15418 | 9.04809 | 8.30414 | 9.04809 | 753.8 | 0.0928712 | 0.10719 | 0.268251 | 0.30961 | 1 | 0 | cds | Co
MOF-5_cooh_2_683_1 | 0.54972 | 15.24761 | 8.30959 | 15.24761 | 3619.57 | 0.752561 | 0.4137 | 1.38719 | 0.76257 | 3 | 0 | pcu | Zn
gmof_Zn4O13-BDC_A-irmof20_A_No242 | 0.5928 | 16.17734 | 8.31668 | 16.17734 | 3485.08 | 0.686501 | 0.40696 | 1.28587 | 0.76227 | 3 | 0 | pcu | Zn
boydwoo_str_m3_o2_o11_pcu_sym_158 | 0.53967 | 10.68833 | 8.31783 | 10.68833 | 3778.26 | 0.586418 | 0.31647 | 1.29108 | 0.69675 | 3 | 0 | pcu | Zn
gmof_AlO6-irmof6_A_No9 | 1.35091 | 8.46754 | 8.31826 | 8.46754 | 528.52 | 0.0602556 | 0.0814 | 0.187688 | 0.25355 | 1 | 0 | ttp | Al
boydwoo_str_m1_o14_o27_pcu_sym_101 | 0.55505 | 14.80785 | 8.32633 | 14.80785 | 3271.36 | 0.766923 | 0.42568 | 1.34102 | 0.74433 | 3 | 0 | pcu | Zn
boydwoo_str_m3_o23_o27_pcu_sym_204 | 0.91253 | 11.91568 | 8.33206 | 11.87304 | 1977.45 | 0.322873 | 0.29463 | 0.684889 | 0.62498 | 3 | 0 | pcu | Zn
boydwoo_str_m3_o16_o28_pcu_sym_35 | 0.54523 | 10.79189 | 8.33901 | 10.52985 | 3794.22 | 0.685533 | 0.37377 | 1.34919 | 0.73561 | 2 | 0 | pcu | Zn
boydwoo_str_m5_Al_o3_o18_sra_sym_26 | 0.88424 | 8.74587 | 8.34082 | 8.60756 | 1226.6 | 0.154438 | 0.13656 | 0.416246 | 0.36806 | 1 | 0 | rna | Al
gmof_Zn4O13-BDC_A-irmof20_A_No182 | 0.58439 | 16.27013 | 8.34086 | 16.27013 | 3517.86 | 0.717431 | 0.41926 | 1.32008 | 0.77144 | 3 | 0 | pcu | Zn
gmof_Zn2O8N2-ADC_A-BDC_A_No817 | 0.53246 | 12.34505 | 8.34191 | 12.1761 | 3806.36 | 0.695173 | 0.37015 | 1.36385 | 0.72619 | 3 | 0 | pcu | Zn
gmof_AlO6-pcn6_B_No9 | 1.1114 | 8.80313 | 8.34378 | 8.80313 | 1186.23 | 0.104076 | 0.11567 | 0.321019 | 0.35678 | 1 | 0 | tsg | Al
boydwoo_str_m5_Al_o7_o18_sra_sym_16 | 0.71891 | 8.84151 | 8.34699 | 8.84151 | 1906.99 | 0.250839 | 0.18033 | 0.647692 | 0.46563 | 1 | 0 | rna | Al
gmof_Zn4O13-BDC_A-irmof20_A_No484 | 0.61932 | 16.25797 | 8.34902 | 16.25797 | 3308.87 | 0.630808 | 0.39067 | 1.20877 | 0.74861 | 3 | 0 | pcu | Zn
boydwoo_str_m3_o2_o8_pcu_sym_211 | 0.71206 | 11.85156 | 8.35286 | 11.85156 | 2738.76 | 0.46319 | 0.32982 | 0.947571 | 0.67473 | 3 | 0 | pcu | Zn
gmof_Zn4O13-DPAC_A-TED_A_No19 | 0.56087 | 14.47995 | 8.35395 | 14.47284 | 3520.93 | 0.638904 | 0.35834 | 1.26954 | 0.71204 | 3 | 0 | pcu | Zn
boydwoo_str_m5_Al_o17_o20_sra_sym_24 | 0.93613 | 8.83812 | 8.3552 | 8.83812 | 1922.45 | 0.230373 | 0.21566 | 0.62976 | 0.58954 | 1 | 0 | rna | Al
gmof_AlO6-PEDOT_A_No1 | 1.04418 | 8.95357 | 8.35558 | 8.95357 | 1584.67 | 0.143366 | 0.1497 | 0.443974 | 0.46359 | 1 | 0 | ttp | Al
gmof_AlO6-pcn6_B_No8 | 1.00923 | 8.92088 | 8.35682 | 8.92088 | 1260.79 | 0.138521 | 0.1398 | 0.390455 | 0.39406 | 1 | 0 | tsg | Al
boydwoo_str_m3_o13_o29_pcu_sym_33 | 0.48402 | 10.51216 | 8.35749 | 10.12809 | 4785.78 | 0.774535 | 0.37489 | 1.57419 | 0.76194 | 3 | 0 | pcu | Zn
gmof_Zn4O13-BDC_A-irmof20_A_No542 | 0.57437 | 16.26858 | 8.35791 | 16.26843 | 3588.77 | 0.738589 | 0.42422 | 1.34888 | 0.77475 | 3 | 0 | pcu | Zn
boydwoo_str_m1_o11_o24_pcu_sym_37 | 0.5393 | 12.96883 | 8.36308 | 12.96883 | 3964.01 | 0.79623 | 0.42941 | 1.46882 | 0.79214 | 3 | 0 | pcu | Zn
gmof_Al2O6-AZO_B-irmof20_B_No65 | 0.75563 | 9.52001 | 8.36436 | 9.43528 | 2139.14 | 0.294577 | 0.22259 | 0.754396 | 0.57004 | 1 | 0 | rna | Al
boydwoo_str_m5_Al_o21_o26_sra_sym_106 | 1.07496 | 8.63167 | 8.36619 | 8.63167 | 1560.11 | 0.175095 | 0.18822 | 0.506502 | 0.54447 | 1 | 0 | rna | Al
gmof_Zn4O13-BDC_A-irmof20_A_No546 | 0.60104 | 16.29967 | 8.36628 | 16.29967 | 3349.9 | 0.68644 | 0.41258 | 1.26876 | 0.76258 | 3 | 0 | pcu | Zn
core_VACFUB01_freeONLY | 1.22263 | 8.446 | 8.37492 | 8.44481 | 753.75 | 0.0880805 | 0.10769 | 0.26447 | 0.32335 | 1 | 0 | qtz | Zn
core_IYUCIQ_freeONLY | 0.92743 | 9.71125 | 8.37696 | 9.70559 | 1943.31 | 0.240438 | 0.22299 | 0.595624 | 0.5524 | 3 | 0 | UNKOWN | Dy
GASROK_FSR | 1.17549 | 8.53991 | 8.37699 | 8.53991 | 689.76 | 0.0804513 | 0.09457 | 0.238887 | 0.28081 | 1 | 0 | uni | Zn
SERCEZ_FSR | 0.72942 | 9.85196 | 8.37793 | 9.85161 | 2618.03 | 0.298318 | 0.2176 | 0.797604 | 0.58179 | 3 | 1 | pcu | Zn
gmof_Al2O6-AZO_B-irmof20_B_No60 | 0.78189 | 9.443 | 8.38018 | 9.3452 | 2039.86 | 0.278532 | 0.21778 | 0.708097 | 0.55365 | 1 | 0 | rna | Al
gmof_Zn4O13-BDC_A-irmof20_A_No604 | 0.66305 | 16.2096 | 8.38043 | 16.2087 | 3043.22 | 0.565022 | 0.37464 | 1.10783 | 0.73455 | 3 | 0 | pcu | Zn
boydwoo_str_m5_Al_o6_o19_sra_sym_25 | 0.63946 | 8.9114 | 8.38135 | 8.9114 | 3114.36 | 0.37075 | 0.23708 | 1.03045 | 0.65893 | 1 | 0 | rna | Al
boydwoo_str_m5_Al_o7_o20_sra_sym_55 | 0.88204 | 8.92579 | 8.38867 | 8.90839 | 2115.69 | 0.294748 | 0.25998 | 0.720714 | 0.6357 | 1 | 0 | rna | Al
gmof_ZnN4-SiF6-ADC_No11 | 0.88231 | 9.10542 | 8.39684 | 9.10542 | 1782.56 | 0.19892 | 0.17551 | 0.589121 | 0.51979 | 1 | 0 | pcu | Zn
gmof_Zn4O13-BDC_A-irmof20_A_No236 | 0.56984 | 16.15967 | 8.39747 | 16.15967 | 3612.03 | 0.713837 | 0.40677 | 1.33717 | 0.76197 | 3 | 0 | pcu | Zn
boydwoo_str_m5_Al_o8_o16_sra_sym_98 | 0.80636 | 9.17925 | 8.40117 | 9.17925 | 1836.97 | 0.207463 | 0.16729 | 0.599161 | 0.48314 | 1 | 0 | rna | Al
boydwoo_str_m3_o25_o27_pcu_sym_71 | 0.5012 | 12.8187 | 8.40588 | 12.81653 | 3946.84 | 0.667362 | 0.33448 | 1.39444 | 0.69889 | 3 | 0 | pcu | Zn
boydwoo_str_m3_o23_o26_pcu_sym_20 | 0.62935 | 12.55305 | 8.40979 | 12.55305 | 3119.68 | 0.511336 | 0.32181 | 1.08146 | 0.68062 | 3 | 0 | pcu | Zn
tobacco_SR_flt_v1-3c_triazine_Ch_v2-8c_Hf_1_Ch_1TrU_Ch_2x2x1 | 0.79774 | 13.59987 | 8.42196 | 13.50101 | 2516.82 | 0.530934 | 0.42355 | 0.965134 | 0.76993 | 3 | UNKNOWN | flt | Hf
gmof_Zn2O8N2-AZO_A-irmof7_A_No517 | 0.52013 | 12.43994 | 8.4233 | 12.43994 | 3890.97 | 0.723933 | 0.37654 | 1.41039 | 0.73359 | 3 | 0 | pcu | Zn
boydwoo_str_m5_Al_o20_o25_sra_sym_138 | 0.70936 | 9.25199 | 8.43095 | 9.25199 | 2938.03 | 0.358126 | 0.25404 | 0.927625 | 0.65802 | 1 | 0 | rna | Al
gmof_Zn4O13-DPAC_A-TED_A_No37 | 0.56461 | 14.42208 | 8.4311 | 14.39438 | 3496.06 | 0.651994 | 0.36812 | 1.27496 | 0.71985 | 3 | 0 | pcu | Zn
boydwoo_str_m3_o13_o28_pcu_sym_76 | 0.45624 | 11.0827 | 8.4327 | 10.91854 | 4850.24 | 0.889005 | 0.4056 | 1.68946 | 0.7708 | 3 | 0 | pcu | Zn
gmof_Zn4O13-BDC_A-irmof20_A_No58 | 0.63275 | 16.28719 | 8.43617 | 16.28719 | 3227.11 | 0.636047 | 0.40246 | 1.19729 | 0.75759 | 3 | 0 | pcu | Zn
boydwoo_str_m5_Al_o3_o6_sra_sym_152 | 0.7389 | 8.84513 | 8.43959 | 8.84513 | 2152.31 | 0.287577 | 0.21249 | 0.718001 | 0.53053 | 1 | 0 | rna | Al
boydwoo_str_m5_Al_o7_o13_sra_sym_84 | 0.73821 | 8.81383 | 8.44089 | 8.79713 | 2205.01 | 0.280122 | 0.20679 | 0.745271 | 0.55017 | 1 | 0 | rna | Al
gmof_Zn4O13-BDC_A-irmof20_A_No538 | 0.56047 | 16.27484 | 8.44531 | 16.27484 | 3636.68 | 0.74832 | 0.41941 | 1.37383 | 0.76999 | 3 | 0 | pcu | Zn
gmof_Zn4O13-BDC_A-irmof20_A_No298 | 0.56162 | 16.29331 | 8.4455 | 16.29331 | 3640.64 | 0.750171 | 0.42131 | 1.37419 | 0.77177 | 3 | 0 | pcu | Zn
gmof_Zn4O13-DPAC_A-TED_A_No32 | 0.49894 | 14.43389 | 8.44689 | 14.42382 | 4037.93 | 0.809937 | 0.40411 | 1.5088 | 0.7528 | 3 | 0 | pcu | Zn
boydwoo_str_m3_o2_o16_pcu_sym_251 | 0.61054 | 9.91894 | 8.44753 | 9.91894 | 3042.06 | 0.461952 | 0.28204 | 1.05002 | 0.64108 | 2 | 0 | pcu | Zn
gmof_Zn4O13-BDC_A-irmof20_A_No176 | 0.56151 | 16.28137 | 8.44765 | 16.28137 | 3623.18 | 0.747145 | 0.41953 | 1.37166 | 0.7702 | 3 | 0 | pcu | Zn
gmof_Zn4O13-BDC_A-irmof20_A_No32 | 0.5424 | 16.25554 | 8.44979 | 16.24865 | 3796.37 | 0.790947 | 0.42901 | 1.43532 | 0.77852 | 3 | 0 | pcu | Zn
gmof_CuN4-SiF6-DPAC_No21 | 0.99316 | 9.03606 | 8.45068 | 9.03606 | 1446.76 | 0.170729 | 0.16956 | 0.512015 | 0.50851 | 1 | 0 | pcu | Cu
boydwoo_str_m1_o11_o24_pcu_sym_197 | 0.53978 | 12.8652 | 8.45124 | 12.8652 | 4053.07 | 0.772434 | 0.41694 | 1.45618 | 0.78601 | 3 | 0 | pcu | Zn
gmof_Zn4O13-DPAC_A-TED_A_No40 | 0.48587 | 14.48389 | 8.45128 | 14.48389 | 4108.24 | 0.869495 | 0.42246 | 1.57366 | 0.76459 | 3 | 0 | pcu | Zn
tobacco_SR_flt_v1-3c_triazine_Ch_v2-8c_Zr_1_Ch_1TrU_Ch_2x2x1 | 0.60585 | 13.63809 | 8.45309 | 13.3612 | 3285.72 | 0.701962 | 0.42528 | 1.26917 | 0.76892 | 3 | UNKNOWN | flt | Zr
gmof_Zn4O13-BDC_A-irmof20_A_No296 | 0.55202 | 16.27318 | 8.45417 | 16.26469 | 3700.96 | 0.770057 | 0.42509 | 1.40416 | 0.77513 | 3 | 0 | pcu | Zn
boydwoo_str_m5_Al_o7_o20_sra_sym_63 | 0.73339 | 8.80111 | 8.4598 | 8.80111 | 2001.95 | 0.24196 | 0.17745 | 0.666238 | 0.48861 | 1 | 0 | rna | Al
boydwoo_str_m3_o7_o22_pcu_sym_233 | 1.0534 | 10.71285 | 8.46094 | 10.69956 | 1891.81 | 0.298815 | 0.31477 | 0.641041 | 0.67527 | 3 | 0 | pcu | Zn
gmof_Zn4O13-DPAC_A-TED_A_No22 | 0.48814 | 14.46606 | 8.46772 | 14.43662 | 4122.33 | 0.868203 | 0.4238 | 1.56723 | 0.76502 | 3 | 0 | pcu | Zn
BUVYIB_FSR | 0.70887 | 10.88281 | 8.47334 | 10.88281 | 2469.02 | 0.214511 | 0.15206 | 0.828462 | 0.58727 | 3 | 0 | nbo | Fe
gmof_AlO6-mofHTB_No10 | 1.1352 | 8.75758 | 8.4764 | 8.75758 | 1087.54 | 0.123423 | 0.14011 | 0.34283 | 0.38918 | 1 | 0 | tsg | Al
gmof_AlO6-irmof6_A_No4 | 1.08072 | 9.00111 | 8.47659 | 8.99811 | 786.42 | 0.0898198 | 0.09707 | 0.278944 | 0.30146 | 1 | 0 | ttp | Al
boydwoo_str_m3_o13_o19_pcu_sym_87 | 0.57788 | 9.99454 | 8.4854 | 9.99454 | 3679.39 | 0.551121 | 0.31848 | 1.25682 | 0.72629 | 2 | 0 | pcu | Zn
gmof_Zn4O13-BDC_A-irmof20_A_No461 | 0.57857 | 16.25539 | 8.48758 | 16.25448 | 3569.09 | 0.707361 | 0.40926 | 1.32424 | 0.76617 | 3 | 0 | pcu | Zn
gmof_Zn4O13-BDC_A-irmof20_A_No158 | 0.55464 | 15.96757 | 8.50538 | 15.96757 | 3732.59 | 0.767188 | 0.42551 | 1.4002 | 0.7766 | 3 | 0 | pcu | Zn
gmof_AlO6-irmof6_A_No6 | 1.1741 | 9.14499 | 8.5153 | 9.14499 | 898.78 | 0.0846262 | 0.09936 | 0.26237 | 0.30805 | 1 | 0 | ttp | Al
gmof_Al2O6-ADC_B-irmof20_B_No146 | 0.92926 | 8.94002 | 8.52241 | 8.94002 | 1698.59 | 0.19621 | 0.18233 | 0.577363 | 0.53652 | 1 | 0 | rna | Al
gmof_AlO6-mofHTB_No20 | 1.42066 | 9.30972 | 8.52762 | 9.30793 | 617.19 | 0.0712206 | 0.10118 | 0.201956 | 0.28691 | 1 | 0 | tsg | Al
gmof_Zn4O13-DPAC_A-TED_A_No2 | 0.55075 | 14.48094 | 8.52791 | 14.48094 | 3640.35 | 0.739458 | 0.40726 | 1.36382 | 0.75113 | 3 | 0 | pcu | Zn
gmof_Zn4O13-BDC_A-irmof20_A_No91 | 0.75749 | 16.14559 | 8.52832 | 16.14559 | 2525.5 | 0.494226 | 0.37437 | 0.957706 | 0.72545 | 3 | 0 | pcu | Zn
gmof_Zn4O13-BDC_A-irmof20_A_No521 | 0.61566 | 16.23373 | 8.53294 | 16.21876 | 3332.45 | 0.626423 | 0.38566 | 1.21362 | 0.74717 | 3 | 0 | pcu | Zn
gmof_Zn4O13-BDC_A-irmof20_A_No341 | 0.58103 | 16.27903 | 8.5333 | 16.27348 | 3519.8 | 0.719451 | 0.41802 | 1.32584 | 0.77035 | 3 | 0 | pcu | Zn
REBLES_FSR | 0.76113 | 9.31663 | 8.5341 | 9.30963 | 2325.46 | 0.316663 | 0.24102 | 0.781817 | 0.59506 | 3 | 0 | tfz-d | Co
gmof_Zn4O13-BDC_A-irmof20_A_No219 | 0.58099 | 16.2688 | 8.5353 | 16.2688 | 3528 | 0.715525 | 0.41571 | 1.32366 | 0.76903 | 3 | 0 | pcu | Zn
gmof_AlO6-mofHTB_No11 | 1.41765 | 9.20246 | 8.53559 | 9.20246 | 542.38 | 0.063422 | 0.08991 | 0.183494 | 0.26013 | 1 | 0 | tsg | Al
boydwoo_str_m5_Al_o23_o23_sra_sym_5 | 0.67543 | 8.78143 | 8.54131 | 8.78143 | 2713.33 | 0.241267 | 0.16296 | 0.833908 | 0.56325 | 1 | 0 | rna | Al
gmof_AlO6-irmof6_A_No17 | 1.18964 | 9.14885 | 8.54276 | 9.14885 | 764.58 | 0.0875644 | 0.10417 | 0.250118 | 0.29755 | 1 | 0 | ttp | Al
gmof_Zn4O13-BDC_A-irmof20_A_No101 | 0.65193 | 16.29403 | 8.54284 | 16.29403 | 3137.06 | 0.611583 | 0.39871 | 1.1598 | 0.75611 | 3 | 0 | pcu | Zn
gmof_Zn4O13-BDC_A-irmof20_A_No639 | 0.61133 | 16.21473 | 8.54581 | 16.21473 | 3334.31 | 0.650177 | 0.39747 | 1.23443 | 0.75464 | 3 | 0 | pcu | Zn
boydwoo_str_m3_o2_o21_pcu_sym_10 | 0.44169 | 11.37427 | 8.54649 | 10.96132 | 5070.53 | 0.960987 | 0.42446 | 1.78724 | 0.78941 | 3 | 0 | pcu | Zn
gmof_Zn4O13-BDC_A-irmof20_A_No581 | 0.58021 | 16.26201 | 8.5497 | 16.26025 | 3520.89 | 0.716997 | 0.41601 | 1.32388 | 0.76813 | 3 | 0 | pcu | Zn
gmof_AlO6-mof177_No40 | 1.14848 | 8.88588 | 8.54996 | 8.88588 | 852.25 | 0.0969372 | 0.11133 | 0.288121 | 0.3309 | 1 | 0 | tsg | Al
gmof_AlO6-mof177_No30 | 1.04948 | 8.85873 | 8.55244 | 8.85873 | 1263.6 | 0.133247 | 0.13984 | 0.375034 | 0.39359 | 1 | 0 | tsg | Al
gmof_Zn2O8N2-AZO_A-irmof7_A_No182 | 0.70402 | 11.52908 | 8.55773 | 11.52908 | 2826.88 | 0.486279 | 0.34235 | 0.992003 | 0.69839 | 3 | 0 | pcu | Zn
gmof_Zn4O13-DPAC_A-TED_A_No12 | 0.50626 | 14.49394 | 8.56189 | 14.49394 | 3947.59 | 0.814032 | 0.41211 | 1.49053 | 0.75459 | 3 | 0 | pcu | Zn
boydwoo_str_m3_o17_o28_pcu_sym_149 | 0.50676 | 13.65849 | 8.56452 | 13.63514 | 4023.44 | 0.77473 | 0.3926 | 1.46159 | 0.74067 | 3 | 0 | pcu | Zn
boydwoo_str_m3_o8_o19_pcu_sym_110 | 0.49024 | 10.41463 | 8.56817 | 10.38948 | 4252.5 | 0.690335 | 0.33843 | 1.45159 | 0.71163 | 3 | 0 | pcu | Zn
boydwoo_str_m5_Al_o7_o18_sra_sym_112 | 0.63816 | 8.99005 | 8.56932 | 8.98909 | 2845.59 | 0.357561 | 0.22818 | 0.929835 | 0.59338 | 1 | 0 | rna | Al
WOBHEB_FSR | 1.34924 | 10.37261 | 8.57019 | 10.37261 | 985.73 | 0.128146 | 0.1729 | 0.350471 | 0.47287 | 1 | 0 | UNKOWN | Zn
boydwoo_str_m3_o18_o26_pcu_sym_187 | 0.64888 | 10.11374 | 8.57632 | 10.11374 | 2885.47 | 0.375168 | 0.24344 | 0.930568 | 0.60383 | 3 | 0 | pcu | Zn
boydwoo_str_m1_o11_o25_pcu_sym_123 | 0.47291 | 12.85396 | 8.57644 | 12.75881 | 4636.5 | 0.979731 | 0.46332 | 1.71971 | 0.81326 | 3 | 0 | pcu | Zn
gmof_AlO6-irmof6_A_No5 | 1.14935 | 9.06183 | 8.58436 | 9.06183 | 618.13 | 0.0777744 | 0.08939 | 0.231566 | 0.26615 | 1 | 0 | ttp | Al
boydwoo_str_m1_o13_o18_pcu_sym_119 | 0.52924 | 11.25618 | 8.59054 | 11.25618 | 4366.92 | 0.627844 | 0.33228 | 1.38066 | 0.7307 | 3 | 0 | pcu | Zn
boydwoo_str_m3_o6_o22_pcu_sym_190 | 0.44447 | 13.05797 | 8.59289 | 13.05797 | 4814.63 | 0.918899 | 0.40842 | 1.73352 | 0.77049 | 3 | 0 | pcu | Zn
boydwoo_str_m3_o6_o16_pcu_sym_121 | 0.74521 | 11.31863 | 8.59332 | 11.31863 | 2625.23 | 0.450747 | 0.3359 | 0.940249 | 0.70068 | 2 | 0 | pcu | Zn
gmof_Zn4O13-BDC_A-irmof20_A_No448 | 0.55973 | 16.26939 | 8.59676 | 16.26838 | 3730.33 | 0.750006 | 0.4198 | 1.3833 | 0.77427 | 3 | 0 | pcu | Zn
gmof_Zn4O13-BDC_A-irmof20_A_No328 | 0.56275 | 16.28582 | 8.59852 | 16.28582 | 3653.06 | 0.760651 | 0.42806 | 1.38241 | 0.77796 | 3 | 0 | pcu | Zn
gmof_Zn4O13-BDC_A-irmof20_A_No42 | 0.54342 | 16.24655 | 8.60105 | 16.24634 | 3800.64 | 0.802892 | 0.43631 | 1.44495 | 0.78522 | 3 | 0 | pcu | Zn
gmof_AlO6-irmof6_A_No7 | 1.33119 | 9.2291 | 8.60229 | 9.2291 | 666.95 | 0.0675408 | 0.08991 | 0.203126 | 0.2704 | 1 | 0 | ttp | Al
boydwoo_str_m3_o19_o21_pcu_sym_18 | 0.48942 | 11.00277 | 8.60305 | 10.99044 | 4812.59 | 0.810554 | 0.3967 | 1.6301 | 0.7978 | 3 | 0 | pcu | Zn
gmof_Zn4O13-BDC_A-irmof20_A_No326 | 0.55311 | 16.26749 | 8.60414 | 16.26475 | 3728.42 | 0.780827 | 0.43188 | 1.4132 | 0.78165 | 3 | 0 | pcu | Zn
gmof_Zn4O13-BDC_A-irmof20_A_No206 | 0.56263 | 16.26927 | 8.60782 | 16.26927 | 3650.87 | 0.756968 | 0.42589 | 1.38056 | 0.77674 | 3 | 0 | pcu | Zn
UFAQOK_FSR | 1.08577 | 8.79807 | 8.60852 | 8.79807 | 1052.55 | 0.120376 | 0.1307 | 0.355408 | 0.38589 | 1 | 0 | unj | Cd
SARSUC_FSR | 0.67641 | 11.03487 | 8.61034 | 11.02407 | 2681.23 | 0.372571 | 0.25201 | 0.961314 | 0.65024 | 1 | 0 | pcu | Ni
boydwoo_str_m3_o8_o14_pcu_sym_178 | 0.66038 | 10.96819 | 8.61044 | 10.77757 | 3150.1 | 0.475605 | 0.31408 | 1.04246 | 0.68842 | 3 | 0 | pcu | Zn
boydwoo_str_m1_o11_o15_pcu_sym_16 | 0.58809 | 12.0105 | 8.61459 | 11.00466 | 3720.62 | 0.616808 | 0.36274 | 1.26679 | 0.74499 | 3 | 0 | pcu | Zn
boydwoo_str_m5_Al_o6_o27_sra_sym_73 | 0.72837 | 9.2546 | 8.6169 | 9.2546 | 2213.36 | 0.310653 | 0.22627 | 0.757487 | 0.55173 | 1 | 0 | rna | Al
gmof_Al2O6-DPAC_B-irmof20_B_No325 | 0.75229 | 9.47717 | 8.61786 | 9.47717 | 2123.64 | 0.292998 | 0.22042 | 0.751239 | 0.56515 | 1 | 0 | rna | Al
boydwoo_str_m5_Al_o7_o18_sra_sym_64 | 0.69035 | 9.17982 | 8.61852 | 9.17982 | 2193.87 | 0.276093 | 0.1906 | 0.726054 | 0.50123 | 1 | 0 | rna | Al
boydwoo_str_m3_o6_o11_pcu_sym_35 | 0.46997 | 11.86506 | 8.62436 | 11.86506 | 4804.33 | 0.854306 | 0.4015 | 1.6595 | 0.77992 | 3 | 0 | pcu | Zn
core_FUNCAT_freeONLY | 0.92845 | 9.31741 | 8.62631 | 9.31741 | 1409.6 | 0.171049 | 0.15881 | 0.485919 | 0.45115 | 1 | 1 | fsc | Zn
gmof_AlO6-irmof6_A_No12 | 1.09263 | 9.20514 | 8.63159 | 9.2048 | 818.7 | 0.0929591 | 0.10157 | 0.284442 | 0.31079 | 1 | 0 | ttp | Al
gmof_Zn4O13-DPAC_A-TED_A_No7 | 0.48706 | 14.41129 | 8.63252 | 14.40252 | 4094.9 | 0.845789 | 0.41195 | 1.55096 | 0.75541 | 3 | 0 | pcu | Zn
gmof_Zn2O8N2-AZO_A-irmof7_A_No510 | 0.51211 | 12.06259 | 8.63849 | 12.06259 | 3982.5 | 0.740195 | 0.37906 | 1.43757 | 0.73619 | 3 | 0 | pcu | Zn
gmof_AlO6-irmof6_A_No1 | 1.01104 | 9.27774 | 8.64584 | 9.27774 | 995.98 | 0.128057 | 0.12947 | 0.351214 | 0.35509 | 1 | 0 | ttp | Al
gmof_Zn2O8N2-AZO_A-irmof7_A_No470 | 0.48447 | 12.81781 | 8.64826 | 12.81781 | 4139.58 | 0.796307 | 0.38579 | 1.52894 | 0.74073 | 3 | 0 | pcu | Zn
gmof_Zn4O13-BDC_A-irmof20_A_No506 | 0.57007 | 16.24874 | 8.6555 | 16.24874 | 3607.23 | 0.731319 | 0.4169 | 1.35118 | 0.77026 | 3 | 0 | pcu | Zn
boydwoo_str_m3_o8_o11_pcu_sym_150 | 0.57667 | 10.95738 | 8.65664 | 10.95738 | 3545.45 | 0.537705 | 0.31008 | 1.18145 | 0.68131 | 3 | 0 | pcu | Zn
gmof_Zn2O8N2-irmof14_A-irmof8_A_No19 | 0.66502 | 10.05801 | 8.6589 | 9.80986 | 3015.67 | 0.417434 | 0.2776 | 1.00524 | 0.6685 | 3 | 0 | pcu | Zn
UFOQEO_FSR | 0.7895 | 8.97904 | 8.65965 | 8.97204 | 1993.24 | 0.286649 | 0.22631 | 0.69535 | 0.54898 | 1 | 0 | UNKOWN | Zn
gmof_AlO6-irmof6_A_No10 | 1.09468 | 9.29845 | 8.66856 | 9.29845 | 912.74 | 0.107428 | 0.1176 | 0.301621 | 0.33018 | 1 | 0 | ttp | Al
gmof_AlO6-irmof6_A_No13 | 1.17874 | 9.19833 | 8.66975 | 9.19833 | 666.89 | 0.0801701 | 0.0945 | 0.236057 | 0.27825 | 1 | 0 | ttp | Al
NAVJAW_FSR | 1.32561 | 9.86952 | 8.67816 | 9.86952 | 1010.51 | 0.124637 | 0.16522 | 0.348844 | 0.46243 | 1 | 0 | UNKOWN | Co
gmof_ZnN4-SiF6-DPAC_No24 | 0.99187 | 9.74637 | 8.68939 | 9.74637 | 1425.83 | 0.193744 | 0.19217 | 0.517435 | 0.51323 | 1 | 0 | pcu | Zn
boydwoo_str_m5_Al_o6_o17_sra_sym_20 | 0.66436 | 9.30659 | 8.69574 | 9.30659 | 2669.28 | 0.355604 | 0.23625 | 0.909444 | 0.6042 | 1 | 0 | rna | Al
tobacco_SR_rtl_v1-3c_pyrrole_Ch_v2-6c_Zr_1_Ch_1TrU_Ch_2x2x2 | 0.85301 | 10.37999 | 8.69717 | 10.37999 | 2501.85 | 0.30268 | 0.25819 | 0.778159 | 0.66378 | 3 | 0 | rtl | Zr
gmof_AlO6-irmof6_A_No11 | 1.17578 | 9.33755 | 8.6981 | 9.33755 | 826.68 | 0.0941586 | 0.11071 | 0.262795 | 0.30899 | 1 | 0 | ttp | Al
gmof_Al2O6-DPAC_B-irmof20_B_No9 | 0.71316 | 9.66024 | 8.69967 | 9.6392 | 2345.09 | 0.362234 | 0.25833 | 0.850891 | 0.60682 | 1 | 0 | rna | Al
gmof_Zn2O8N2-irmof14_A-irmof20_A_No75 | 0.89884 | 9.76265 | 8.70258 | 9.68572 | 2206.79 | 0.28837 | 0.2592 | 0.729404 | 0.65562 | 3 | 0 | pcu | Zn
boydwoo_str_m5_Al_o18_o28_sra_sym_64 | 0.68415 | 9.70436 | 8.70941 | 9.70436 | 2234.63 | 0.290303 | 0.19861 | 0.734608 | 0.50258 | 1 | 0 | rna | Al
gmof_Zn4O13-BDC_A-irmof20_A_No338 | 0.55343 | 16.26793 | 8.7125 | 16.26793 | 3715.17 | 0.786601 | 0.43533 | 1.4166 | 0.78399 | 3 | 0 | pcu | Zn
gmof_Zn4O13-BDC_A-irmof20_A_No46 | 0.54379 | 16.24952 | 8.71253 | 16.24946 | 3800.6 | 0.80882 | 0.43983 | 1.44906 | 0.78799 | 3 | 0 | pcu | Zn
gmof_Zn4O13-BDC_A-irmof20_A_No340 | 0.56292 | 16.28126 | 8.71268 | 16.28077 | 3657.29 | 0.766269 | 0.43135 | 1.3858 | 0.7801 | 3 | 0 | pcu | Zn
gmof_AlO6-mof177_No16 | 1.02859 | 9.28885 | 8.71389 | 9.28809 | 1051.2 | 0.128029 | 0.13169 | 0.364936 | 0.37537 | 1 | 0 | tsg | Al
gmof_Zn4O13-BDC_A-irmof20_A_No578 | 0.55288 | 16.25708 | 8.71774 | 16.25703 | 3728.82 | 0.785639 | 0.43436 | 1.41622 | 0.78299 | 3 | 0 | pcu | Zn
gmof_Zn4O13-BDC_A-irmof20_A_No278 | 0.57104 | 16.14635 | 8.71913 | 16.14635 | 3617.5 | 0.727894 | 0.41566 | 1.34722 | 0.76932 | 3 | 0 | pcu | Zn
boydwoo_str_m3_o8_o12_pcu_sym_225 | 0.60235 | 11.4361 | 8.72356 | 11.32692 | 3577.1 | 0.616585 | 0.3714 | 1.23782 | 0.7456 | 3 | 0 | pcu | Zn
gmof_Zn4O13-BDC_A-irmof20_A_No90 | 0.73972 | 14.85474 | 8.7239 | 14.80812 | 2675.77 | 0.520187 | 0.38479 | 0.994666 | 0.73577 | 3 | 0 | pcu | Zn
gmof_Zn4O13-BDC_A-irmof20_A_No520 | 0.59855 | 16.24162 | 8.72431 | 16.24162 | 3445.53 | 0.666058 | 0.39867 | 1.26231 | 0.75556 | 3 | 0 | pcu | Zn
boydwoo_str_m1_o11_o11_pcu_sym_31 | 0.53537 | 15.3303 | 8.72857 | 15.31198 | 3936.65 | 0.830405 | 0.44457 | 1.48814 | 0.7967 | 3 | 0 | pcu | Zn
core_VOLQOD_freeONLY | 0.68996 | 11.03126 | 8.7295 | 11.03126 | 2629.85 | 0.409215 | 0.28234 | 0.89974 | 0.62078 | 3 | 1 | ant | Zn
gmof_AlO6-mof177_No15 | 0.94439 | 9.24331 | 8.72973 | 9.24331 | 1323.09 | 0.17117 | 0.16165 | 0.449181 | 0.4242 | 1 | 0 | tsg | Al
XESKAJ_FSR | 1.24539 | 9.28125 | 8.7369 | 9.28125 | 808.66 | 0.101133 | 0.12595 | 0.284899 | 0.35481 | 1 | 0 | UNKOWN | Mg
gmof_Zn4O13-BDC_A-irmof20_A_No518 | 0.5708 | 16.23384 | 8.73713 | 16.23351 | 3615.72 | 0.734537 | 0.41927 | 1.35311 | 0.77235 | 3 | 0 | pcu | Zn
boydwoo_str_m3_o13_o20_pcu_sym_162 | 0.68178 | 9.92885 | 8.73901 | 9.92885 | 3161.63 | 0.448633 | 0.30587 | 1.02917 | 0.70167 | 3 | 0 | pcu | Zn
gmof_Uio66Zr-DPAC_A_No10 | 0.61527 | 15.06269 | 8.74715 | 15.06269 | 3144.77 | 0.607555 | 0.37381 | 1.15798 | 0.71247 | 3 | 0 | fcu | Zr
boydwoo_str_m5_Al_o8_o8_sra_sym_71 | 0.87636 | 9.2134 | 8.75008 | 9.2134 | 1538.58 | 0.194533 | 0.17048 | 0.520792 | 0.4564 | 1 | 0 | rna | Al
boydwoo_str_m5_Al_o8_o26_sra_sym_165 | 0.88888 | 9.75524 | 8.75591 | 9.5191 | 1354 | 0.16747 | 0.14886 | 0.463483 | 0.41198 | 1 | 0 | rna | Al
boydwoo_str_m5_Al_o20_o25_sra_sym_95 | 0.56619 | 9.36435 | 8.76289 | 9.31834 | 3881.54 | 0.498294 | 0.28213 | 1.24656 | 0.70579 | 1 | 0 | rna | Al
boydwoo_str_m3_o7_o15_pcu_sym_30 | 0.69412 | 10.15595 | 8.76474 | 10.15595 | 2291.16 | 0.316269 | 0.21953 | 0.761334 | 0.52846 | 2 | 0 | pcu | Zn
boydwoo_str_m3_o2_o26_pcu_sym_252 | 0.56534 | 12.94658 | 8.76528 | 12.91901 | 3507.33 | 0.634536 | 0.35873 | 1.26081 | 0.71279 | 3 | 0 | pcu | Zn
boydwoo_str_m1_o4_o28_pcu_sym_101 | 0.43831 | 13.80967 | 8.76635 | 13.80967 | 4646 | 1.06384 | 0.46629 | 1.82299 | 0.79903 | 3 | 0 | pcu | Zn
OQETEK_FSR | 1.00173 | 8.99699 | 8.77211 | 8.99699 | 1908.88 | 0.210617 | 0.21098 | 0.605016 | 0.60606 | 1 | 0 | rnc | Yb
boydwoo_str_m3_o18_o23_pcu_sym_73 | 0.53402 | 10.95319 | 8.77422 | 10.95319 | 3874.61 | 0.647147 | 0.34559 | 1.33309 | 0.7119 | 3 | 0 | pcu | Zn
CUFYUZ_FSR | 1.21821 | 10.85256 | 8.77944 | 10.85256 | 1228.13 | 0.157691 | 0.1921 | 0.401147 | 0.48868 | 1 | 2 | hcb | U
boydwoo_str_m5_Al_o25_o27_sra_sym_111 | 0.68772 | 9.16197 | 8.77956 | 9.16197 | 2250.72 | 0.216267 | 0.14873 | 0.701671 | 0.48255 | 1 | 0 | rna | Al
gmof_AlO6-irmof6_A_No16 | 1.07347 | 9.47469 | 8.77984 | 9.47469 | 1020.81 | 0.125751 | 0.13499 | 0.339711 | 0.36467 | 1 | 0 | ttp | Al
boydwoo_str_m1_o12_o21_pcu_sym_205 | 0.53667 | 12.3597 | 8.78226 | 12.32973 | 3873.54 | 0.848084 | 0.45514 | 1.49513 | 0.80239 | 3 | 0 | pcu | Zn
gmof_AlO6-mof177_No39 | 1.02941 | 9.31265 | 8.79099 | 9.2655 | 1067.54 | 0.127083 | 0.13082 | 0.362626 | 0.37329 | 1 | 0 | tsg | Al
gmof_Al2O6-irmof10_B-irmof20_B_No233 | 0.87976 | 9.15267 | 8.79471 | 9.15267 | 1647.54 | 0.232688 | 0.20471 | 0.605414 | 0.53262 | 1 | 0 | rna | Al
boydwoo_str_m1_o12_o26_pcu_sym_19 | 0.47042 | 11.59949 | 8.79491 | 11.59949 | 4485.15 | 0.909823 | 0.428 | 1.67016 | 0.78568 | 3 | 0 | pcu | Zn
gmof_AlO6-pcn6_B_No15 | 0.99888 | 9.27823 | 8.79575 | 9.27823 | 1251.3 | 0.156386 | 0.15621 | 0.416538 | 0.41607 | 1 | 0 | tsg | Al
boydwoo_str_m5_Al_o17_o20_sra_sym_52 | 0.70535 | 9.26782 | 8.79647 | 9.25022 | 2526.47 | 0.351287 | 0.24778 | 0.881578 | 0.62182 | 1 | 0 | rna | Al
gmof_Zn4O13-BDC_A-irmof20_A_No136 | 0.56478 | 16.05994 | 8.7968 | 16.03395 | 3634.47 | 0.738697 | 0.4172 | 1.36078 | 0.76854 | 3 | 0 | pcu | Zn
gmof_Zn2O8N2-AZO_A-irmof7_A_No168 | 0.50701 | 12.65963 | 8.79865 | 12.57441 | 3948.98 | 0.746105 | 0.37828 | 1.43704 | 0.72859 | 3 | 0 | pcu | Zn
MICKAN_FSR | 0.96792 | 9.58525 | 8.81178 | 9.58525 | 1298.95 | 0.191441 | 0.1853 | 0.462951 | 0.4481 | 1 | 0 | UNKOWN | La
boydwoo_str_m1_o1_o5_pcu_sym_3 | 0.74141 | 13.2903 | 8.81897 | 13.2903 | 3170.79 | 0.431206 | 0.3197 | 0.984167 | 0.72967 | 3 | 0 | pcu | Zn
gmof_Al2O6-DPAC_B-irmof20_B_No3 | 0.69704 | 9.07875 | 8.82225 | 9.07875 | 2348.54 | 0.374082 | 0.26075 | 0.87404 | 0.60924 | 1 | 0 | rna | Al
boydwoo_str_m3_o23_o26_pcu_sym_87 | 0.99013 | 12.88228 | 8.83278 | 12.88228 | 1908.18 | 0.322836 | 0.31965 | 0.668983 | 0.66238 | 3 | 0 | pcu | Zn
boydwoo_str_m3_o23_o25_pcu_sym_234 | 0.39543 | 13.47621 | 8.83474 | 13.47621 | 5892.41 | 1.0537 | 0.41667 | 1.99634 | 0.78942 | 3 | 0 | pcu | Zn
tobacco_SR_scu_v1-8c_Hf_1_Ch_v2-4c_B_Ch_1B_4Br_Ch_2x2x2 | 1.74688 | 11.517 | 8.83539 | 11.517 | 822.21 | 0.118028 | 0.20618 | 0.279916 | 0.48898 | 3 | 0 | scu | Hf
boydwoo_str_m3_o7_o20_pcu_sym_90 | 0.46875 | 11.52379 | 8.84363 | 11.50616 | 4432.83 | 0.772846 | 0.36227 | 1.5378 | 0.72084 | 3 | 0 | pcu | Zn
boydwoo_str_m1_o18_o21_pcu_sym_76 | 0.52688 | 10.83725 | 8.84754 | 10.68474 | 3568 | 0.661132 | 0.34834 | 1.31684 | 0.69382 | 2 | 0 | pcu | Zn
core_EXEXAH_freeONLY | 0.8748 | 9.35374 | 8.84779 | 9.35361 | 1426.44 | 0.176224 | 0.15416 | 0.500939 | 0.43822 | 1 | 0 | dmd | Co
gmof_Al2O6-DPAC_B-irmof20_B_No162 | 0.78793 | 9.35266 | 8.84874 | 9.35266 | 1981.75 | 0.306257 | 0.24131 | 0.742551 | 0.58508 | 1 | 0 | rna | Al
boydwoo_str_m3_o13_o27_pcu_sym_206 | 0.61829 | 11.17638 | 8.85011 | 11.17638 | 3189.72 | 0.462066 | 0.28569 | 1.05168 | 0.65024 | 3 | 0 | pcu | Zn
gmof_Zn2O8N2-AZO_A-irmof8_A_No62 | 0.67762 | 12.44501 | 8.85161 | 12.44501 | 2937.34 | 0.611173 | 0.41414 | 1.11305 | 0.75422 | 3 | 0 | pcu | Zn
boydwoo_str_m1_o11_o15_pcu_sym_59 | 0.55113 | 12.97241 | 8.85802 | 12.95698 | 4024.93 | 0.725724 | 0.39997 | 1.40084 | 0.77205 | 3 | 0 | pcu | Zn
FUNBEW_FSR | 0.65832 | 11.13403 | 8.86183 | 11.13403 | 3047.24 | 0.435334 | 0.28659 | 1.03501 | 0.68137 | 3 | 0 | fsc | Zn
boydwoo_str_m3_o21_o28_pcu_sym_86 | 0.37246 | 12.43763 | 8.87217 | 12.43763 | 5740.85 | 1.25936 | 0.46906 | 2.17588 | 0.81043 | 3 | 0 | pcu | Zn
gmof_Zn2O8N2-AZO_A-BDC_A_No92 | 0.76339 | 11.86358 | 8.87631 | 11.86358 | 2752.64 | 0.47276 | 0.3609 | 0.952527 | 0.72715 | 3 | 0 | pcu | Zn
boydwoo_str_m5_Al_o2_o6_sra_sym_24 | 0.6986 | 9.83373 | 8.88102 | 9.73555 | 2162.49 | 0.303177 | 0.2118 | 0.768206 | 0.53667 | 1 | 0 | rna | Al
gmof_Al2O6-DPAC_B-irmof20_B_No112 | 0.74066 | 9.42132 | 8.88922 | 9.42132 | 2128.83 | 0.31627 | 0.23425 | 0.783013 | 0.57995 | 1 | 0 | rna | Al
tobacco_SR_scu_v1-8c_Zr_1_Ch_v2-4c_B_Ch_1B_4Br_Ch_2x2x2 | 1.54968 | 11.57405 | 8.89058 | 11.50115 | 926.95 | 0.134021 | 0.20769 | 0.316898 | 0.49109 | 3 | 0 | scu | Zr
gmof_Zn2O8N2-irmof14_A-irmof8_A_No153 | 0.74362 | 10.01449 | 8.89369 | 10.00662 | 2528.92 | 0.343467 | 0.25541 | 0.870252 | 0.64714 | 1 | 0 | pcu | Zn
boydwoo_str_m5_Al_o20_o25_sra_sym_65 | 0.68068 | 9.66722 | 8.89498 | 9.66722 | 3141.19 | 0.401334 | 0.27318 | 1.02379 | 0.69687 | 1 | 0 | rna | Al
MOF-5_cooh_2_129_2 | 0.44217 | 16.38751 | 8.89538 | 16.37451 | 4576.06 | 1.09306 | 0.48332 | 1.84013 | 0.81365 | 3 | 0 | pcu | Zn
boydwoo_str_m1_o8_o10_pcu_sym_78 | 0.63363 | 10.9164 | 8.89644 | 10.9164 | 3521.42 | 0.53337 | 0.33796 | 1.14704 | 0.7268 | 3 | 0 | pcu | Zn
boydwoo_str_m1_o12_o21_pcu_sym_131 | 0.52734 | 12.49092 | 8.89648 | 12.49092 | 4231.11 | 0.7576 | 0.39951 | 1.46982 | 0.77509 | 3 | 0 | pcu | Zn
boydwoo_str_m5_Al_o8_o16_sra_sym_4 | 0.77647 | 9.38675 | 8.90868 | 9.30003 | 1952.13 | 0.23576 | 0.18306 | 0.653048 | 0.50707 | 1 | 0 | rna | Al
tobacco_SR_scu_v1-8c_Hf_1_Ch_v2-4c_B_Ch_1B_4CN_Ch_2x2x2 | 1.13079 | 11.61097 | 8.91523 | 11.61097 | 1427.73 | 0.180352 | 0.20394 | 0.448439 | 0.50709 | 3 | 0 | scu | Hf
boydwoo_str_m3_o13_o13_pcu_sym_40 | 0.65513 | 10.00973 | 8.9162 | 10.00973 | 2918.34 | 0.387203 | 0.25367 | 1.0106 | 0.66208 | 1 | 0 | pcu | Zn
boydwoo_str_m5_Al_o3_o6_sra_sym_33 | 0.66105 | 9.5135 | 8.92154 | 9.39674 | 2679.52 | 0.296863 | 0.19624 | 0.829791 | 0.54853 | 1 | 0 | rna | Al
gmof_Zn4O13-BDC_A-irmof20_A_No437 | 0.58264 | 16.27156 | 8.92662 | 16.27156 | 3522.84 | 0.71734 | 0.41795 | 1.32332 | 0.77102 | 3 | 0 | pcu | Zn
boydwoo_str_m5_Al_o18_o28_sra_sym_87 | 0.77346 | 9.1704 | 8.93072 | 9.16222 | 2276.65 | 0.227924 | 0.17629 | 0.679791 | 0.52579 | 1 | 0 | rna | Al
gmof_Zn4O13-BDC_A-irmof20_A_No439 | 0.59657 | 16.3483 | 8.94471 | 16.3483 | 3325.65 | 0.688458 | 0.41071 | 1.27543 | 0.76088 | 3 | 0 | pcu | Zn
boydwoo_str_m1_o12_o16_pcu_sym_132 | 0.61191 | 10.55391 | 8.94632 | 10.49338 | 3618.12 | 0.591509 | 0.36195 | 1.23214 | 0.75396 | 3 | 0 | pcu | Zn
boydwoo_str_m3_o2_o29_pcu_sym_110 | 0.47205 | 10.93227 | 8.94765 | 10.70795 | 4603.42 | 0.730245 | 0.34471 | 1.50894 | 0.71229 | 3 | 0 | pcu | Zn
tobacco_SR_scu_v1-8c_Zr_1_Ch_v2-4c_B_Ch_1B_4CN_Ch_2x2x2 | 0.94163 | 11.65904 | 8.95119 | 11.58805 | 1720.5 | 0.217463 | 0.20477 | 0.539796 | 0.50829 | 3 | 0 | scu | Zr
boydwoo_str_m3_o16_o26_pcu_sym_70 | 0.67982 | 10.11627 | 8.95665 | 9.77785 | 2991.63 | 0.39243 | 0.26678 | 0.943124 | 0.64115 | 3 | 0 | pcu | Zn
gmof_Zn4O13-BDC_A-irmof20_A_No134 | 0.55484 | 16.05985 | 8.95832 | 16.05077 | 3699.41 | 0.776347 | 0.43075 | 1.40593 | 0.78007 | 3 | 0 | pcu | Zn
boydwoo_str_m1_o13_o18_pcu_sym_63 | 0.48096 | 11.99364 | 8.96085 | 11.87962 | 4326.24 | 0.916764 | 0.44093 | 1.63343 | 0.78562 | 3 | 0 | pcu | Zn
gmof_Zn4O13-BDC_A-irmof20_A_No617 | 0.66412 | 16.21567 | 8.96746 | 16.21567 | 3003.78 | 0.569373 | 0.37813 | 1.10801 | 0.73585 | 3 | 0 | pcu | Zn
boydwoo_str_m3_o17_o20_pcu_sym_170 | 0.51382 | 12.13655 | 8.96902 | 12.05094 | 4084.5 | 0.785856 | 0.40379 | 1.47882 | 0.75985 | 3 | 0 | pcu | Zn
boydwoo_str_m3_o8_o10_pcu_sym_60 | 0.89632 | 10.27244 | 8.97311 | 10.27244 | 1995.95 | 0.27556 | 0.24699 | 0.665778 | 0.59675 | 2 | 0 | pcu | Zn
boydwoo_str_m3_o6_o23_pcu_sym_41 | 0.65193 | 11.14892 | 8.97348 | 11.14892 | 3239.26 | 0.493753 | 0.32189 | 1.06144 | 0.69198 | 3 | 0 | pcu | Zn
YOLKUH01_FSR | 1.07039 | 9.45937 | 8.97652 | 9.45937 | 862.27 | 0.128925 | 0.138 | 0.307823 | 0.32949 | 1 | 0 | dia | Zn
boydwoo_str_m5_Al_o8_o21_sra_sym_26 | 0.98937 | 9.55904 | 8.97709 | 9.55904 | 1692.33 | 0.217745 | 0.21543 | 0.57002 | 0.56396 | 1 | 0 | rna | Al
gmof_Zn4O13-BDC_A-irmof20_A_No197 | 0.60386 | 16.29847 | 8.9772 | 16.29847 | 3379.47 | 0.684201 | 0.41316 | 1.26681 | 0.76497 | 3 | 0 | pcu | Zn
gmof_Zn4O13-BDC_A-irmof20_A_No615 | 0.61574 | 16.23179 | 8.9818 | 16.23179 | 3289.42 | 0.659544 | 0.40611 | 1.23535 | 0.76066 | 3 | 0 | pcu | Zn
boydwoo_str_m5_Al_o7_o23_sra_sym_90 | 0.87996 | 9.40298 | 8.98233 | 9.40298 | 1599.12 | 0.200953 | 0.17683 | 0.53305 | 0.46906 | 1 | 0 | rna | Al
gmof_Zn2O8N2-irmof14_A-irmof20_A_No5 | 0.60568 | 10.43083 | 8.9824 | 9.68493 | 3380.88 | 0.466663 | 0.28265 | 1.12212 | 0.67965 | 3 | 0 | pcu | Zn
gmof_Zn4O13-BDC_A-irmof20_A_No495 | 0.5938 | 16.21683 | 8.98655 | 16.21282 | 3456.63 | 0.697748 | 0.41432 | 1.29272 | 0.76761 | 3 | 0 | pcu | Zn
gmof_Zn4O13-BDC_A-irmof20_A_No317 | 0.58514 | 16.28931 | 9.0036 | 16.28577 | 3478.53 | 0.729245 | 0.42671 | 1.32442 | 0.77497 | 3 | 0 | pcu | Zn
gmof_Zn4O13-BDC_A-irmof20_A_No557 | 0.58407 | 16.27582 | 9.00565 | 16.27522 | 3489.1 | 0.727093 | 0.42467 | 1.3242 | 0.77342 | 3 | 0 | pcu | Zn
boydwoo_str_m1_o19_o22_pcu_sym_49 | 0.67233 | 10.77 | 9.00645 | 10.77 | 3135.97 | 0.435593 | 0.29286 | 0.985044 | 0.66227 | 3 | 0 | pcu | Zn
gmof_Zn4O13-BDC_A-irmof20_A_No555 | 0.57501 | 16.2726 | 9.01282 | 16.2726 | 3551.34 | 0.747025 | 0.42955 | 1.35346 | 0.77826 | 3 | 0 | pcu | Zn
gmof_Zn4O13-BDC_A-irmof20_A_No319 | 0.60399 | 16.32016 | 9.01376 | 16.28745 | 3317.52 | 0.69836 | 0.4218 | 1.27195 | 0.76824 | 3 | 0 | pcu | Zn
boydwoo_str_m3_o3_o8_pcu_sym_96 | 0.41942 | 13.79098 | 9.0171 | 13.79098 | 4563.9 | 1.06839 | 0.4481 | 1.82527 | 0.76555 | 3 | 0 | pcu | Zn
boydwoo_str_m3_o13_o27_pcu_sym_88 | 0.75714 | 10.33751 | 9.02191 | 10.33751 | 2372.61 | 0.313944 | 0.2377 | 0.778717 | 0.5896 | 2 | 0 | pcu | Zn
boydwoo_str_m5_Al_o3_o13_sra_sym_1 | 0.62401 | 9.58675 | 9.03249 | 9.58675 | 2677.93 | 0.456118 | 0.28462 | 1.01121 | 0.631 | 1 | 0 | rna | Al
boydwoo_str_m1_o18_o18_pcu_sym_70 | 0.52134 | 10.82797 | 9.03517 | 10.82797 | 4284.77 | 0.69789 | 0.36384 | 1.41467 | 0.73753 | 3 | 0 | pcu | Zn
boydwoo_str_m3_o6_o23_pcu_sym_3 | 0.37349 | 13.79323 | 9.03833 | 13.79323 | 5934.97 | 1.22506 | 0.45755 | 2.15921 | 0.80645 | 3 | 0 | pcu | Zn
boydwoo_str_m5_Al_o3_o13_sra_sym_52 | 0.65841 | 9.66809 | 9.0495 | 9.57006 | 2545.19 | 0.396226 | 0.26088 | 0.924057 | 0.60841 | 1 | 0 | rna | Al
gmof_Zn2O8N2-AZO_A-irmof20_A_No202 | 0.55294 | 13.0167 | 9.04999 | 13.0167 | 3504.04 | 0.764417 | 0.42268 | 1.36817 | 0.75652 | 3 | 0 | pcu | Zn
boydwoo_str_m5_Al_o3_o13_sra_sym_210 | 0.75133 | 10.01942 | 9.05211 | 10.01942 | 2090.32 | 0.301836 | 0.22678 | 0.741188 | 0.55688 | 1 | 0 | rna | Al
gmof_Al2O6-ADC_B-irmof20_B_No336 | 0.92988 | 9.34171 | 9.05271 | 9.34171 | 1699.6 | 0.217394 | 0.20215 | 0.603239 | 0.56094 | 1 | 0 | rna | Al
gmof_AlO6-mofHTB_No17 | 1.1518 | 9.41103 | 9.05953 | 9.41103 | 934.39 | 0.114334 | 0.13169 | 0.295128 | 0.33993 | 1 | 0 | tsg | Al
gmof_AlO6-mof177_No22 | 1.20164 | 9.40308 | 9.05961 | 9.39984 | 972.3 | 0.111789 | 0.13433 | 0.30723 | 0.36918 | 1 | 0 | tsg | Al
AKAYIV_FSR | 1.14267 | 9.3347 | 9.06317 | 9.29994 | 835.13 | 0.125119 | 0.14297 | 0.333201 | 0.38074 | 1 | 1 | ths | Cu
gmof_Zn4O13-BDC_A-irmof20_A_No494 | 0.5732 | 16.21687 | 9.07562 | 16.20673 | 3583.08 | 0.738243 | 0.42316 | 1.35194 | 0.77493 | 3 | 0 | pcu | Zn
boydwoo_str_m5_Al_o23_o27_sra_sym_31 | 0.75702 | 9.62649 | 9.07803 | 9.62649 | 2394.16 | 0.276717 | 0.20948 | 0.756203 | 0.57246 | 1 | 0 | rna | Al
gmof_Al2O6-AZO_B-irmof8_B_No3 | 0.74834 | 10.02594 | 9.08022 | 10.02594 | 2202.48 | 0.324169 | 0.24259 | 0.781351 | 0.58472 | 1 | 0 | rna | Al
boydwoo_str_m3_o6_o9_pcu_sym_108 | 0.55725 | 10.16569 | 9.08466 | 10.16569 | 3357.93 | 0.509411 | 0.28387 | 1.17462 | 0.65456 | 2 | 0 | pcu | Zn
boydwoo_str_m3_o2_o11_pcu_sym_129 | 0.57513 | 11.58348 | 9.08492 | 11.58348 | 3778.52 | 0.592038 | 0.3405 | 1.25863 | 0.72388 | 3 | 0 | pcu | Zn
NAHNES_FSR | 0.57492 | 11.43185 | 9.08933 | 11.43148 | 3008.4 | 0.541592 | 0.31137 | 1.22533 | 0.70446 | 3 | 0 | UNKOWN | Cu
gmof_Zn4O13-BDC_A-irmof20_A_No556 | 0.56391 | 16.27247 | 9.09273 | 16.27247 | 3634.01 | 0.768505 | 0.43337 | 1.38458 | 0.78078 | 3 | 0 | pcu | Zn
gmof_Zn4O13-BDC_A-irmof20_A_No498 | 0.65763 | 16.20059 | 9.09644 | 16.20059 | 2918.01 | 0.574092 | 0.37754 | 1.10609 | 0.7274 | 3 | 0 | pcu | Zn
gmof_Zn4O13-BDC_A-irmof20_A_No194 | 0.56496 | 16.28156 | 9.09878 | 16.28156 | 3641.3 | 0.767193 | 0.43343 | 1.38317 | 0.78143 | 3 | 0 | pcu | Zn
gmof_Zn4O13-BDC_A-irmof20_A_No554 | 0.55485 | 16.269 | 9.10132 | 16.269 | 3695.91 | 0.790665 | 0.4387 | 1.41586 | 0.78559 | 3 | 0 | pcu | Zn
gmof_Zn2O8N2-irmof20_A-irmof7_A_No26 | 0.73646 | 11.51914 | 9.10142 | 11.49768 | 2842.88 | 0.356638 | 0.26265 | 0.904718 | 0.66629 | 3 | 0 | pcu | Zn
gmof_Zn4O13-BDC_A-irmof20_A_No6 | 0.54263 | 16.21373 | 9.10309 | 16.15488 | 3844.51 | 0.785668 | 0.42633 | 1.43371 | 0.77798 | 3 | 0 | pcu | Zn
gmof_AlO6-mof177_No38 | 0.9427 | 9.55242 | 9.10494 | 9.55242 | 1276.46 | 0.173109 | 0.16319 | 0.448934 | 0.42321 | 1 | 0 | tsg | Al
boydwoo_str_m1_o16_o18_pcu_sym_216 | 0.53692 | 10.67758 | 9.10668 | 10.67758 | 4322.74 | 0.667495 | 0.35839 | 1.39874 | 0.75101 | 3 | 0 | pcu | Zn
gmof_Zn2O8N2-AZO_A-irmof8_A_No175 | 0.50708 | 13.04827 | 9.10944 | 13.04827 | 3845.63 | 0.867027 | 0.43965 | 1.51943 | 0.77047 | 3 | 0 | pcu | Zn
BADXUC_FSR | 0.891 | 10.47687 | 9.11671 | 10.47406 | 1954.43 | 0.270854 | 0.24133 | 0.634469 | 0.56531 | 3 | 0 | UNKOWN | Tb
gmof_Zn4O13-BDC_A-irmof20_A_No616 | 0.64378 | 16.23162 | 9.1231 | 16.23162 | 3155.83 | 0.598961 | 0.3856 | 1.15682 | 0.74474 | 3 | 0 | pcu | Zn
gmof_Al2O6-DPAC_B-irmof20_B_No264 | 0.76153 | 9.6957 | 9.12939 | 9.6957 | 2145.97 | 0.338936 | 0.25811 | 0.792955 | 0.60386 | 1 | 0 | rna | Al
gmof_Al2O6-AZO_B-irmof20_B_No210 | 0.78022 | 9.67055 | 9.13112 | 9.67055 | 2046.39 | 0.322332 | 0.25149 | 0.764682 | 0.59662 | 1 | 0 | rna | Al
boydwoo_str_m5_Al_o16_o27_sra_sym_16 | 0.76235 | 9.73807 | 9.13679 | 9.71216 | 1993.63 | 0.208605 | 0.15903 | 0.629959 | 0.48025 | 1 | 0 | rna | Al
boydwoo_str_m5_Al_o20_o23_sra_sym_101 | 0.66405 | 9.98289 | 9.14283 | 9.85875 | 2971.75 | 0.390635 | 0.2594 | 0.974916 | 0.64739 | 1 | 0 | rna | Al
boydwoo_str_m5_Al_o3_o18_sra_sym_84 | 0.94434 | 9.81872 | 9.14303 | 9.81872 | 1312.02 | 0.165026 | 0.15584 | 0.44538 | 0.42059 | 1 | 0 | rna | Al
core_CURYOE01_freeONLY | 1.01172 | 11.05855 | 9.14865 | 11.05855 | 1132.38 | 0.163544 | 0.16546 | 0.42164 | 0.42658 | 1 | 0 | nbo | Cd
gmof_ZnN4-SiF6-AZO_No2 | 0.81821 | 10.33722 | 9.15606 | 10.33722 | 1978.18 | 0.275858 | 0.22571 | 0.717174 | 0.5868 | 1 | 0 | pcu | Zn
boydwoo_str_m3_o2_o17_pcu_sym_188 | 0.69421 | 10.23975 | 9.15691 | 10.23975 | 2916.23 | 0.419873 | 0.29148 | 0.961725 | 0.66764 | 3 | 0 | pcu | Zn
boydwoo_str_m3_o8_o22_pcu_sym_270 | 0.5356 | 12.26884 | 9.17462 | 12.25649 | 3849.7 | 0.639711 | 0.34263 | 1.31572 | 0.7047 | 3 | 0 | pcu | Zn
gmof_Al2O6-AZO_B-irmof20_B_No197 | 0.75792 | 9.62721 | 9.17492 | 9.62721 | 2110.12 | 0.314335 | 0.23824 | 0.769187 | 0.58298 | 1 | 0 | rna | Al
gmof_Al2O6-DPAC_B-irmof20_B_No233 | 0.75854 | 9.58781 | 9.18165 | 9.58743 | 2146.13 | 0.329002 | 0.24956 | 0.782599 | 0.59363 | 1 | 0 | rna | Al
gmof_AlO6-mof177_No36 | 1.0525 | 9.39357 | 9.18285 | 9.35885 | 1201.23 | 0.141406 | 0.14883 | 0.376008 | 0.39575 | 1 | 0 | tsg | Al
boydwoo_str_m5_Al_o6_o27_sra_sym_121 | 0.79893 | 10.21157 | 9.18443 | 10.20566 | 1880.36 | 0.315424 | 0.252 | 0.706249 | 0.56424 | 1 | 0 | rna | Al
boydwoo_str_m3_o20_o22_pcu_sym_118 | 0.70924 | 10.0702 | 9.18685 | 10.0702 | 2637.76 | 0.355519 | 0.25215 | 0.871435 | 0.61806 | 2 | 0 | pcu | Zn
boydwoo_str_m1_o12_o13_pcu_sym_189 | 0.50777 | 11.8129 | 9.19631 | 11.8129 | 4248.5 | 0.858072 | 0.4357 | 1.56418 | 0.79424 | 3 | 0 | pcu | Zn
boydwoo_str_m3_o8_o22_pcu_sym_26 | 0.48046 | 12.34888 | 9.19664 | 12.34888 | 4432.53 | 0.793579 | 0.38128 | 1.54049 | 0.74014 | 3 | 0 | pcu | Zn
boydwoo_str_m5_Al_o7_o23_sra_sym_45 | 0.65836 | 9.77566 | 9.19951 | 9.77566 | 2480.57 | 0.350068 | 0.23047 | 0.864545 | 0.56918 | 1 | 0 | rna | Al
boydwoo_str_m5_Al_o20_o25_sra_sym_118 | 0.5833 | 9.97095 | 9.20241 | 9.97095 | 3576.38 | 0.492084 | 0.28703 | 1.2028 | 0.70159 | 1 | 0 | rna | Al
boydwoo_str_m1_o12_o21_pcu_sym_81 | 0.44643 | 13.0728 | 9.20618 | 13.0728 | 4602.03 | 1.10171 | 0.49184 | 1.84642 | 0.8243 | 3 | 0 | pcu | Zn
boydwoo_str_m5_Al_o2_o13_sra_sym_55 | 0.78806 | 9.47033 | 9.20744 | 9.47033 | 1940.04 | 0.271298 | 0.2138 | 0.694854 | 0.54759 | 1 | 0 | rna | Al
gmof_Al2O6-irmof10_B-irmof14_B_No4 | 0.73451 | 10.357 | 9.20858 | 10.35284 | 2205.51 | 0.329988 | 0.24238 | 0.795986 | 0.58466 | 1 | 0 | rna | Al
SARTAJ_FSR | 0.67998 | 10.0383 | 9.21023 | 10.0383 | 2698.29 | 0.36291 | 0.24677 | 0.953651 | 0.64846 | 1 | 0 | pcu | Ni
QULMIU_FSR | 1.53087 | 9.95263 | 9.21121 | 9.95216 | 609.94 | 0.0858858 | 0.13148 | 0.223618 | 0.34233 | 1 | 0 | UNKOWN | In
gmof_AlO6-mof177_No12 | 0.96051 | 9.44174 | 9.21516 | 9.44174 | 1377.52 | 0.173824 | 0.16696 | 0.44492 | 0.42735 | 1 | 0 | tsg | Al
boydwoo_str_m3_o2_o26_pcu_sym_196 | 0.42661 | 13.13212 | 9.21651 | 13.13212 | 4611.5 | 1.01301 | 0.43216 | 1.79208 | 0.76452 | 3 | 0 | pcu | Zn
gmof_Zn2O8N2-ADC_A-irmof8_A_No50 | 0.69289 | 13.38631 | 9.21805 | 13.09665 | 2802.88 | 0.604356 | 0.41875 | 1.08654 | 0.75285 | 3 | 0 | pcu | Zn
gmof_Al2O6-DPAC_B-irmof8_B_No4 | 0.71371 | 10.11703 | 9.21867 | 10.07112 | 2269.64 | 0.343597 | 0.24523 | 0.827489 | 0.59059 | 1 | 0 | rna | Al
boydwoo_str_m3_o3_o25_pcu_sym_115 | 0.54751 | 15.07365 | 9.22526 | 15.07365 | 3501.7 | 0.771609 | 0.42246 | 1.36116 | 0.74524 | 3 | 0 | pcu | Zn
gmof_AlO6-mofHTB_No4 | 0.99525 | 9.42299 | 9.22563 | 9.42299 | 1375.87 | 0.147199 | 0.1465 | 0.39615 | 0.39427 | 1 | 0 | tsg | Al
JOJKOK_FSR | 0.54954 | 18.84789 | 9.22565 | 18.84121 | 3274.14 | 0.864485 | 0.47507 | 1.43678 | 0.78957 | 3 | 0 | UNKOWN | Zn
tobacco_SR_bcu_v1-8c_Hf_1_Ch_2B_4H_Ch_2x2x2 | 0.80773 | 12.54946 | 9.22755 | 12.38771 | 2540.39 | 0.46876 | 0.37863 | 0.903003 | 0.72938 | 3 | 0 | bcu | Hf
MOF-5_cooh_2_861_1 | 0.43225 | 16.04751 | 9.23738 | 16.04751 | 4649.97 | 1.07601 | 0.4651 | 1.83789 | 0.79442 | 3 | 0 | pcu | Zn
gmof_AlO6-mof177_No43 | 1.03402 | 9.54875 | 9.23774 | 9.52558 | 1208.71 | 0.148111 | 0.15315 | 0.390786 | 0.40408 | 1 | 0 | tsg | Al
tobacco_SR_bcu_v1-8c_Zr_1_Ch_2B_4H_Ch_2x2x2 | 0.61771 | 12.61271 | 9.23986 | 12.51818 | 3318.8 | 0.616441 | 0.38078 | 1.18207 | 0.73017 | 3 | 0 | bcu | Zr
gmof_Zn2O8N2-irmof16_A-irmof20_A_No236 | 0.70853 | 11.19218 | 9.24004 | 11.19218 | 3091.26 | 0.437185 | 0.30976 | 0.982439 | 0.69609 | 3 | 0 | pcu | Zn
boydwoo_str_m3_o21_o27_pcu_sym_29 | 0.55001 | 10.6786 | 9.24098 | 10.6786 | 3128.91 | 0.517648 | 0.28471 | 1.16404 | 0.64023 | 1 | 0 | pcu | Zn
gmof_Al2O6-AZO_B-irmof20_B_No263 | 0.78547 | 9.70936 | 9.24652 | 9.70936 | 2015.14 | 0.309 | 0.24271 | 0.745123 | 0.58527 | 1 | 0 | rna | Al
boydwoo_str_m5_Al_o6_o17_sra_sym_71 | 0.86439 | 9.61165 | 9.26995 | 9.61165 | 1847.14 | 0.226183 | 0.19551 | 0.62097 | 0.53676 | 1 | 0 | rna | Al
gmof_Zn2O8N2-AZO_A-irmof7_A_No381 | 0.56554 | 12.33929 | 9.27339 | 12.33929 | 3472.9 | 0.66004 | 0.37328 | 1.28482 | 0.72662 | 3 | 0 | pcu | Zn
boydwoo_str_m3_o8_o8_pcu_sym_193 | 0.54725 | 13.79065 | 9.27413 | 13.79065 | 3425.25 | 0.76887 | 0.42076 | 1.35292 | 0.74038 | 3 | 0 | pcu | Zn
boydwoo_str_m3_o7_o12_pcu_sym_265 | 0.4237 | 12.16586 | 9.27726 | 12.08598 | 4850.91 | 0.998703 | 0.42315 | 1.81218 | 0.76782 | 3 | 0 | pcu | Zn
gmof_AlO6-mof177_No13 | 1.05389 | 9.39071 | 9.28717 | 9.39071 | 1222.16 | 0.142966 | 0.15067 | 0.379444 | 0.39989 | 1 | 0 | tsg | Al
boydwoo_str_m3_o2_o26_pcu_sym_4 | 0.45063 | 11.28392 | 9.28724 | 11.28392 | 4512.69 | 0.80921 | 0.36465 | 1.60464 | 0.72309 | 3 | 0 | pcu | Zn
boydwoo_str_m3_o21_o29_pcu_sym_131 | 0.52782 | 12.0122 | 9.28986 | 11.70648 | 3991.86 | 0.859561 | 0.45369 | 1.51399 | 0.79911 | 3 | 0 | pcu | Zn
boydwoo_str_m5_Al_o3_o13_sra_sym_32 | 0.65261 | 9.82815 | 9.30094 | 9.71723 | 2545.32 | 0.414092 | 0.27024 | 0.940411 | 0.61372 | 1 | 0 | rna | Al
boydwoo_str_m1_o16_o26_pcu_sym_221 | 0.52015 | 11.87659 | 9.30644 | 11.87008 | 4084.84 | 0.761035 | 0.39585 | 1.45182 | 0.75516 | 3 | 0 | pcu | Zn
gmof_AlO6-mof177_No14 | 1.23692 | 9.6323 | 9.30696 | 9.63072 | 1004.62 | 0.113152 | 0.13996 | 0.304603 | 0.37677 | 1 | 0 | tsg | Al
gmof_Zn2O8N2-irmof20_A-irmof6_A_No253 | 0.76469 | 10.74401 | 9.30758 | 10.74401 | 2663.24 | 0.31877 | 0.24376 | 0.845179 | 0.6463 | 3 | 0 | pcu | Zn
gmof_Zn4O13-BDC_A-irmof20_A_No21 | 0.55632 | 16.34527 | 9.30813 | 16.33941 | 3665.35 | 0.76694 | 0.42666 | 1.39567 | 0.77643 | 3 | 0 | pcu | Zn
gmof_Zn4O13-BDC_A-irmof20_A_No19 | 0.53354 | 16.27142 | 9.31607 | 16.27142 | 3872.58 | 0.834166 | 0.44506 | 1.48388 | 0.79171 | 3 | 0 | pcu | Zn
boydwoo_str_m5_Al_o6_o23_sra_sym_111 | 0.6277 | 10.06946 | 9.31738 | 10.06946 | 2627.34 | 0.35418 | 0.22232 | 0.913583 | 0.57346 | 1 | 0 | rna | Al
gmof_AlO6-mof177_No21 | 1.03491 | 9.52871 | 9.31743 | 9.52871 | 1212.43 | 0.150854 | 0.15612 | 0.395503 | 0.40931 | 1 | 0 | tsg | Al
boydwoo_str_m3_o7_o18_pcu_sym_176 | 0.48931 | 11.83052 | 9.32738 | 11.63026 | 4215.12 | 0.783014 | 0.38314 | 1.49904 | 0.7335 | 3 | 0 | pcu | Zn
boydwoo_str_m3_o6_o29_pcu_sym_173 | 0.45481 | 11.84976 | 9.32762 | 11.74703 | 4196.97 | 0.885277 | 0.40263 | 1.61319 | 0.73369 | 3 | 0 | pcu | Zn
gmof_Al2O6-DPAC_B-irmof20_B_No13 | 0.70662 | 9.80077 | 9.3292 | 9.79099 | 2283.68 | 0.351063 | 0.24807 | 0.842711 | 0.59548 | 1 | 0 | rna | Al
boydwoo_str_m3_o2_o25_pcu_sym_8 | 0.39912 | 13.7317 | 9.33268 | 13.7317 | 5527.95 | 1.12466 | 0.44887 | 2.01155 | 0.80284 | 3 | 0 | pcu | Zn
gmof_AlO6-mofHTB_No3 | 0.91551 | 9.65031 | 9.33513 | 9.65031 | 1498.6 | 0.19789 | 0.18117 | 0.481798 | 0.44109 | 1 | 0 | tsg | Al
gmof_Al2O6-DPAC_B-irmof20_B_No352 | 0.7275 | 9.48823 | 9.33825 | 9.48823 | 2237.88 | 0.351712 | 0.25587 | 0.828056 | 0.60241 | 1 | 0 | rna | Al
gmof_Zn4O13-BDC_A-irmof20_A_No25 | 0.53457 | 16.26641 | 9.3397 | 16.26641 | 3866.15 | 0.838164 | 0.44806 | 1.48369 | 0.79314 | 3 | 0 | pcu | Zn
gmof_Zn4O13-BDC_A-irmof20_A_No2 | 0.57052 | 16.27828 | 9.34169 | 16.27828 | 3615.65 | 0.770391 | 0.43952 | 1.37881 | 0.78663 | 3 | 0 | pcu | Zn
core_COJHIT_freeONLY | 0.72368 | 10.07031 | 9.34277 | 10.07002 | 2256.14 | 0.34022 | 0.24621 | 0.843138 | 0.61016 | 1 | 0 | dmd | Co
gmof_Zn4O13-BDC_A-irmof20_A_No26 | 0.54375 | 16.26907 | 9.3457 | 16.26907 | 3788.82 | 0.813829 | 0.44252 | 1.45072 | 0.78883 | 3 | 0 | pcu | Zn
gmof_Zn4O13-BDC_A-irmof20_A_No27 | 0.56145 | 16.29508 | 9.34685 | 16.29508 | 3614.21 | 0.773689 | 0.43439 | 1.39041 | 0.78065 | 3 | 0 | pcu | Zn
gmof_Zn2O8N2-ADC_A-irmof20_A_No203 | 0.41241 | 13.77288 | 9.34894 | 13.77288 | 4510.94 | 1.14743 | 0.47321 | 1.90741 | 0.78663 | 3 | 0 | pcu | Zn
boydwoo_str_m3_o7_o10_pcu_sym_201 | 0.45667 | 11.37528 | 9.34999 | 11.37528 | 5154.9 | 0.855296 | 0.39059 | 1.7049 | 0.77858 | 3 | 0 | pcu | Zn
gmof_Zn4O13-BDC_A-irmof20_A_No1 | 0.52558 | 16.25201 | 9.35176 | 16.25138 | 3956.37 | 0.863987 | 0.45409 | 1.51771 | 0.79767 | 3 | 0 | pcu | Zn
gmof_Al2O6-DPAC_B-irmof20_B_No253 | 0.72759 | 9.63323 | 9.35255 | 9.63323 | 2252.67 | 0.371131 | 0.27003 | 0.853177 | 0.62076 | 1 | 0 | rna | Al
gmof_Zn4O13-BDC_A-irmof20_A_No29 | 0.62342 | 16.25736 | 9.35498 | 16.25736 | 3302.79 | 0.629608 | 0.39251 | 1.20821 | 0.75322 | 3 | 0 | pcu | Zn
gmof_Zn2O8N2-ADC_A-irmof7_A_No1057 | 0.47416 | 13.18981 | 9.35789 | 13.18981 | 4139.46 | 0.83443 | 0.39565 | 1.56507 | 0.74209 | 3 | 0 | pcu | Zn
gmof_Zn4O13-BDC_A-irmof20_A_No4 | 0.70081 | 16.39826 | 9.36661 | 16.39826 | 2795.03 | 0.586434 | 0.41098 | 1.08115 | 0.75768 | 3 | 0 | pcu | Zn
boydwoo_str_m3_o17_o26_pcu_sym_190 | 0.44446 | 13.00433 | 9.36764 | 13.00433 | 4480.48 | 0.90777 | 0.40347 | 1.68025 | 0.74681 | 3 | 0 | pcu | Zn
gmof_Zn2O8N2-irmof20_A-irmof6_A_No97 | 0.72263 | 10.67274 | 9.37327 | 10.53461 | 2896.61 | 0.362121 | 0.26168 | 0.922199 | 0.66641 | 3 | 0 | pcu | Zn
core_VEBHUG_SL | 0.49729 | 17.44921 | 9.3815 | 17.44921 | 4038.35 | 0.976378 | 0.48554 | 1.64048 | 0.81579 | 3 | 0 | pcu | Zn
gmof_AlO6-mof177_No37 | 1.2312 | 9.68408 | 9.39179 | 9.64166 | 975.97 | 0.114977 | 0.14156 | 0.308284 | 0.37956 | 1 | 0 | tsg | Al
boydwoo_str_m3_o7_o10_pcu_sym_233 | 0.62402 | 10.5977 | 9.3918 | 10.5977 | 2948.18 | 0.422553 | 0.26368 | 0.983003 | 0.61341 | 3 | 0 | pcu | Zn
gmof_Zn2O8N2-irmof20_A-irmof6_A_No310 | 0.78021 | 10.85487 | 9.39496 | 10.85487 | 2617.73 | 0.324336 | 0.25305 | 0.8423 | 0.65717 | 3 | 0 | pcu | Zn
gmof_Zn2O8N2-irmof20_A-irmof8_A_No28 | 0.65516 | 11.8829 | 9.40216 | 11.8829 | 3225.12 | 0.476571 | 0.31223 | 1.0867 | 0.71196 | 3 | 0 | pcu | Zn
gmof_AlO6-mof177_No20 | 0.94859 | 9.79361 | 9.40443 | 9.79361 | 1358.83 | 0.185264 | 0.17574 | 0.464171 | 0.44031 | 1 | 0 | tsg | Al
gmof_Al2O6-AZO_B-irmof20_B_No8 | 0.74003 | 9.72242 | 9.40557 | 9.72242 | 2136.42 | 0.321894 | 0.23821 | 0.78608 | 0.58172 | 1 | 0 | rna | Al
gmof_Al2O6-AZO_B-irmof20_B_No10 | 0.78526 | 9.76955 | 9.41031 | 9.76955 | 2068.48 | 0.302497 | 0.23754 | 0.741293 | 0.58211 | 1 | 0 | rna | Al
boydwoo_str_m3_o8_o14_pcu_sym_134 | 0.49575 | 11.67626 | 9.41093 | 11.67626 | 4203.43 | 0.75437 | 0.37398 | 1.48223 | 0.73482 | 3 | 0 | pcu | Zn
gmof_Al2O6-DPAC_B-irmof20_B_No342 | 0.72611 | 9.57463 | 9.41216 | 9.57463 | 2268.68 | 0.362079 | 0.26291 | 0.839539 | 0.6096 | 1 | 0 | rna | Al
gmof_Zn2O8N2-irmof10_A-irmof20_A_No157 | 0.57353 | 12.74992 | 9.41717 | 12.74992 | 3547.01 | 0.64957 | 0.37255 | 1.28265 | 0.73564 | 3 | 0 | pcu | Zn
gmof_Zn2O8N2-irmof20_A-irmof8_A_No125 | 0.73105 | 10.96934 | 9.41908 | 10.96934 | 2881.5 | 0.400752 | 0.29297 | 0.95085 | 0.69512 | 3 | 0 | pcu | Zn
QUQBEL_FSR | 0.72858 | 9.78334 | 9.41967 | 9.78334 | 2295.46 | 0.329559 | 0.24011 | 0.822119 | 0.59898 | 1 | 0 | dmd | Fe
gmof_Zn2O8N2-ADC_A-TED_A_No26 | 0.43999 | 13.35088 | 9.42605 | 13.34637 | 4491.69 | 0.988336 | 0.43486 | 1.74699 | 0.76866 | 3 | 0 | pcu | Zn
gmof_Al2O6-DPAC_B-irmof8_B_No7 | 0.67939 | 9.98789 | 9.43744 | 9.98789 | 2442.59 | 0.395517 | 0.26871 | 0.911171 | 0.61904 | 1 | 0 | rna | Al
gmof_Zn2O8N2-AZO_A-BDC_A_No57 | 0.599 | 12.57405 | 9.43795 | 12.56661 | 3277.63 | 0.675548 | 0.40465 | 1.24809 | 0.7476 | 3 | 0 | pcu | Zn
boydwoo_str_m5_Al_o7_o25_sra_sym_3 | 0.79195 | 9.80891 | 9.43887 | 9.80891 | 1960.5 | 0.266748 | 0.21125 | 0.688253 | 0.54506 | 1 | 0 | rna | Al
gmof_Zn2O8N2-irmof14_A-irmof20_A_No365 | 0.609 | 10.56367 | 9.44043 | 10.56367 | 3397.9 | 0.501935 | 0.30568 | 1.13901 | 0.69366 | 3 | 0 | pcu | Zn
boydwoo_str_m3_o2_o6_pcu_sym_49 | 0.45387 | 13.05314 | 9.44069 | 13.04069 | 4410.52 | 0.928154 | 0.42126 | 1.67804 | 0.76161 | 3 | 0 | pcu | Zn
boydwoo_str_m1_o16_o26_pcu_sym_189 | 0.46685 | 12.40109 | 9.44168 | 12.40109 | 4304.93 | 0.946186 | 0.44173 | 1.66027 | 0.7751 | 3 | 0 | pcu | Zn
gmof_Zn2O8N2-ADC_A-irmof7_A_No1040 | 0.52388 | 12.87454 | 9.44322 | 12.87454 | 3788.04 | 0.780262 | 0.40876 | 1.44053 | 0.75466 | 3 | 0 | pcu | Zn
gmof_Zn2O8N2-AZO_A-irmof10_A_No51 | 0.67465 | 13.02199 | 9.44461 | 13.02199 | 2965.06 | 0.607201 | 0.40965 | 1.11488 | 0.75216 | 3 | 0 | pcu | Zn
gmof_Zn2O8N2-ADC_A-irmof7_A_No379 | 0.53628 | 13.27102 | 9.44855 | 13.27102 | 3667.32 | 0.73753 | 0.39552 | 1.37422 | 0.73696 | 3 | 0 | pcu | Zn
BEPLUF_FSR | 1.0526 | 9.56665 | 9.44919 | 9.56665 | 944.42 | 0.127608 | 0.13432 | 0.333754 | 0.35131 | 1 | 0 | uni | Zn
gmof_Al2O6-AZO_B-irmof20_B_No12 | 0.7442 | 9.77132 | 9.45006 | 9.77132 | 2216.26 | 0.355521 | 0.26458 | 0.830311 | 0.61792 | 1 | 0 | rna | Al
boydwoo_str_m3_o8_o13_pcu_sym_57 | 0.49471 | 12.01808 | 9.45008 | 12.01808 | 3921.86 | 0.852078 | 0.42153 | 1.51596 | 0.74996 | 3 | 0 | pcu | Zn
gmof_Zn2O8N2-ADC_A-irmof6_A_No723 | 0.50427 | 13.5091 | 9.45141 | 13.50291 | 3885.39 | 0.869496 | 0.43846 | 1.53347 | 0.77328 | 3 | 0 | pcu | Zn
gmof_Zn2O8N2-ADC_A-irmof7_A_No26 | 0.44262 | 13.39652 | 9.45222 | 13.38951 | 4521.32 | 0.976829 | 0.43236 | 1.74833 | 0.77384 | 3 | 0 | pcu | Zn
gmof_AlO6-mofHTB_No5 | 1.07296 | 9.6427 | 9.4578 | 9.6427 | 779.81 | 0.112148 | 0.12033 | 0.289499 | 0.31062 | 1 | 0 | tsg | Al
KOPHOO_FSR | 0.48144 | 11.43545 | 9.46151 | 11.18656 | 4545.66 | 0.849947 | 0.4092 | 1.60219 | 0.77136 | 3 | 0 | kkm | Zn
gmof_Zn2O8N2-irmof14_A-irmof20_A_No208 | 0.61842 | 10.79057 | 9.46218 | 10.79057 | 3456.61 | 0.528525 | 0.32685 | 1.15774 | 0.71597 | 3 | 0 | pcu | Zn
gmof_Zn2O8N2-ADC_A-irmof20_A_No836 | 0.43021 | 14.59838 | 9.46338 | 14.58472 | 4472.79 | 1.09645 | 0.4717 | 1.84475 | 0.79362 | 3 | 0 | pcu | Zn
gmof_AlO6-mofHTB_No6 | 1.00361 | 9.62738 | 9.46491 | 9.62738 | 1626.09 | 0.180319 | 0.18097 | 0.438916 | 0.4405 | 1 | 0 | tsg | Al
boydwoo_str_m3_o2_o16_pcu_sym_103 | 0.51319 | 11.12195 | 9.46558 | 11.12195 | 3978.15 | 0.705275 | 0.36194 | 1.41998 | 0.72872 | 3 | 0 | pcu | Zn
boydwoo_str_m5_Al_o3_o6_sra_sym_143 | 0.75871 | 9.85114 | 9.47089 | 9.78216 | 2065.71 | 0.338692 | 0.25697 | 0.761738 | 0.57794 | 1 | 0 | rna | Al
SARTEN_FSR | 0.68222 | 10.32784 | 9.47653 | 10.30842 | 2626.18 | 0.378413 | 0.25816 | 0.942456 | 0.64296 | 1 | 0 | pcu | Ni
boydwoo_str_m3_o18_o18_pcu_sym_112 | 0.51999 | 11.95975 | 9.47696 | 11.95942 | 3925.42 | 0.676135 | 0.35158 | 1.37617 | 0.71559 | 3 | 0 | pcu | Zn
boydwoo_str_m5_Al_o20_o27_sra_sym_39 | 0.67478 | 10.09244 | 9.48332 | 10.09244 | 2694.09 | 0.362534 | 0.24463 | 0.888825 | 0.59976 | 1 | 0 | rna | Al
boydwoo_str_m3_o3_o14_pcu_sym_7 | 0.75599 | 10.09867 | 9.48969 | 10.09867 | 1784.45 | 0.228548 | 0.17278 | 0.59973 | 0.45339 | 2 | 0 | pcu | Zn
boydwoo_str_m3_o3_o14_pcu_sym_103 | 0.485 | 12.72231 | 9.49113 | 12.53175 | 4126.24 | 0.737871 | 0.35787 | 1.4529 | 0.70466 | 3 | 0 | pcu | Zn
boydwoo_str_m5_Al_o7_o25_sra_sym_45 | 0.93273 | 9.75545 | 9.49164 | 9.75545 | 1672.52 | 0.208216 | 0.19421 | 0.560889 | 0.52316 | 1 | 0 | rna | Al
boydwoo_str_m5_Al_o3_o7_sra_sym_56 | 0.5661 | 10.25394 | 9.50076 | 10.25394 | 3084.05 | 0.525685 | 0.29759 | 1.12484 | 0.63677 | 1 | 0 | rna | Al
boydwoo_str_m3_o16_o27_pcu_sym_218 | 0.59846 | 12.66605 | 9.5009 | 12.66605 | 2990.85 | 0.569877 | 0.34105 | 1.13354 | 0.67838 | 2 | 0 | pcu | Zn
gmof_Zn2O8N2-ADC_A-irmof20_A_No806 | 0.45885 | 14.60525 | 9.50181 | 14.60516 | 4120.1 | 1.05931 | 0.48606 | 1.75124 | 0.80355 | 3 | 0 | pcu | Zn
boydwoo_str_m3_o3_o25_pcu_sym_43 | 0.54203 | 14.92821 | 9.50197 | 14.74497 | 3476.64 | 0.673193 | 0.36489 | 1.2836 | 0.69575 | 3 | 0 | pcu | Zn
boydwoo_str_m5_Al_o20_o25_sra_sym_100 | 0.53133 | 10.22589 | 9.50742 | 10.22589 | 4052.21 | 0.590048 | 0.31351 | 1.38276 | 0.7347 | 1 | 0 | rna | Al
boydwoo_str_m5_Al_o13_o27_sra_sym_13 | 0.66098 | 9.91755 | 9.50774 | 9.84033 | 2556.28 | 0.399274 | 0.26391 | 0.929188 | 0.61417 | 1 | 0 | rna | Al
gmof_AlO6-mof177_No35 | 0.95605 | 9.81028 | 9.50879 | 9.81028 | 1344.5 | 0.178871 | 0.17101 | 0.452256 | 0.43238 | 1 | 0 | tsg | Al
boydwoo_str_m5_Al_o8_o8_sra_sym_76 | 0.78524 | 10.0658 | 9.50926 | 10.04184 | 1916.1 | 0.265039 | 0.20812 | 0.66731 | 0.524 | 1 | 0 | rna | Al
gmof_Zn2O8N2-DPAC_A-irmof7_A_No109 | 0.93561 | 15.42583 | 9.51564 | 15.42583 | 1970.31 | 0.397645 | 0.37204 | 0.746082 | 0.69804 | 3 | 0 | pcu | Zn
MICJUG_FSR | 0.94042 | 10.1115 | 9.51568 | 10.098 | 1364.04 | 0.215616 | 0.20277 | 0.498648 | 0.46894 | 1 | 0 | UNKOWN | La
boydwoo_str_m3_o18_o26_pcu_sym_242 | 0.44115 | 13.13172 | 9.51801 | 13.13172 | 4636.92 | 0.929641 | 0.41011 | 1.7245 | 0.76076 | 3 | 0 | pcu | Zn
gmof_Zn4O13-irmof14_A_No11 | 0.43804 | 21.04895 | 9.51988 | 21.04895 | 4647.79 | 1.14539 | 0.50173 | 1.88005 | 0.82354 | 3 | 0 | pcu | Zn
gmof_ZnN4-SiF6-ADC_No5 | 0.78476 | 10.40159 | 9.5203 | 10.40159 | 2007.66 | 0.293401 | 0.23025 | 0.749106 | 0.58787 | 1 | 0 | pcu | Zn
boydwoo_str_m3_o8_o12_pcu_sym_122 | 0.41283 | 11.58981 | 9.52118 | 11.58981 | 5156.96 | 1.09034 | 0.45013 | 1.93577 | 0.79915 | 3 | 0 | pcu | Zn
boydwoo_str_m3_o2_o20_pcu_sym_124 | 0.53697 | 13.15918 | 9.52467 | 13.15918 | 3658.38 | 0.850676 | 0.45679 | 1.46631 | 0.78737 | 3 | 0 | pcu | Zn
boydwoo_str_m5_Al_o16_o27_sra_sym_46 | 0.73716 | 9.81411 | 9.52616 | 9.81411 | 2396.79 | 0.216969 | 0.15994 | 0.725179 | 0.53457 | 1 | 0 | rna | Al
boydwoo_str_m3_o8_o23_pcu_sym_282 | 0.38675 | 13.42907 | 9.53429 | 13.13061 | 5286.76 | 1.11832 | 0.43251 | 1.99141 | 0.77018 | 3 | 0 | pcu | Zn
boydwoo_str_m5_Al_o3_o25_sra_sym_126 | 0.83856 | 10.3187 | 9.53997 | 10.11172 | 1795.55 | 0.236237 | 0.1981 | 0.603555 | 0.50612 | 1 | 0 | rna | Al
boydwoo_str_m3_o2_o13_pcu_sym_151 | 0.46795 | 12.77784 | 9.54181 | 12.77784 | 4381.19 | 0.875727 | 0.4098 | 1.63617 | 0.76565 | 3 | 0 | pcu | Zn
boydwoo_str_m3_o8_o11_pcu_sym_171 | 0.43717 | 11.9837 | 9.55982 | 11.98354 | 5012.35 | 0.915534 | 0.40024 | 1.75629 | 0.76779 | 3 | 0 | pcu | Zn
gmof_Zn2O8N2-ADC_A-irmof20_A_No689 | 0.4103 | 14.24609 | 9.56857 | 14.24531 | 4524.19 | 1.18662 | 0.48687 | 1.94789 | 0.79922 | 3 | 0 | pcu | Zn
boydwoo_str_m5_Al_o6_o7_sra_sym_33 | 0.70803 | 10.71692 | 9.57347 | 10.71692 | 2345.02 | 0.393401 | 0.27854 | 0.886062 | 0.62736 | 1 | 0 | rna | Al
HADMAD01_FSR | 0.78051 | 10.00624 | 9.57378 | 10.00624 | 2158.82 | 0.314088 | 0.24515 | 0.781153 | 0.6097 | 1 | 0 | dmd | Co
gmof_Zn2O8N2-ADC_A-irmof20_A_No492 | 0.4148 | 14.75318 | 9.57798 | 14.75178 | 4488.8 | 1.18959 | 0.49344 | 1.94415 | 0.80643 | 3 | 0 | pcu | Zn
boydwoo_str_m3_o21_o28_pcu_sym_150 | 0.52272 | 10.93118 | 9.58014 | 10.72207 | 4236.45 | 0.711523 | 0.37193 | 1.4347 | 0.74995 | 3 | 0 | pcu | Zn
gmof_Zn2O8N2-ADC_A-irmof7_A_No566 | 0.46623 | 13.52295 | 9.58245 | 13.52295 | 4240.16 | 0.924093 | 0.43084 | 1.64942 | 0.76901 | 3 | 0 | pcu | Zn
boydwoo_str_m5_Al_o23_o27_sra_sym_48 | 0.83873 | 10.0098 | 9.58398 | 10.00381 | 1869.49 | 0.261741 | 0.21953 | 0.654394 | 0.54886 | 1 | 0 | rna | Al
boydwoo_str_m5_Al_o20_o25_sra_sym_48 | 0.58666 | 10.38162 | 9.59206 | 10.38162 | 3511.49 | 0.508115 | 0.29809 | 1.19294 | 0.69985 | 1 | 0 | rna | Al
boydwoo_str_m3_o8_o13_pcu_sym_205 | 0.40034 | 12.427 | 9.60047 | 12.427 | 4956.64 | 1.13987 | 0.45633 | 1.96932 | 0.78839 | 3 | 0 | pcu | Zn
boydwoo_str_m1_o13_o21_pcu_sym_260 | 0.43917 | 13.41089 | 9.60246 | 13.41089 | 4767 | 1.05808 | 0.46468 | 1.8375 | 0.80698 | 3 | 0 | pcu | Zn
core_HADLOQ01_freeONLY | 0.71358 | 10.05295 | 9.61146 | 10.03297 | 2323.2 | 0.35225 | 0.25136 | 0.858077 | 0.61231 | 1 | 0 | dmd | Co
boydwoo_str_m3_o3_o17_pcu_sym_86 | 0.32816 | 15.79779 | 9.61289 | 15.79779 | 5688.84 | 1.59203 | 0.52244 | 2.50332 | 0.82149 | 3 | 0 | pcu | Zn
boydwoo_str_m3_o18_o28_pcu_sym_253 | 0.50238 | 11.7374 | 9.6206 | 11.7374 | 4115.3 | 0.714096 | 0.35875 | 1.42202 | 0.7144 | 3 | 0 | pcu | Zn
boydwoo_str_m3_o3_o17_pcu_sym_258 | 0.44245 | 16.33289 | 9.62246 | 16.33289 | 4178.78 | 1.18903 | 0.52609 | 1.86339 | 0.82446 | 3 | 0 | pcu | Zn
boydwoo_str_m5_Al_o6_o20_sra_sym_28 | 0.67183 | 10.16406 | 9.62342 | 10.16406 | 2765.4 | 0.373783 | 0.25112 | 0.945354 | 0.63512 | 1 | 0 | rna | Al
boydwoo_str_m5_Al_o3_o25_sra_sym_43 | 0.94353 | 10.11746 | 9.63837 | 10.11746 | 2010.81 | 0.234905 | 0.22164 | 0.622777 | 0.58761 | 1 | 0 | rna | Al
boydwoo_str_m3_o6_o14_pcu_sym_231 | 0.46498 | 11.22878 | 9.6394 | 11.13096 | 4743.8 | 0.840116 | 0.39064 | 1.64466 | 0.76474 | 3 | 0 | pcu | Zn
boydwoo_str_m5_Al_o13_o27_sra_sym_66 | 0.64797 | 10.06614 | 9.64243 | 10.06614 | 2507.71 | 0.46232 | 0.29957 | 0.988317 | 0.6404 | 1 | 0 | rna | Al
boydwoo_str_m5_Al_o3_o6_sra_sym_17 | 0.76458 | 9.8983 | 9.64749 | 9.8983 | 2025.89 | 0.321784 | 0.24603 | 0.748829 | 0.57254 | 1 | 0 | rna | Al
boydwoo_str_m3_o8_o9_pcu_sym_10 | 0.66592 | 11.28379 | 9.65137 | 11.28159 | 2959.5 | 0.507631 | 0.33804 | 1.05249 | 0.70087 | 3 | 0 | pcu | Zn
boydwoo_str_m3_o13_o17_pcu_sym_178 | 0.57935 | 10.83562 | 9.67011 | 10.83562 | 3523.01 | 0.53629 | 0.3107 | 1.22993 | 0.71256 | 2 | 0 | pcu | Zn
gmof_CuN4-SiF6-DPAC_No14 | 0.82693 | 10.45184 | 9.67371 | 10.45141 | 1729.76 | 0.275296 | 0.22765 | 0.691862 | 0.57212 | 1 | 0 | pcu | Cu
boydwoo_str_m3_o8_o20_pcu_sym_18 | 0.44553 | 12.71242 | 9.67672 | 12.71242 | 4435.61 | 1.09445 | 0.48761 | 1.81991 | 0.81082 | 3 | 0 | pcu | Zn
VAGMIB01_FSR | 0.45513 | 10.71045 | 9.68836 | 10.71045 | 4851.97 | 0.860771 | 0.39176 | 1.68138 | 0.76524 | 3 | UNKNOWN | fly | Zn
boydwoo_str_m3_o18_o23_pcu_sym_18 | 0.45256 | 12.54168 | 9.6908 | 12.54168 | 4684.67 | 0.8589 | 0.3887 | 1.66364 | 0.75289 | 3 | 0 | pcu | Zn
boydwoo_str_m1_o13_o13_pcu_sym_249 | 0.44583 | 13.78749 | 9.69133 | 13.66023 | 4577.73 | 1.07689 | 0.48011 | 1.82146 | 0.81206 | 3 | 0 | pcu | Zn
boydwoo_str_m3_o8_o11_pcu_sym_57 | 0.47601 | 12.60437 | 9.70575 | 12.60437 | 4345.26 | 0.874297 | 0.41617 | 1.61055 | 0.76663 | 3 | 0 | pcu | Zn
boydwoo_str_m3_o8_o21_pcu_sym_68 | 0.4041 | 11.79419 | 9.71522 | 11.2639 | 5290.62 | 1.02159 | 0.41283 | 1.89251 | 0.76477 | 3 | 0 | pcu | Zn
IBICAZ_FSR | 1.08869 | 9.85227 | 9.71809 | 9.85227 | 887.42 | 0.129615 | 0.14111 | 0.329167 | 0.35836 | 1 | 0 | uni | Zn
boydwoo_str_m3_o8_o18_pcu_sym_221 | 0.63522 | 11.08914 | 9.71837 | 10.97035 | 3110.42 | 0.545429 | 0.34647 | 1.0969 | 0.69678 | 3 | 0 | pcu | Zn
boydwoo_str_m3_o18_o26_pcu_sym_124 | 0.50135 | 11.23492 | 9.72025 | 11.23492 | 4003.62 | 0.684014 | 0.34293 | 1.40233 | 0.70306 | 3 | 0 | pcu | Zn
boydwoo_str_m5_Al_o21_o26_sra_sym_34 | 0.68832 | 10.08579 | 9.72069 | 10.08129 | 2470.67 | 0.424253 | 0.29202 | 0.953139 | 0.65606 | 1 | 0 | rna | Al
boydwoo_str_m3_o17_o20_pcu_sym_34 | 0.48463 | 11.16695 | 9.72545 | 11.16695 | 4013.42 | 0.856349 | 0.41501 | 1.57515 | 0.76336 | 3 | 0 | pcu | Zn
boydwoo_str_m3_o2_o28_pcu_sym_181 | 0.44478 | 13.47704 | 9.72576 | 13.33435 | 4139.37 | 1.13142 | 0.50323 | 1.8087 | 0.80447 | 3 | 0 | pcu | Zn
boydwoo_str_m3_o3_o12_pcu_sym_127 | 0.52917 | 11.41708 | 9.7275 | 11.41708 | 3475.14 | 0.57384 | 0.30366 | 1.22788 | 0.64976 | 2 | 0 | pcu | Zn
gmof_Zn2O8N2-irmof14_A-pmof1_A_No5 | 0.50071 | 12.70328 | 9.72756 | 12.66504 | 4338.99 | 0.678215 | 0.33959 | 1.45361 | 0.72784 | 3 | 0 | sqc | Zn
boydwoo_str_m5_Al_o20_o25_sra_sym_56 | 0.58444 | 10.45103 | 9.72907 | 10.45103 | 3379.75 | 0.483951 | 0.28284 | 1.15692 | 0.67615 | 1 | 0 | rna | Al
gmof_Zn2O8N2-AZO_A-irmof20_A_No307 | 0.43204 | 14.16072 | 9.73243 | 14.16072 | 4329.34 | 1.12959 | 0.48803 | 1.86389 | 0.80528 | 3 | 0 | pcu | Zn
gmof_Al2O6-irmof10_B-irmof12_B_No5 | 0.70797 | 10.46349 | 9.73292 | 10.46349 | 2326.76 | 0.345298 | 0.24446 | 0.841974 | 0.59609 | 1 | 0 | rna | Al
gmof_Zn2O8N2-ADC_A-BDC_A_No31 | 0.55776 | 13.33518 | 9.73415 | 13.33518 | 3462.06 | 0.78711 | 0.43902 | 1.38018 | 0.76981 | 3 | 0 | pcu | Zn
boydwoo_str_m3_o23_o29_pcu_sym_64 | 0.3336 | 14.48239 | 9.74018 | 12.81146 | 5924.09 | 1.52885 | 0.51003 | 2.45486 | 0.81895 | 3 | 0 | pcu | Zn
boydwoo_str_m1_o13_o13_pcu_sym_127 | 0.45949 | 13.70738 | 9.74514 | 13.55244 | 4481.35 | 0.990869 | 0.45529 | 1.73524 | 0.79732 | 3 | 0 | pcu | Zn
PITPEP_FSR | 1.00225 | 11.21881 | 9.75067 | 11.21881 | 1287.64 | 0.158594 | 0.15895 | 0.441209 | 0.4422 | 3 | 0 | UNKOWN | Al
gmof_Zn2O8N2-irmof14_A-irmof8_A_No145 | 0.60302 | 10.16907 | 9.75651 | 10.16907 | 3467.34 | 0.506155 | 0.30522 | 1.16512 | 0.70259 | 3 | 0 | pcu | Zn
gmof_Zn2O8N2-AZO_A-irmof20_A_No536 | 0.45281 | 14.2334 | 9.7595 | 14.2334 | 4219.94 | 1.03889 | 0.47042 | 1.74873 | 0.79184 | 3 | 0 | pcu | Zn
gmof_Al2O6-DPAC_B-irmof10_B_No79 | 0.62994 | 11.15112 | 9.76197 | 11.15112 | 2572.64 | 0.462504 | 0.29135 | 0.993301 | 0.62572 | 1 | 0 | rna | Al
JOYKUF_FSR | 1.12631 | 9.93057 | 9.78205 | 9.93057 | 795.61 | 0.114392 | 0.12884 | 0.281362 | 0.3169 | 1 | UNKNOWN | UNKOWN | Mn
ROGMEG_FSR | 0.54531 | 12.11781 | 9.78352 | 12.11344 | 3901.42 | 0.604561 | 0.32967 | 1.30945 | 0.71405 | 3 | 0 | crs | Zn
boydwoo_str_m5_Al_o6_o17_sra_sym_58 | 0.7035 | 10.30434 | 9.78489 | 10.29637 | 2458.78 | 0.380256 | 0.26751 | 0.889795 | 0.62597 | 1 | 0 | rna | Al
boydwoo_str_m3_o8_o17_pcu_sym_140 | 0.48331 | 13.32059 | 9.78581 | 13.31521 | 3951.97 | 0.938017 | 0.45335 | 1.60668 | 0.77652 | 3 | 0 | pcu | Zn
boydwoo_str_m5_Al_o6_o25_sra_sym_180 | 0.74718 | 10.73698 | 9.80023 | 10.73207 | 2364.47 | 0.372814 | 0.27856 | 0.861596 | 0.64377 | 1 | 0 | rna | Al
boydwoo_str_m5_Al_o16_o27_sra_sym_32 | 0.69088 | 10.25631 | 9.80338 | 10.25631 | 2317.25 | 0.308201 | 0.21293 | 0.789528 | 0.54547 | 1 | 0 | rna | Al
boydwoo_str_m3_o20_o28_pcu_sym_17 | 0.42339 | 11.36683 | 9.80437 | 11.36683 | 4791.23 | 1.149 | 0.48648 | 1.92119 | 0.81342 | 3 | 0 | pcu | Zn
boydwoo_str_m3_o16_o17_pcu_sym_46 | 0.7305 | 10.70822 | 9.81415 | 10.70822 | 2441.02 | 0.375742 | 0.27448 | 0.881408 | 0.64387 | 2 | 0 | pcu | Zn
gmof_AlO6-mofHTB_No7 | 1.12787 | 9.93208 | 9.82337 | 9.93208 | 1215.44 | 0.150088 | 0.16928 | 0.364332 | 0.41092 | 1 | 0 | tsg | Al
boydwoo_str_m3_o23_o25_pcu_sym_258 | 0.42119 | 13.06994 | 9.83152 | 13.00761 | 5462.59 | 1.01465 | 0.42736 | 1.87856 | 0.79123 | 3 | 0 | pcu | Zn
boydwoo_str_m3_o8_o26_pcu_sym_209 | 0.49599 | 14.83035 | 9.83722 | 14.83035 | 3656.32 | 0.881437 | 0.43718 | 1.50152 | 0.74473 | 3 | 0 | pcu | Zn
boydwoo_str_m3_o20_o22_pcu_sym_64 | 0.54221 | 11.662 | 9.84779 | 11.662 | 3828.86 | 0.665774 | 0.36099 | 1.33793 | 0.72544 | 3 | 0 | pcu | Zn
boydwoo_str_m3_o2_o3_pcu_sym_113 | 0.40328 | 12.28985 | 9.84959 | 12.2886 | 4643.28 | 1.0501 | 0.42348 | 1.89744 | 0.76519 | 2 | 0 | pcu | Zn
boydwoo_str_m1_o11_o27_pcu_sym_156 | 0.43087 | 14.75467 | 9.85321 | 14.75143 | 4422.3 | 1.11484 | 0.48035 | 1.84738 | 0.79598 | 3 | 0 | pcu | Zn
gmof_Zn2O8N2-ADC_A-irmof7_A_No43 | 0.45128 | 13.43574 | 9.85427 | 13.43574 | 4377.83 | 0.953964 | 0.4305 | 1.69976 | 0.76706 | 3 | 0 | pcu | Zn
boydwoo_str_m3_o18_o28_pcu_sym_234 | 0.44332 | 12.7114 | 9.85433 | 12.48321 | 4107.48 | 0.981981 | 0.43533 | 1.6998 | 0.75355 | 3 | 0 | pcu | Zn
boydwoo_str_m3_o20_o28_pcu_sym_56 | 0.34173 | 13.65857 | 9.86131 | 13.65857 | 5905.71 | 1.53711 | 0.52527 | 2.46089 | 0.84095 | 3 | 0 | pcu | Zn
gmof_Zn2O8N2-ADC_A-irmof20_A_No421 | 0.4317 | 14.52932 | 9.86794 | 14.52928 | 4259.18 | 1.15535 | 0.49876 | 1.87228 | 0.80826 | 3 | 0 | pcu | Zn
gmof_Zn2O8N2-ADC_A-irmof7_A_No319 | 0.53897 | 12.19958 | 9.87465 | 12.19958 | 3788.48 | 0.661392 | 0.35647 | 1.34247 | 0.72355 | 3 | 0 | pcu | Zn
gmof_CuN4-SiF6-AZO_No2 | 0.76249 | 10.33919 | 9.8766 | 10.32576 | 2062.81 | 0.328962 | 0.25083 | 0.831291 | 0.63385 | 1 | 0 | pcu | Cu
gmof_CuN4-SiF6-ADC_No3 | 0.69534 | 10.26042 | 9.87708 | 10.26042 | 2103.29 | 0.359435 | 0.24993 | 0.867847 | 0.60345 | 1 | 0 | pcu | Cu
boydwoo_str_m1_o13_o16_pcu_sym_252 | 0.93761 | 10.7408 | 9.88041 | 10.68572 | 2166.05 | 0.370185 | 0.34709 | 0.758278 | 0.71097 | 3 | 0 | pcu | Zn
boydwoo_str_m3_o20_o29_pcu_sym_67 | 0.36482 | 12.79372 | 9.88056 | 12.79372 | 5754.58 | 1.37654 | 0.50219 | 2.2749 | 0.82993 | 3 | 0 | pcu | Zn
boydwoo_str_m3_o25_o28_pcu_sym_105 | 0.43517 | 13.42124 | 9.88087 | 13.37177 | 4645.52 | 1.06527 | 0.46357 | 1.82206 | 0.7929 | 3 | 0 | pcu | Zn
boydwoo_str_m5_Al_o3_o23_sra_sym_61 | 0.73498 | 10.51444 | 9.88684 | 10.51444 | 1841.34 | 0.23685 | 0.17408 | 0.613227 | 0.45071 | 1 | 0 | rna | Al
boydwoo_str_m3_o20_o25_pcu_sym_57 | 0.34148 | 13.07285 | 9.89036 | 13.06273 | 6252.86 | 1.47899 | 0.50505 | 2.46464 | 0.84163 | 3 | 0 | pcu | Zn
IBICED_FSR | 1.23019 | 10.0176 | 9.8956 | 10.00569 | 774.21 | 0.115551 | 0.14215 | 0.288883 | 0.35538 | 1 | 0 | uni | Zn
boydwoo_str_m3_o20_o22_pcu_sym_23 | 0.52794 | 11.74231 | 9.89781 | 11.74231 | 3969.41 | 0.690911 | 0.36476 | 1.37703 | 0.72699 | 3 | 0 | pcu | Zn
gmof_ZnN4-SiF6-DPAC_No17 | 0.81949 | 10.70036 | 9.90073 | 10.70036 | 1904.55 | 0.285532 | 0.23399 | 0.701328 | 0.57473 | 1 | 0 | pcu | Zn
gmof_Zn2O8N2-ADC_A-irmof7_A_No1145 | 0.46828 | 13.67556 | 9.90449 | 13.67556 | 4195.29 | 0.888592 | 0.41611 | 1.61769 | 0.75753 | 3 | 0 | pcu | Zn
boydwoo_str_m5_Al_o3_o20_sra_sym_49 | 0.553 | 10.55345 | 9.90558 | 10.55345 | 3595.59 | 0.529965 | 0.29307 | 1.21843 | 0.67379 | 1 | 0 | rna | Al
gmof_Zn2O8N2-irmof10_A-irmof8_A_No73 | 0.68555 | 12.5198 | 9.90802 | 12.5198 | 3057.06 | 0.461994 | 0.31672 | 1.03212 | 0.70757 | 3 | 0 | pcu | Zn
gmof_CuN4-SiF6-DPAC_No13 | 0.75904 | 10.3883 | 9.90865 | 10.3883 | 1923.18 | 0.310709 | 0.23584 | 0.763177 | 0.57928 | 1 | 0 | pcu | Cu
gmof_Zn2O8N2-ADC_A-irmof20_A_No451 | 0.41631 | 14.58185 | 9.91214 | 14.58185 | 4505.37 | 1.18108 | 0.4917 | 1.93376 | 0.80505 | 3 | 0 | pcu | Zn
boydwoo_str_m3_o3_o24_pcu_sym_4 | 0.66105 | 12.1644 | 9.91402 | 12.1644 | 2623.16 | 0.441719 | 0.292 | 0.945187 | 0.62482 | 2 | 0 | pcu | Zn
boydwoo_str_m3_o25_o28_pcu_sym_155 | 0.42988 | 13.21259 | 9.92301 | 11.72804 | 4961.73 | 1.05535 | 0.45367 | 1.84686 | 0.79392 | 3 | 0 | pcu | Zn
boydwoo_str_m5_Al_o7_o13_sra_sym_66 | 0.73446 | 10.41206 | 9.92604 | 10.31857 | 2261.9 | 0.319448 | 0.23462 | 0.795896 | 0.58455 | 1 | 0 | rna | Al
tobacco_SR_rtl_v1-3c_B_Ch_v2-6c_Zr_1_Ch_1TrU_Ch_2x2x2 | 0.65633 | 11.20515 | 9.92739 | 11.20515 | 3190.52 | 0.603511 | 0.3961 | 1.14713 | 0.75289 | 3 | 0 | rtl | Zr
gmof_Zn2O8N2-irmof10_A-irmof8_A_No267 | 0.5532 | 13.49935 | 9.92741 | 13.4681 | 3894.78 | 0.654794 | 0.36223 | 1.34084 | 0.74175 | 3 | 0 | pcu | Zn
gmof_Zn2O8N2-irmof14_A-irmof8_A_No219 | 0.66065 | 11.00323 | 9.93584 | 11.00323 | 3018.68 | 0.418874 | 0.27673 | 1.02344 | 0.67614 | 3 | 0 | pcu | Zn
KOSJAF_FSR | 1.21174 | 10.5374 | 9.94433 | 10.5374 | 1227.51 | 0.190156 | 0.23042 | 0.460304 | 0.55777 | 1 | 0 | UNKOWN | Co
gmof_Zn2O8N2-ADC_A-irmof8_A_No794 | 0.3811 | 14.93554 | 9.94953 | 14.93554 | 5081.02 | 1.27658 | 0.4865 | 2.12049 | 0.80811 | 3 | 0 | pcu | Zn
BEPMEQ_FSR | 1.01388 | 10.04739 | 9.94984 | 10.04739 | 1034.39 | 0.151814 | 0.15392 | 0.377571 | 0.38281 | 1 | 0 | uni | Zn
gmof_ZnN4-SiF6-DPAC_No16 | 0.76217 | 10.55308 | 9.95021 | 10.55308 | 2099.23 | 0.30614 | 0.23333 | 0.75267 | 0.57366 | 1 | 0 | pcu | Zn
boydwoo_str_m5_Al_o3_o25_sra_sym_32 | 0.67769 | 10.41795 | 9.9516 | 10.41795 | 2474.42 | 0.364563 | 0.24706 | 0.892283 | 0.60469 | 1 | 0 | rna | Al
gmof_Zn2O8N2-irmof14_A-irmof8_A_No360 | 0.67503 | 10.69533 | 9.95508 | 10.69533 | 2999.65 | 0.452081 | 0.30517 | 1.02035 | 0.68877 | 3 | 0 | pcu | Zn
MOF-5_cooh_2_567_1 | 0.39919 | 16.69 | 9.95869 | 16.69 | 4752.48 | 1.31213 | 0.52379 | 2.08464 | 0.83217 | 3 | 0 | pcu | Zn
boydwoo_str_m3_o2_o26_pcu_sym_230 | 0.43774 | 12.7001 | 9.96616 | 12.7001 | 4946.94 | 0.944349 | 0.41338 | 1.76504 | 0.77263 | 3 | 0 | pcu | Zn
tobacco_SR_tty_v1-8c_Zr_1_Ch_v2-3c_triazine_Ch_1TrU_Ch_1B_4H_Ch_2x2x2 | 0.59763 | 13.34639 | 9.98198 | 13.34499 | 3630.05 | 0.669902 | 0.40035 | 1.28127 | 0.76572 | 3 | UNKNOWN | tty | Zr
tobacco_SR_tty_v1-8c_Hf_1_Ch_v2-3c_triazine_Ch_1TrU_Ch_1B_4H_Ch_2x2x2 | 0.77525 | 13.3085 | 9.99365 | 13.3085 | 2799.26 | 0.515664 | 0.39977 | 0.987407 | 0.76549 | 3 | UNKNOWN | tty | Hf
gmof_AlO6-pcn6_A_No1 | 0.90057 | 10.15524 | 9.9962 | 10.15524 | 1384.48 | 0.201094 | 0.1811 | 0.498272 | 0.44873 | 1 | 0 | tsg | Al
gmof_AlO6-mofHTB_No14 | 1.17324 | 10.49871 | 9.99971 | 10.49489 | 1171.25 | 0.130732 | 0.15338 | 0.316185 | 0.37096 | 1 | 0 | tsg | Al
gmof_CuN4-SiF6-AZO_No1 | 0.68979 | 11.10712 | 10.00384 | 11.10712 | 2150.79 | 0.389496 | 0.26867 | 0.931359 | 0.64244 | 1 | 0 | pcu | Cu
boydwoo_str_m1_o18_o18_pcu_sym_55 | 0.45056 | 11.9673 | 10.00807 | 11.90945 | 4537.44 | 0.947834 | 0.42706 | 1.72451 | 0.777 | 3 | 0 | pcu | Zn
boydwoo_str_m5_Al_o3_o23_sra_sym_8 | 0.59589 | 10.67345 | 10.01127 | 10.60623 | 2972.12 | 0.459799 | 0.27399 | 1.06674 | 0.63566 | 1 | 0 | rna | Al
boydwoo_str_m3_o7_o14_pcu_sym_103 | 0.55537 | 10.65821 | 10.01277 | 10.65821 | 3690.64 | 0.541203 | 0.30057 | 1.20292 | 0.66807 | 3 | 0 | pcu | Zn
MOF-5_cooh_2_2796_1 | 0.36931 | 17.59131 | 10.02459 | 17.59131 | 4992.6 | 1.50485 | 0.55576 | 2.30027 | 0.84952 | 3 | 0 | pcu | Zn
boydwoo_str_m3_o2_o28_pcu_sym_144 | 0.3837 | 13.669 | 10.0408 | 13.66634 | 5037.43 | 1.32046 | 0.50666 | 2.1289 | 0.81686 | 3 | 0 | pcu | Zn
gmof_ZnN4-SiF6-DPAC_No10 | 0.70651 | 10.95518 | 10.05814 | 10.93593 | 2404.78 | 0.379614 | 0.2682 | 0.900132 | 0.63595 | 1 | 0 | pcu | Zn
boydwoo_str_m3_o8_o24_pcu_sym_12 | 0.92703 | 12.18092 | 10.06045 | 12.11194 | 1950.51 | 0.333907 | 0.30954 | 0.709668 | 0.65788 | 2 | 0 | pcu | Zn
boydwoo_str_m5_Al_o6_o23_sra_sym_114 | 0.64679 | 10.66581 | 10.06783 | 10.51834 | 2757.47 | 0.400426 | 0.25899 | 0.973398 | 0.62958 | 1 | 0 | rna | Al
boydwoo_str_m3_o8_o13_pcu_sym_74 | 0.41878 | 13.69696 | 10.07663 | 13.69696 | 4686.63 | 1.11757 | 0.46802 | 1.9007 | 0.79598 | 3 | 0 | pcu | Zn
boydwoo_str_m3_o6_o21_pcu_sym_70 | 0.42271 | 11.0279 | 10.0862 | 11.0279 | 5528.59 | 0.853781 | 0.3609 | 1.795 | 0.75876 | 3 | 0 | pcu | Zn
boydwoo_str_m3_o2_o20_pcu_sym_83 | 0.47422 | 12.99392 | 10.08863 | 12.99392 | 4040.33 | 0.893604 | 0.42376 | 1.59449 | 0.75613 | 3 | 0 | pcu | Zn
boydwoo_str_m3_o18_o28_pcu_sym_261 | 0.42751 | 12.73043 | 10.09402 | 12.73043 | 4540.15 | 1.09792 | 0.46937 | 1.85047 | 0.79109 | 3 | 0 | pcu | Zn
gmof_CuN4-SiF6-ADC_No1 | 0.64367 | 11.4333 | 10.09592 | 11.4333 | 2371.14 | 0.438565 | 0.28229 | 1.00944 | 0.64974 | 1 | 0 | pcu | Cu
boydwoo_str_m3_o7_o20_pcu_sym_76 | 0.42415 | 13.94983 | 10.11761 | 13.94983 | 4398.46 | 1.14754 | 0.48673 | 1.88039 | 0.79757 | 3 | 0 | pcu | Zn
PEZCII_FSR | 0.97449 | 10.77192 | 10.11888 | 10.77192 | 1324.61 | 0.212132 | 0.20672 | 0.488985 | 0.47651 | 1 | 0 | UNKOWN | La
boydwoo_str_m5_Al_o6_o20_sra_sym_85 | 0.58942 | 10.59922 | 10.12216 | 10.59202 | 3158.24 | 0.483796 | 0.28516 | 1.12546 | 0.66337 | 1 | 0 | rna | Al
boydwoo_str_m3_o25_o29_pcu_sym_224 | 0.46882 | 11.89386 | 10.12439 | 11.89386 | 4609.17 | 0.887128 | 0.4159 | 1.62757 | 0.76303 | 3 | 0 | pcu | Zn
gmof_ZnN4-SiF6-ADC_No3 | 0.69547 | 10.5249 | 10.12581 | 10.5249 | 2309.5 | 0.370729 | 0.25783 | 0.872866 | 0.60705 | 1 | 0 | pcu | Zn
gmof_CuN4-SiF6-ADC_No2 | 0.96275 | 10.43751 | 10.13009 | 10.43751 | 1543.86 | 0.266467 | 0.25654 | 0.633042 | 0.60946 | 1 | 0 | pcu | Cu
boydwoo_str_m3_o8_o16_pcu_sym_105 | 0.48121 | 13.00596 | 10.13183 | 12.97919 | 3980.62 | 0.920352 | 0.44288 | 1.60532 | 0.77249 | 3 | 0 | pcu | Zn
tobacco_SR_tty_v1-8c_Hf_1_Ch_v2-3c_triazine_Ch_1TrU_Ch_2x2x2 | 0.81655 | 13.77604 | 10.14198 | 13.77604 | 2568.67 | 0.506459 | 0.41355 | 0.944044 | 0.77086 | 3 | UNKNOWN | tty | Hf
boydwoo_str_m3_o17_o28_pcu_sym_153 | 0.44964 | 13.17038 | 10.1561 | 13.17038 | 4317.28 | 0.99786 | 0.44868 | 1.72415 | 0.77525 | 3 | 0 | pcu | Zn
boydwoo_str_m1_o19_o28_pcu_sym_21 | 0.41351 | 14.08833 | 10.15679 | 14.08833 | 5025.1 | 1.2189 | 0.50403 | 1.99926 | 0.82672 | 3 | 0 | pcu | Zn
QUPZIM02_FSR | 0.68555 | 10.36271 | 10.15739 | 10.36254 | 2441.27 | 0.387632 | 0.26574 | 0.920929 | 0.63134 | 1 | 0 | dmd | Fe
boydwoo_str_m3_o3_o9_pcu_sym_247 | 0.56766 | 11.40797 | 10.15763 | 11.40797 | 3078.42 | 0.493285 | 0.28002 | 1.10726 | 0.62855 | 3 | 0 | pcu | Zn
tobacco_SR_tty_v1-8c_Zr_1_Ch_v2-3c_triazine_Ch_1TrU_Ch_2x2x2 | 0.62043 | 13.83668 | 10.15769 | 13.83668 | 3372.63 | 0.668959 | 0.41504 | 1.24266 | 0.77098 | 3 | UNKNOWN | tty | Zr
BEPNUH_FSR | 1.15372 | 10.27818 | 10.16315 | 10.27818 | 902.76 | 0.137121 | 0.1582 | 0.331683 | 0.38267 | 1 | 0 | uni | Zn
boydwoo_str_m3_o8_o21_pcu_sym_59 | 0.35859 | 13.89091 | 10.16846 | 13.89091 | 5160.38 | 1.46539 | 0.52548 | 2.30322 | 0.82592 | 3 | 0 | pcu | Zn
gmof_Al2O6-DPAC_B-irmof10_B_No124 | 0.66482 | 11.01102 | 10.17119 | 11.01102 | 2423.95 | 0.448994 | 0.2985 | 0.954649 | 0.63467 | 1 | 0 | rna | Al
gmof_CuN4-SiF6-ADC_No6 | 0.72049 | 11.10793 | 10.17847 | 11.10793 | 2065.21 | 0.379493 | 0.27342 | 0.877364 | 0.63213 | 1 | 0 | pcu | Cu
boydwoo_str_m3_o8_o16_pcu_sym_15 | 0.47836 | 12.3058 | 10.18134 | 12.3058 | 4045.37 | 0.90504 | 0.43293 | 1.60429 | 0.76742 | 3 | 0 | pcu | Zn
tobacco_SR_tty_v1-8c_Hf_1_Ch_v2-3c_B_Ch_1TrU_Ch_2x2x2 | 0.78587 | 14.04765 | 10.19167 | 14.0401 | 2626.21 | 0.503814 | 0.39593 | 0.967723 | 0.7605 | 3 | UNKNOWN | tty | Hf
boydwoo_str_m3_o23_o27_pcu_sym_60 | 0.41209 | 14.80766 | 10.19705 | 14.79606 | 4951.51 | 1.12124 | 0.46205 | 1.92318 | 0.79252 | 3 | 0 | pcu | Zn
gmof_Zn2O8N2-AZO_A-irmof10_A_No48 | 0.54756 | 13.45894 | 10.20711 | 13.45894 | 3354.27 | 0.836917 | 0.45826 | 1.41037 | 0.77226 | 3 | 0 | pcu | Zn
tobacco_SR_tty_v1-8c_Zr_1_Ch_v2-3c_B_Ch_1TrU_Ch_2x2x2 | 0.59575 | 14.11633 | 10.21389 | 14.11633 | 3456.32 | 0.67026 | 0.39931 | 1.27888 | 0.7619 | 3 | UNKNOWN | tty | Zr
boydwoo_str_m3_o6_o12_pcu_sym_198 | 0.64544 | 11.40419 | 10.21486 | 11.40419 | 2892.72 | 0.519864 | 0.33554 | 1.10629 | 0.71404 | 3 | 0 | pcu | Zn
boydwoo_str_m3_o6_o25_pcu_sym_90 | 0.46129 | 12.50809 | 10.22035 | 12.49063 | 4249.72 | 0.958561 | 0.44217 | 1.71855 | 0.79274 | 2 | 0 | pcu | Zn
gmof_CuN4-SiF6-ADC_No13 | 0.7124 | 11.04344 | 10.22154 | 11.04344 | 2071.53 | 0.381586 | 0.27184 | 0.882895 | 0.62897 | 1 | 0 | pcu | Cu
boydwoo_str_m1_o18_o21_pcu_sym_91 | 0.43875 | 13.02429 | 10.22277 | 13.02429 | 4666.38 | 1.01094 | 0.44355 | 1.7961 | 0.78804 | 3 | 0 | pcu | Zn
boydwoo_str_m3_o17_o28_pcu_sym_186 | 0.39938 | 13.80326 | 10.22606 | 13.80326 | 4658.13 | 1.23034 | 0.49137 | 2.00044 | 0.79893 | 3 | 0 | pcu | Zn
boydwoo_str_m3_o8_o9_pcu_sym_221 | 0.51221 | 12.07011 | 10.22667 | 12.07011 | 3816.07 | 0.71053 | 0.36394 | 1.39873 | 0.71644 | 3 | 0 | pcu | Zn
boydwoo_str_m1_o20_o22_pcu_sym_53 | 0.6462 | 13.14986 | 10.23076 | 13.14986 | 2869.77 | 0.579434 | 0.37443 | 1.08462 | 0.70088 | 3 | 0 | pcu | Zn
gmof_AlO6-mofHTB_No8 | 1.35758 | 10.49612 | 10.24284 | 10.49612 | 866.79 | 0.104406 | 0.14174 | 0.25376 | 0.3445 | 1 | 0 | tsg | Al
boydwoo_str_m3_o7_o11_pcu_sym_250 | 0.45075 | 13.87876 | 10.24562 | 13.72931 | 4533.02 | 1.01393 | 0.45703 | 1.76594 | 0.796 | 3 | 0 | pcu | Zn
boydwoo_str_m3_o18_o29_pcu_sym_110 | 0.36132 | 13.34484 | 10.24622 | 13.34484 | 5274.2 | 1.36993 | 0.49498 | 2.23669 | 0.80816 | 3 | 0 | pcu | Zn
boydwoo_str_m1_o9_o20_pcu_sym_60 | 0.50425 | 16.20531 | 10.25554 | 16.20531 | 3731.39 | 0.940563 | 0.47428 | 1.5663 | 0.78981 | 3 | 0 | pcu | Zn
boydwoo_str_m3_o8_o24_pcu_sym_28 | 0.49637 | 11.63208 | 10.25954 | 11.61671 | 4246.83 | 0.737092 | 0.36587 | 1.47161 | 0.73046 | 3 | 0 | pcu | Zn
gmof_AlO6-irmof20_A_No9 | 1.17362 | 10.82975 | 10.26133 | 10.82509 | 1042.89 | 0.12136 | 0.14243 | 0.315043 | 0.36974 | 1 | 0 | ttp | Al
gmof_ZnN4-SiF6-AZO_No1 | 0.69035 | 11.27707 | 10.26698 | 11.27707 | 2385.22 | 0.397523 | 0.27443 | 0.928659 | 0.6411 | 1 | 0 | pcu | Zn
gmof_CuN4-SiF6-ADC_No4 | 0.77998 | 10.57394 | 10.29041 | 10.57394 | 1886.53 | 0.336573 | 0.26252 | 0.791302 | 0.6172 | 1 | 0 | pcu | Cu
boydwoo_str_m3_o23_o28_pcu_sym_36 | 0.33554 | 14.75006 | 10.29272 | 14.68745 | 5911.75 | 1.49237 | 0.50075 | 2.43654 | 0.81756 | 3 | 0 | pcu | Zn
boydwoo_str_m1_o16_o26_pcu_sym_139 | 0.47916 | 12.23695 | 10.2936 | 12.23695 | 4307.74 | 0.869519 | 0.41664 | 1.62073 | 0.77659 | 3 | 0 | pcu | Zn
boydwoo_str_m3_o18_o29_pcu_sym_154 | 0.44728 | 13.30156 | 10.30857 | 13.30156 | 4162.55 | 1.08234 | 0.48411 | 1.78127 | 0.79673 | 3 | 0 | pcu | Zn
boydwoo_str_m3_o8_o11_pcu_sym_254 | 0.6948 | 12.15808 | 10.32038 | 11.55154 | 2933.83 | 0.524195 | 0.36421 | 1.04311 | 0.72475 | 3 | 0 | pcu | Zn
boydwoo_str_m3_o3_o14_pcu_sym_60 | 0.60291 | 11.16168 | 10.32803 | 11.14942 | 2518.97 | 0.395152 | 0.23824 | 0.925631 | 0.55807 | 2 | 0 | pcu | Zn
boydwoo_str_m3_o2_o26_pcu_sym_180 | 0.42494 | 12.07124 | 10.34033 | 11.89399 | 4872.26 | 0.943386 | 0.40088 | 1.7652 | 0.7501 | 3 | 0 | pcu | Zn
gmof_AlO6-irmof20_A_No19 | 1.33532 | 10.57561 | 10.34088 | 10.57561 | 712.43 | 0.0989877 | 0.13218 | 0.249648 | 0.33336 | 1 | 0 | ttp | Al
gmof_Zn2O8N2-ADC_A-BDC_A_No317 | 0.68417 | 12.05546 | 10.34483 | 11.97065 | 2674.97 | 0.509847 | 0.34882 | 1.01769 | 0.69627 | 2 | 0 | pcu | Zn
NUTYIM_FSR | 0.82167 | 12.80505 | 10.35062 | 12.80505 | 1976.64 | 0.399699 | 0.32842 | 0.795138 | 0.65334 | 1 | 0 | UNKOWN | Tb
gmof_ZnN4-SiF6-ADC_No1 | 0.64702 | 11.56374 | 10.35679 | 11.56374 | 2601.31 | 0.442832 | 0.28652 | 1.00248 | 0.64862 | 1 | 0 | pcu | Zn
boydwoo_str_m1_o21_o21_pcu_sym_253 | 0.3512 | 13.69725 | 10.37326 | 13.50592 | 5794.94 | 1.50824 | 0.5297 | 2.42282 | 0.8509 | 3 | 0 | pcu | Zn
boydwoo_str_m5_Al_o3_o20_sra_sym_170 | 0.58887 | 10.95732 | 10.37488 | 10.87791 | 3020.75 | 0.506344 | 0.29817 | 1.10802 | 0.65248 | 1 | 0 | rna | Al
boydwoo_str_m3_o6_o26_pcu_sym_163 | 0.5885 | 14.11118 | 10.38487 | 13.91082 | 3290.9 | 0.770115 | 0.45321 | 1.32969 | 0.78252 | 3 | 0 | pcu | Zn
gmof_CuN4-SiF6-DPAC_No19 | 0.7523 | 11.7099 | 10.39067 | 11.7099 | 1937.29 | 0.363315 | 0.27332 | 0.827441 | 0.62248 | 1 | 0 | pcu | Cu
gmof_ZnN4-SiF6-ADC_No2 | 0.95719 | 10.69104 | 10.39229 | 10.69104 | 1661.67 | 0.277749 | 0.26586 | 0.643454 | 0.61591 | 1 | 0 | pcu | Zn
gmof_CuN4-SiF6-DPAC_No1 | 0.61286 | 12.46759 | 10.39962 | 12.46759 | 2549.34 | 0.492938 | 0.3021 | 1.09822 | 0.67305 | 1 | 0 | pcu | Cu
boydwoo_str_m3_o25_o29_pcu_sym_104 | 0.3842 | 14.07866 | 10.39999 | 14.07866 | 5183.01 | 1.24946 | 0.48004 | 2.10009 | 0.80685 | 3 | 0 | pcu | Zn
gmof_CuN4-SiF6-DPAC_No3 | 0.68432 | 10.95304 | 10.4019 | 10.95304 | 2123.05 | 0.378218 | 0.25882 | 0.886887 | 0.60691 | 1 | 0 | pcu | Cu
gmof_AlO6-mof177_No1 | 0.86431 | 10.51389 | 10.402 | 10.51389 | 1453.1 | 0.221461 | 0.19141 | 0.536962 | 0.4641 | 1 | 0 | tsg | Al
tobacco_SR_tty_v1-8c_Hf_1_Ch_v2-3c_B_Ch_1TrU_Ch_1B_4H_Ch_2x2x2 | 0.74558 | 12.3664 | 10.40586 | 12.34839 | 2795.65 | 0.540516 | 0.403 | 1.02775 | 0.76627 | 3 | UNKNOWN | tty | Hf
gmof_CuN4-SiF6-DPAC_No17 | 0.69521 | 11.67341 | 10.40974 | 11.67341 | 2147.88 | 0.403679 | 0.28064 | 0.914778 | 0.63596 | 1 | 0 | pcu | Cu
gmof_CuN4-SiF6-DPAC_No2 | 0.96578 | 10.755 | 10.42055 | 10.755 | 1514.69 | 0.265299 | 0.25622 | 0.624792 | 0.60341 | 1 | 0 | pcu | Cu
gmof_CuN4-SiF6-DPAC_No5 | 0.77405 | 11.02488 | 10.43199 | 11.02488 | 1857.67 | 0.342111 | 0.26481 | 0.792252 | 0.61324 | 1 | 0 | pcu | Cu
boydwoo_str_m1_o18_o21_pcu_sym_99 | 0.41845 | 13.43519 | 10.43475 | 13.43519 | 4714.37 | 1.12168 | 0.46937 | 1.92696 | 0.80634 | 3 | 0 | pcu | Zn
boydwoo_str_m5_Al_o3_o6_sra_sym_97 | 0.67427 | 10.65785 | 10.43676 | 10.64533 | 2311.61 | 0.392974 | 0.26497 | 0.867933 | 0.58522 | 1 | 0 | rna | Al
gmof_CuN4-SiF6-DPAC_No10 | 0.77782 | 11.83981 | 10.44089 | 11.83981 | 1867.07 | 0.356948 | 0.27764 | 0.806759 | 0.62751 | 1 | 0 | pcu | Cu
tobacco_SR_tty_v1-8c_Zr_1_Ch_v2-3c_B_Ch_1TrU_Ch_1B_4H_Ch_2x2x2 | 0.57234 | 12.45339 | 10.44134 | 12.34192 | 3617.54 | 0.710191 | 0.40647 | 1.34043 | 0.76718 | 3 | UNKNOWN | tty | Zr
gmof_ZnN4-SiF6-ADC_No6 | 0.72403 | 11.29264 | 10.4502 | 11.29264 | 2254.31 | 0.385536 | 0.27914 | 0.874065 | 0.63285 | 1 | 0 | pcu | Zn
gmof_CuN4-SiF6-DPAC_No8 | 0.70042 | 11.83129 | 10.45063 | 11.83129 | 2102.17 | 0.408038 | 0.2858 | 0.919386 | 0.64396 | 1 | 0 | pcu | Cu
gmof_AlO6-mofHTB_No15 | 0.90031 | 10.91944 | 10.45274 | 10.91944 | 1322.69 | 0.240439 | 0.21647 | 0.526517 | 0.47403 | 1 | 0 | tsg | Al
gmof_AlO6-mof177_No24 | 0.85936 | 10.66422 | 10.45616 | 10.66422 | 1467.12 | 0.227042 | 0.19511 | 0.54479 | 0.46817 | 1 | 0 | tsg | Al
boydwoo_str_m1_o8_o13_pcu_sym_258 | 0.53343 | 14.69006 | 10.45937 | 14.6447 | 3595.6 | 0.921901 | 0.49177 | 1.51748 | 0.80947 | 3 | 0 | pcu | Zn
core_EDUVOO_freeONLY | 0.36831 | 21.05178 | 10.46047 | 21.05178 | 5037.8 | 1.47577 | 0.54354 | 2.27521 | 0.83798 | 3 | 0 | pcu | Zn
boydwoo_str_m3_o3_o7_pcu_sym_52 | 0.39685 | 15.78163 | 10.46435 | 15.78163 | 4555.37 | 1.17759 | 0.46733 | 1.94586 | 0.77222 | 3 | 0 | pcu | Zn
gmof_Zn2O8N2-AZO_A-irmof10_A_No102 | 0.401 | 13.68314 | 10.47863 | 13.68314 | 4653.17 | 1.17805 | 0.4724 | 1.96411 | 0.78761 | 3 | 0 | pcu | Zn
gmof_ZnN4-SiF6-ADC_No13 | 0.71313 | 11.22505 | 10.48543 | 11.22505 | 2268.21 | 0.389871 | 0.27803 | 0.884196 | 0.63055 | 1 | 0 | pcu | Zn
boydwoo_str_m1_o8_o12_pcu_sym_40 | 0.39954 | 13.43761 | 10.49359 | 13.40552 | 5183.63 | 1.14046 | 0.45566 | 1.98615 | 0.79355 | 3 | 0 | pcu | Zn
gmof_AlO6-irmof20_A_No8 | 1.01353 | 11.05765 | 10.49512 | 11.05765 | 1425.75 | 0.229554 | 0.23266 | 0.484071 | 0.49062 | 1 | 0 | ttp | Al
boydwoo_str_m5_Al_o3_o20_sra_sym_44 | 0.53289 | 11.10409 | 10.51072 | 11.01068 | 3339.69 | 0.649988 | 0.34637 | 1.31373 | 0.70007 | 1 | 0 | rna | Al
boydwoo_str_m3_o26_o27_pcu_sym_165 | 0.30863 | 16.39758 | 10.51706 | 16.39758 | 6017.94 | 1.73096 | 0.53422 | 2.68429 | 0.82844 | 3 | 0 | pcu | Zn
boydwoo_str_m3_o3_o16_pcu_sym_92 | 0.41382 | 14.08236 | 10.51974 | 14.08065 | 5002.76 | 1.06895 | 0.44235 | 1.88441 | 0.7798 | 3 | 0 | pcu | Zn
boydwoo_str_m1_o19_o24_pcu_sym_96 | 0.56176 | 12.56735 | 10.54161 | 12.56735 | 3808.25 | 0.746084 | 0.41912 | 1.38906 | 0.78032 | 3 | 0 | pcu | Zn
boydwoo_str_m3_o23_o28_pcu_sym_7 | 0.37835 | 14.02626 | 10.54219 | 14.02626 | 5207.88 | 1.2273 | 0.46435 | 2.07385 | 0.78464 | 3 | 0 | pcu | Zn
gmof_ZnN4-SiF6-ADC_No4 | 0.78041 | 10.77995 | 10.54736 | 10.77995 | 2055.67 | 0.346306 | 0.27026 | 0.795033 | 0.62045 | 1 | 0 | pcu | Zn
NATKAX_FSR | 0.74679 | 10.84057 | 10.55546 | 10.84057 | 1942.28 | 0.206391 | 0.15413 | 0.681654 | 0.50905 | 1 | 1 | pcu | Cu
boydwoo_str_m3_o3_o17_pcu_sym_219 | 0.61882 | 15.21582 | 10.55673 | 15.21582 | 2797.75 | 0.593352 | 0.36718 | 1.09207 | 0.6758 | 3 | 0 | pcu | Zn
boydwoo_str_m1_o19_o23_pcu_sym_104 | 0.4193 | 13.33668 | 10.55884 | 13.30701 | 4666.62 | 1.13574 | 0.47621 | 1.91834 | 0.80435 | 3 | 0 | pcu | Zn
core_GISNED_freeONLY | 0.43534 | 16.77938 | 10.56682 | 16.77526 | 4642.47 | 1.04056 | 0.453 | 1.81554 | 0.79038 | 3 | 0 | cor | Zn
FUNBOG_FSR | 0.58643 | 12.81764 | 10.57017 | 12.77163 | 3380.37 | 0.58452 | 0.34278 | 1.22472 | 0.71821 | 3 | 0 | fsc | Zn
boydwoo_str_m3_o6_o21_pcu_sym_159 | 0.33203 | 14.03224 | 10.57662 | 14.02523 | 6269.28 | 1.56888 | 0.52092 | 2.54951 | 0.84652 | 3 | 0 | pcu | Zn
boydwoo_str_m3_o21_o21_pcu_sym_47 | 0.40113 | 12.65498 | 10.57926 | 12.63278 | 5454.08 | 1.17821 | 0.47261 | 2.05656 | 0.82494 | 3 | 0 | pcu | Zn
boydwoo_str_m3_o26_o27_pcu_sym_105 | 0.48771 | 14.09796 | 10.58591 | 14.09335 | 3842.96 | 0.928055 | 0.45262 | 1.57861 | 0.7699 | 3 | 0 | pcu | Zn
boydwoo_str_m1_o19_o25_pcu_sym_144 | 0.4518 | 12.73774 | 10.59059 | 12.73774 | 4947.35 | 1.00295 | 0.45313 | 1.78878 | 0.80817 | 3 | 0 | pcu | Zn
boydwoo_str_m3_o6_o17_pcu_sym_14 | 0.90493 | 11.69446 | 10.59806 | 11.69446 | 2113.31 | 0.37213 | 0.33675 | 0.768892 | 0.69579 | 3 | 0 | pcu | Zn
boydwoo_str_m3_o3_o12_pcu_sym_136 | 0.70618 | 13.03087 | 10.60553 | 13.02484 | 2952.11 | 0.479555 | 0.33865 | 0.996961 | 0.70403 | 3 | 0 | pcu | Zn
boydwoo_str_m3_o6_o21_pcu_sym_214 | 0.54948 | 12.54139 | 10.61566 | 12.51531 | 3650.66 | 0.839736 | 0.46142 | 1.47037 | 0.80794 | 3 | 0 | pcu | Zn
boydwoo_str_m3_o8_o23_pcu_sym_193 | 0.42221 | 13.01298 | 10.61608 | 13.01298 | 4720.13 | 1.05452 | 0.44523 | 1.83567 | 0.77504 | 3 | 0 | pcu | Zn
boydwoo_str_m3_o3_o26_pcu_sym_272 | 0.42629 | 16.45422 | 10.62272 | 16.45422 | 4051.46 | 1.1952 | 0.5095 | 1.86082 | 0.79325 | 3 | 0 | pcu | Zn
boydwoo_str_m3_o8_o20_pcu_sym_156 | 0.34 | 14.3365 | 10.62295 | 14.3365 | 5222.77 | 1.62299 | 0.55181 | 2.46448 | 0.83791 | 3 | 0 | pcu | Zn
boydwoo_str_m3_o6_o18_pcu_sym_245 | 0.60193 | 12.67003 | 10.62387 | 12.66695 | 3374.89 | 0.683025 | 0.41113 | 1.27429 | 0.76703 | 2 | 0 | pcu | Zn
boydwoo_str_m3_o23_o27_pcu_sym_161 | 0.42719 | 12.71367 | 10.6251 | 12.71367 | 4885.28 | 0.999672 | 0.42705 | 1.81617 | 0.77585 | 3 | 0 | pcu | Zn
gmof_AlO6-irmof20_A_No15 | 1.16711 | 11.21984 | 10.63225 | 11.21984 | 1210 | 0.137125 | 0.16004 | 0.337722 | 0.39416 | 1 | 0 | ttp | Al
gmof_ZnN4-SiF6-DPAC_No22 | 0.75103 | 11.8782 | 10.63934 | 11.8782 | 2125.28 | 0.372689 | 0.2799 | 0.832498 | 0.62523 | 1 | 0 | pcu | Zn
XEGQOS_FSR | 1.09639 | 11.1467 | 10.64595 | 11.1467 | 1016.38 | 0.163554 | 0.17932 | 0.376115 | 0.41237 | 1 | 0 | UNKOWN | Zn
boydwoo_str_m3_o23_o27_pcu_sym_230 | 0.38859 | 15.36413 | 10.65717 | 15.36413 | 5161.56 | 1.16077 | 0.45107 | 2.01297 | 0.78223 | 3 | 0 | pcu | Zn
gmof_ZnN4-SiF6-DPAC_No4 | 0.68455 | 11.19362 | 10.65771 | 11.19362 | 2356.96 | 0.387276 | 0.26511 | 0.891009 | 0.60994 | 1 | 0 | pcu | Zn
boydwoo_str_m3_o6_o21_pcu_sym_148 | 0.35931 | 11.92036 | 10.66218 | 11.92036 | 5915.91 | 1.26143 | 0.45325 | 2.25847 | 0.8115 | 3 | 0 | pcu | Zn
boydwoo_str_m1_o13_o18_pcu_sym_8 | 0.47789 | 11.7483 | 10.66457 | 11.7483 | 4277.26 | 0.90709 | 0.43349 | 1.63701 | 0.78231 | 3 | 0 | pcu | Zn
boydwoo_str_m5_Al_o6_o27_sra_sym_107 | 0.78128 | 11.23436 | 10.66838 | 11.21386 | 2086.7 | 0.397974 | 0.31093 | 0.819601 | 0.64034 | 1 | 0 | rna | Al
gmof_ZnN4-SiF6-DPAC_No2 | 0.96045 | 10.98392 | 10.67527 | 10.98392 | 1647.52 | 0.275016 | 0.26414 | 0.632701 | 0.60768 | 1 | 0 | pcu | Zn
gmof_ZnN4-SiF6-DPAC_No1 | 0.61871 | 12.57968 | 10.67747 | 12.57268 | 2761.79 | 0.494221 | 0.30578 | 1.08537 | 0.67153 | 1 | 0 | pcu | Zn
gmof_ZnN4-SiF6-DPAC_No8 | 0.77151 | 11.22653 | 10.68476 | 11.22653 | 2040.08 | 0.352623 | 0.27205 | 0.799373 | 0.61672 | 1 | 0 | pcu | Zn
gmof_ZnN4-SiF6-DPAC_No20 | 0.69852 | 11.87979 | 10.68594 | 11.87979 | 2350.25 | 0.410584 | 0.2868 | 0.91189 | 0.63697 | 1 | 0 | pcu | Zn
boydwoo_str_m3_o26_o29_pcu_sym_112 | 0.43534 | 13.92208 | 10.6981 | 13.92208 | 4254.55 | 1.01286 | 0.44094 | 1.73336 | 0.7546 | 3 | 0 | sqc | Zn
gmof_ZnN4-SiF6-DPAC_No13 | 0.77919 | 12.01587 | 10.69904 | 12.01587 | 2035.79 | 0.365227 | 0.28458 | 0.808586 | 0.63004 | 1 | 0 | pcu | Zn
boydwoo_str_m1_o8_o21_pcu_sym_17 | 0.45333 | 14.63124 | 10.70023 | 14.63124 | 3990.73 | 0.997476 | 0.45219 | 1.66846 | 0.75637 | 3 | 0 | pcu | Zn
boydwoo_str_m1_o21_o21_pcu_sym_30 | 0.34857 | 15.3765 | 10.70481 | 15.3765 | 5389.27 | 1.55575 | 0.54228 | 2.42775 | 0.84623 | 3 | 0 | pcu | Zn
boydwoo_str_m5_Al_o6_o20_sra_sym_134 | 0.551 | 11.75094 | 10.70777 | 11.75094 | 3405.4 | 0.582888 | 0.32117 | 1.28541 | 0.70826 | 1 | 0 | rna | Al
gmof_AlO6-mofHTB_No16 | 0.96947 | 11.10899 | 10.70993 | 11.10899 | 1165.38 | 0.20344 | 0.19723 | 0.456928 | 0.44298 | 1 | 0 | tsg | Al
boydwoo_str_m3_o2_o7_pcu_sym_154 | 0.37123 | 14.99858 | 10.71071 | 14.99858 | 4861.59 | 1.33503 | 0.4956 | 2.15187 | 0.79883 | 3 | 0 | pcu | Zn
tobacco_SR_cut_v1-8c_Hf_1_Ch_v2-3c_pyrrole_Ch_1TrU_Ch_2x2x2 | 1.21011 | 11.93793 | 10.71299 | 11.93793 | 1276.6 | 0.226252 | 0.27379 | 0.500847 | 0.60608 | 1 | 0 | cut | Hf
gmof_ZnN4-SiF6-DPAC_No11 | 0.70375 | 12.02364 | 10.71853 | 12.02364 | 2301.78 | 0.414341 | 0.29159 | 0.914934 | 0.64388 | 1 | 0 | pcu | Zn
boydwoo_str_m3_o6_o18_pcu_sym_223 | 0.45329 | 12.52568 | 10.71953 | 12.47131 | 4360.6 | 0.882364 | 0.39997 | 1.66987 | 0.75694 | 2 | 0 | pcu | Zn
boydwoo_str_m3_o7_o22_pcu_sym_12 | 0.43663 | 14.51147 | 10.72107 | 14.12638 | 4382.94 | 0.985659 | 0.43037 | 1.734 | 0.75712 | 3 | 0 | pcu | Zn
tobacco_SR_scu_v1-8c_Hf_1_Ch_v2-4c_B_Ch_1TrU_Ch_2x2x2 | 1.15578 | 12.01011 | 10.72165 | 12.01011 | 1619.25 | 0.255039 | 0.29477 | 0.57381 | 0.6632 | 3 | 0 | scu | Hf
boydwoo_str_m3_o17_o27_pcu_sym_180 | 0.45215 | 13.53487 | 10.72473 | 13.53487 | 4470.3 | 0.953484 | 0.43112 | 1.71838 | 0.77697 | 3 | 0 | pcu | Zn
boydwoo_str_m3_o7_o16_pcu_sym_118 | 0.45852 | 12.14884 | 10.73169 | 12.14884 | 4302.81 | 0.940582 | 0.43128 | 1.65908 | 0.76073 | 3 | 0 | pcu | Zn
tobacco_SR_scu_v1-8c_Zr_1_Ch_v2-4c_B_Ch_1TrU_Ch_2x2x2 | 0.84873 | 12.07113 | 10.73616 | 12.07113 | 2195.85 | 0.348378 | 0.29568 | 0.782436 | 0.66408 | 3 | 0 | scu | Zr
boydwoo_str_m3_o7_o14_pcu_sym_34 | 0.48616 | 12.52123 | 10.73626 | 12.26585 | 4003.72 | 0.81681 | 0.3971 | 1.51461 | 0.73634 | 3 | 0 | pcu | Zn
boydwoo_str_m1_o8_o18_pcu_sym_32 | 0.36775 | 12.67954 | 10.75538 | 12.67452 | 5525.41 | 1.32596 | 0.48762 | 2.20729 | 0.81173 | 3 | 0 | pcu | Zn
boydwoo_str_m3_o7_o25_pcu_sym_172 | 0.3584 | 14.86518 | 10.7585 | 14.69866 | 5566.49 | 1.31972 | 0.47298 | 2.24358 | 0.80409 | 3 | 0 | pcu | Zn
boydwoo_str_m3_o23_o28_pcu_sym_68 | 0.35338 | 14.58415 | 10.76039 | 14.58252 | 5581.62 | 1.4049 | 0.49647 | 2.29416 | 0.81072 | 3 | 0 | pcu | Zn
gmof_AlO6-mofHTB_No12 | 0.9249 | 10.93484 | 10.77312 | 10.93484 | 1598.38 | 0.227343 | 0.21027 | 0.509329 | 0.47108 | 1 | 0 | tsg | Al
NUVYEK_FSR | 0.4514 | 12.3129 | 10.78573 | 12.30523 | 4723.74 | 0.949164 | 0.42845 | 1.73005 | 0.78094 | 3 | 1 | pcu | Zn
gmof_Zn2O8N2-ADC_A-irmof20_A_No316 | 0.61723 | 13.13158 | 10.79037 | 13.03728 | 3146.99 | 0.644773 | 0.39797 | 1.19264 | 0.73613 | 3 | 0 | pcu | Zn
boydwoo_str_m3_o23_o28_pcu_sym_267 | 0.45801 | 13.66682 | 10.79405 | 13.40047 | 4391 | 0.998748 | 0.45744 | 1.71953 | 0.78757 | 3 | 0 | pcu | Zn
boydwoo_str_m3_o7_o24_pcu_sym_89 | 0.42712 | 14.76136 | 10.80187 | 14.76136 | 4633.98 | 1.04198 | 0.44505 | 1.81352 | 0.77459 | 3 | 0 | pcu | Zn
boydwoo_str_m5_Al_o3_o18_sra_sym_32 | 0.65884 | 11.50564 | 10.80226 | 11.50564 | 2383.5 | 0.399536 | 0.26323 | 0.895878 | 0.59024 | 1 | 0 | rna | Al
boydwoo_str_m5_Al_o2_o6_sra_sym_9 | 0.62894 | 10.99919 | 10.81204 | 10.99919 | 2580.71 | 0.450883 | 0.28358 | 0.992141 | 0.624 | 1 | 0 | rna | Al
gmof_AlO6-mofHTB_No13 | 0.9826 | 11.25999 | 10.81712 | 11.25999 | 1410.68 | 0.201119 | 0.19762 | 0.457236 | 0.44928 | 1 | 0 | tsg | Al
boydwoo_str_m3_o3_o12_pcu_sym_69 | 0.70164 | 12.47397 | 10.83146 | 12.47397 | 2614.96 | 0.471663 | 0.33094 | 0.986326 | 0.69205 | 3 | 0 | pcu | Zn
boydwoo_str_m3_o18_o27_pcu_sym_242 | 0.53743 | 13.34716 | 10.83397 | 13.34716 | 3522.94 | 0.743097 | 0.39936 | 1.36739 | 0.73487 | 3 | 0 | pcu | Zn
boydwoo_str_m3_o2_o3_pcu_sym_73 | 0.38721 | 13.73393 | 10.84625 | 13.69945 | 4888.72 | 1.28645 | 0.49812 | 2.08809 | 0.80852 | 3 | 0 | pcu | Zn
boydwoo_str_m5_Al_o3_o25_sra_sym_135 | 0.55608 | 11.32162 | 10.84652 | 11.27165 | 3252.36 | 0.570979 | 0.31751 | 1.21763 | 0.6771 | 1 | 0 | rna | Al
boydwoo_str_m3_o7_o25_pcu_sym_67 | 0.30531 | 16.44618 | 10.84804 | 16.44618 | 6045.78 | 1.82826 | 0.55819 | 2.76799 | 0.8451 | 3 | 0 | pcu | Zn
boydwoo_str_m1_o13_o26_pcu_sym_237 | 0.38155 | 14.70327 | 10.86324 | 14.70327 | 4942.19 | 1.34815 | 0.51439 | 2.14906 | 0.81998 | 3 | 0 | pcu | Zn
boydwoo_str_m5_Al_o6_o25_sra_sym_116 | 0.55846 | 11.56467 | 10.87014 | 11.56467 | 3391.94 | 0.538928 | 0.30097 | 1.23824 | 0.69151 | 1 | 0 | rna | Al
boydwoo_str_m3_o6_o28_pcu_sym_140 | 0.28366 | 15.10347 | 10.87543 | 15.07515 | 6239.3 | 2.0528 | 0.5823 | 3.03601 | 0.8612 | 3 | 0 | pcu | Zn
boydwoo_str_m3_o3_o8_pcu_sym_251 | 0.41772 | 14.0526 | 10.87645 | 14.0526 | 4698.83 | 1.05136 | 0.43917 | 1.83148 | 0.76504 | 3 | 0 | pcu | Zn
boydwoo_str_m3_o8_o20_pcu_sym_44 | 0.32996 | 15.41519 | 10.8881 | 15.41519 | 5460.19 | 1.67666 | 0.55322 | 2.55881 | 0.84429 | 3 | 0 | pcu | Zn
boydwoo_str_m3_o25_o28_pcu_sym_173 | 0.34135 | 13.78684 | 10.89484 | 13.78232 | 5988.23 | 1.534 | 0.52363 | 2.46458 | 0.84128 | 3 | 0 | pcu | Zn
boydwoo_str_m5_Al_o3_o6_sra_sym_85 | 0.62178 | 11.39836 | 10.89984 | 11.30035 | 2643.9 | 0.555694 | 0.34552 | 1.08997 | 0.67772 | 1 | 0 | rna | Al
core_APARAM_freeONLY | 0.97592 | 11.90203 | 10.91122 | 11.90203 | 1009.64 | 0.16193 | 0.15803 | 0.373741 | 0.36474 | 1 | 0 | nbo | Mn
boydwoo_str_m3_o7_o26_pcu_sym_68 | 0.32882 | 16.05819 | 10.92249 | 16.05819 | 5074.93 | 1.64982 | 0.5425 | 2.4769 | 0.81446 | 3 | 0 | pcu | Zn
boydwoo_str_m1_o21_o26_pcu_sym_218 | 0.4381 | 14.58812 | 10.93033 | 14.58812 | 4361.04 | 1.2233 | 0.53592 | 1.9087 | 0.83619 | 3 | 0 | pcu | Zn
tobacco_SR_cut_v1-8c_Hf_1_Ch_v2-3c_pyrrole_Ch_1DoU_Ch_2x2x2 | 1.221 | 11.93211 | 10.95021 | 11.93211 | 1191.39 | 0.225414 | 0.27523 | 0.476741 | 0.5821 | 1 | 0 | cut | Hf
boydwoo_str_m3_o3_o16_pcu_sym_120 | 0.42083 | 12.99907 | 10.9573 | 12.99907 | 4624.49 | 1.09787 | 0.46201 | 1.86469 | 0.78471 | 3 | 0 | pcu | Zn
boydwoo_str_m3_o2_o3_pcu_sym_117 | 0.40304 | 14.63925 | 10.95781 | 14.63039 | 4316.5 | 1.16087 | 0.46788 | 1.91479 | 0.77174 | 3 | 0 | pcu | Zn
boydwoo_str_m3_o2_o7_pcu_sym_13 | 0.42809 | 12.6762 | 11.01695 | 12.6762 | 4648.43 | 1.01682 | 0.43529 | 1.80493 | 0.77267 | 3 | 0 | pcu | Zn
boydwoo_str_m5_Al_o2_o7_sra_sym_97 | 0.7004 | 11.21041 | 11.04368 | 11.21041 | 2188.59 | 0.390864 | 0.27376 | 0.842494 | 0.59008 | 1 | 0 | rna | Al
boydwoo_str_m1_o16_o26_pcu_sym_24 | 0.43648 | 13.506 | 11.04396 | 13.01943 | 4456.02 | 1.07722 | 0.47018 | 1.82606 | 0.79703 | 3 | 0 | pcu | Zn
boydwoo_str_m1_o25_o25_pcu_sym_58 | 0.3077 | 18.84841 | 11.05043 | 18.84327 | 6067.18 | 1.90316 | 0.58561 | 2.81865 | 0.86731 | 3 | 0 | pcu | Zn
gmof_Zn4O13-BDC_A-DPAC_A_No1012 | 0.79355 | 16.94243 | 11.06561 | 16.94243 | 2337.1 | 0.54777 | 0.43468 | 0.946235 | 0.75088 | 3 | 0 | pcu | Zn
boydwoo_str_m3_o23_o29_pcu_sym_47 | 0.34141 | 14.99892 | 11.0752 | 14.4065 | 5661.25 | 1.49668 | 0.51098 | 2.40301 | 0.82041 | 3 | 0 | pcu | Zn
boydwoo_str_m5_Al_o23_o27_sra_sym_138 | 0.64041 | 11.36488 | 11.09391 | 11.3443 | 2678.7 | 0.429509 | 0.27506 | 0.977832 | 0.62621 | 1 | 0 | rna | Al
boydwoo_str_m1_o16_o26_pcu_sym_200 | 0.43591 | 13.94398 | 11.10534 | 13.94398 | 4156.44 | 1.10723 | 0.48265 | 1.83089 | 0.7981 | 3 | 0 | pcu | Zn
boydwoo_str_m3_o26_o27_pcu_sym_57 | 0.42587 | 13.69905 | 11.1083 | 13.69905 | 4443.09 | 0.975421 | 0.4154 | 1.73044 | 0.73694 | 3 | 0 | pcu | Zn
gmof_Al2O6-AZO_B-irmof10_B_No65 | 0.65355 | 11.75363 | 11.13455 | 11.75363 | 2374.75 | 0.453067 | 0.2961 | 0.952328 | 0.62239 | 1 | 0 | rna | Al
boydwoo_str_m1_o21_o26_pcu_sym_66 | 0.3201 | 15.90958 | 11.13622 | 15.8597 | 5519.8 | 1.83058 | 0.58597 | 2.69647 | 0.86314 | 3 | 0 | pcu | Zn
boydwoo_str_m5_Al_o3_o27_sra_sym_15 | 0.72873 | 11.79516 | 11.13642 | 11.79516 | 1780.25 | 0.312133 | 0.22746 | 0.6753 | 0.49211 | 1 | 0 | rna | Al
boydwoo_str_m1_o13_o13_pcu_sym_275 | 0.50129 | 13.09496 | 11.13866 | 13.01272 | 4099.48 | 0.850584 | 0.42639 | 1.55227 | 0.77814 | 3 | 0 | pcu | Zn
boydwoo_str_m3_o3_o20_pcu_sym_77 | 0.36263 | 15.25543 | 11.13902 | 15.25543 | 4982.55 | 1.32356 | 0.47996 | 2.16606 | 0.78547 | 3 | 0 | pcu | Zn
core_FORKUU_freeONLY | 0.56877 | 13.2536 | 11.13971 | 13.2536 | 3846.02 | 0.531353 | 0.30222 | 1.23298 | 0.70129 | 3 | 0 | pcu | Zn
MOF-5_cooh_2_2713_1 | 0.35878 | 15.70116 | 11.14199 | 15.70116 | 5428.33 | 1.4194 | 0.50925 | 2.28252 | 0.81892 | 3 | 0 | pcu | Zn
boydwoo_str_m1_o8_o10_pcu_sym_232 | 0.92316 | 12.90085 | 11.14271 | 12.81216 | 1928.05 | 0.350686 | 0.32374 | 0.723752 | 0.66814 | 2 | 0 | pcu | Zn
boydwoo_str_m3_o2_o29_pcu_sym_146 | 0.38253 | 12.81793 | 11.1488 | 12.62093 | 5015.41 | 1.31602 | 0.50342 | 2.11963 | 0.81083 | 3 | 0 | pcu | Zn
boydwoo_str_m3_o6_o20_pcu_sym_1 | 0.30072 | 15.33857 | 11.16134 | 15.33857 | 6374.49 | 1.87202 | 0.56296 | 2.86998 | 0.86307 | 3 | 0 | pcu | Zn
boydwoo_str_m3_o3_o9_pcu_sym_198 | 0.94835 | 12.1143 | 11.18374 | 12.09535 | 1940.82 | 0.358171 | 0.33967 | 0.710606 | 0.6739 | 3 | 0 | pcu | Zn
boydwoo_str_m1_o13_o26_pcu_sym_110 | 0.38959 | 15.10051 | 11.18404 | 15.08636 | 4859.38 | 1.28545 | 0.5008 | 2.07518 | 0.80847 | 3 | 0 | pcu | Zn
gmof_AlO6-irmof20_A_No3 | 1.42812 | 11.70099 | 11.18465 | 11.69045 | 1213.8 | 0.124086 | 0.17721 | 0.282748 | 0.4038 | 1 | 0 | ttp | Al
PAJRUQ_FSR | 0.82859 | 11.72913 | 11.18959 | 11.71189 | 1764.19 | 0.145379 | 0.12046 | 0.310189 | 0.25702 | 1 | 0 | can | Zn
gmof_AlO6-irmof20_A_No2 | 1.15202 | 11.69811 | 11.1898 | 11.69811 | 1449.96 | 0.198225 | 0.22836 | 0.414011 | 0.47695 | 1 | 0 | ttp | Al
boydwoo_str_m3_o2_o29_pcu_sym_9 | 0.48633 | 13.8411 | 11.20253 | 13.8411 | 3873.47 | 0.964434 | 0.46903 | 1.59594 | 0.77615 | 3 | 0 | pcu | Zn
boydwoo_str_m1_o8_o8_pcu_sym_242 | 0.32848 | 16.77579 | 11.2323 | 16.77579 | 5410.97 | 1.67124 | 0.54897 | 2.52307 | 0.82878 | 3 | 0 | pcu | Zn
boydwoo_str_m3_o6_o10_pcu_sym_201 | 0.48721 | 11.96578 | 11.23991 | 11.94501 | 4216.6 | 0.791529 | 0.38564 | 1.59989 | 0.77948 | 2 | 0 | pcu | Zn
boydwoo_str_m5_Al_o27_o28_sra_sym_129 | 0.63106 | 12.21104 | 11.24064 | 12.21104 | 2459.14 | 0.472364 | 0.29809 | 0.950528 | 0.59984 | 1 | 0 | rna | Al
MOF-5_cooh_2_1239_1 | 0.29678 | 20.1029 | 11.24072 | 20.1029 | 5827.34 | 1.9923 | 0.59128 | 2.88022 | 0.8548 | 3 | 0 | pcu | Zn
ECAHUN_FSR | 0.84698 | 12.32545 | 11.24651 | 12.32545 | 1232.43 | 0.213288 | 0.18065 | 0.454819 | 0.38522 | 1 | 0 | nbo | Zn
boydwoo_str_m1_o13_o26_pcu_sym_225 | 0.37943 | 14.77383 | 11.25066 | 14.70346 | 4953.75 | 1.37303 | 0.52097 | 2.18148 | 0.82772 | 3 | 0 | pcu | Zn
HOHMIB_FSR | 0.54516 | 12.92537 | 11.25092 | 12.92537 | 3804.52 | 0.607788 | 0.33134 | 1.31247 | 0.7155 | 3 | 0 | crs | Zn
boydwoo_str_m3_o27_o29_pcu_sym_113 | 0.40786 | 15.16691 | 11.25835 | 14.87957 | 4509.3 | 1.22478 | 0.49954 | 1.94827 | 0.79462 | 3 | 0 | pcu | Zn
boydwoo_str_m3_o7_o22_pcu_sym_128 | 0.56549 | 12.55463 | 11.26335 | 12.29803 | 3497.95 | 0.633049 | 0.35798 | 1.25547 | 0.70995 | 3 | 0 | sqc | Zn
tobacco_SR_ceg_v1-3c_triazine_Ch_v2-6c_Zr_1_Ch_v3-4c_B_Ch_1TrU_Ch_2x2x2 | 0.47169 | 15.02559 | 11.31712 | 14.87624 | 4163.91 | 0.986969 | 0.46554 | 1.69583 | 0.7999 | 3 | UNKNOWN | ceg | Zr
boydwoo_str_m5_Al_o3_o23_sra_sym_68 | 0.55653 | 11.65622 | 11.31799 | 11.65622 | 3094.87 | 0.549799 | 0.30598 | 1.16709 | 0.64952 | 1 | 0 | rna | Al
JOYKOZ_FSR | 0.98146 | 11.47463 | 11.32804 | 11.47463 | 1079.02 | 0.206296 | 0.20247 | 0.425012 | 0.41713 | 1 | UNKNOWN | UNKOWN | Mn
boydwoo_str_m3_o25_o26_pcu_sym_171 | 0.33293 | 15.06077 | 11.33277 | 15.06077 | 6269.95 | 1.50031 | 0.4995 | 2.49039 | 0.82913 | 3 | 0 | pcu | Zn
gmof_AlO6-mofHTB_No22 | 0.97264 | 11.51425 | 11.33452 | 11.51425 | 1332.51 | 0.223629 | 0.21751 | 0.481166 | 0.468 | 1 | 0 | tsg | Al
boydwoo_str_m3_o8_o25_pcu_sym_188 | 0.32082 | 16.50606 | 11.33847 | 16.50606 | 5692.59 | 1.73602 | 0.55695 | 2.63896 | 0.84663 | 3 | 0 | pcu | Zn
boydwoo_str_m5_Al_o27_o28_sra_sym_109 | 0.77612 | 12.17173 | 11.34863 | 12.0989 | 1860.43 | 0.371272 | 0.28815 | 0.735174 | 0.57058 | 1 | 0 | rna | Al
boydwoo_str_m1_o8_o10_pcu_sym_87 | 0.58228 | 13.11327 | 11.35278 | 13.00478 | 3039.22 | 0.557689 | 0.32473 | 1.13544 | 0.66114 | 2 | 0 | pcu | Zn
boydwoo_str_m3_o7_o29_pcu_sym_218 | 0.38039 | 15.31838 | 11.35608 | 14.81635 | 4628.97 | 1.35164 | 0.51415 | 2.10728 | 0.80159 | 3 | 0 | pcu | Zn
boydwoo_str_m3_o6_o7_pcu_sym_132 | 0.43609 | 12.59532 | 11.35693 | 12.57395 | 4348.01 | 0.971211 | 0.42353 | 1.72946 | 0.75419 | 3 | 0 | pcu | Zn
tobacco_SR_ceg_v1-3c_triazine_Ch_v2-6c_Hf_1_Ch_v3-4c_B_Ch_1TrU_Ch_2x2x2 | 0.58413 | 15.04321 | 11.36139 | 14.9703 | 3366.76 | 0.795494 | 0.46467 | 1.36941 | 0.79991 | 3 | 0 | ceg | Hf
boydwoo_str_m5_Al_o2_o6_sra_sym_34 | 0.61159 | 11.54434 | 11.36324 | 11.53289 | 2697.96 | 0.506629 | 0.30985 | 1.07827 | 0.65946 | 1 | 0 | rna | Al
gmof_AlO6-mofHTB_No21 | 0.90192 | 11.82917 | 11.36412 | 11.82917 | 1428.44 | 0.258716 | 0.23334 | 0.544441 | 0.49104 | 1 | 0 | tsg | Al
MOF-5_cooh_2_2550_1 | 0.35108 | 20.3996 | 11.36551 | 20.32596 | 4752.32 | 1.65183 | 0.57992 | 2.41263 | 0.84702 | 3 | 0 | pcu | Zn
boydwoo_str_m1_o8_o12_pcu_sym_42 | 0.44706 | 14.27455 | 11.37236 | 14.27455 | 4394.17 | 1.06111 | 0.47438 | 1.77139 | 0.79192 | 3 | 0 | pcu | Zn
gmof_Al2O6-DPAC_B-irmof10_B_No146 | 0.66135 | 12.0262 | 11.37695 | 12.0262 | 2289.97 | 0.475905 | 0.31474 | 0.962319 | 0.63643 | 1 | 0 | rna | Al
boydwoo_str_m3_o6_o27_pcu_sym_181 | 0.38106 | 16.5909 | 11.38556 | 16.5909 | 4628.9 | 1.39935 | 0.53323 | 2.16055 | 0.82329 | 3 | 0 | pcu | Zn
boydwoo_str_m1_o13_o26_pcu_sym_132 | 0.44635 | 13.73362 | 11.38893 | 13.73362 | 4118.42 | 1.01128 | 0.45138 | 1.7141 | 0.76508 | 3 | 0 | pcu | Zn
MOF-5_cooh_2_68_1 | 0.31962 | 20.44811 | 11.39401 | 20.44811 | 5228.08 | 1.8574 | 0.59366 | 2.68495 | 0.85816 | 3 | 0 | pcu | Zn
boydwoo_str_m5_Al_o7_o25_sra_sym_24 | 0.59862 | 11.75653 | 11.3973 | 11.70086 | 2941.46 | 0.544556 | 0.32598 | 1.13694 | 0.68059 | 1 | 0 | rna | Al
gmof_Al2O6-AZO_B-irmof10_B_No178 | 0.65305 | 11.90472 | 11.40819 | 11.90472 | 2376.52 | 0.435754 | 0.28457 | 0.930263 | 0.60751 | 1 | 0 | rna | Al
boydwoo_str_m1_o13_o26_pcu_sym_186 | 0.36964 | 15.73478 | 11.41105 | 15.73478 | 4854.31 | 1.47757 | 0.54617 | 2.26113 | 0.83581 | 3 | 0 | pcu | Zn
boydwoo_str_m3_o3_o18_pcu_sym_183 | 0.34206 | 14.45876 | 11.41495 | 14.4295 | 5220.19 | 1.50961 | 0.51638 | 2.38145 | 0.8146 | 3 | 0 | pcu | Zn
boydwoo_str_m1_o2_o15_pcu_sym_50 | 0.46855 | 17.51634 | 11.44118 | 17.51634 | 3942.37 | 0.990562 | 0.46413 | 1.66061 | 0.77808 | 3 | 0 | pcu | Zn
boydwoo_str_m5_Al_o3_o6_sra_sym_22 | 0.54861 | 11.80581 | 11.453 | 11.80581 | 3067.13 | 0.619717 | 0.33998 | 1.24793 | 0.68462 | 1 | 0 | rna | Al
gmof_Al2O6-AZO_B-irmof10_B_No235 | 0.69617 | 12.20819 | 11.45698 | 12.19887 | 2246.98 | 0.429437 | 0.29896 | 0.894712 | 0.62287 | 1 | 0 | rna | Al
boydwoo_str_m3_o7_o28_pcu_sym_11 | 0.37363 | 14.70763 | 11.46765 | 14.70763 | 4835.7 | 1.40076 | 0.52337 | 2.17847 | 0.81395 | 3 | 0 | pcu | Zn
tobacco_SR_ceg_v1-3c_B_Ch_v2-6c_Zr_1_Ch_v3-4c_B_Ch_1TrU_Ch_2x2x2 | 0.44658 | 15.58868 | 11.47315 | 15.58868 | 4312.58 | 1.03398 | 0.46176 | 1.7749 | 0.79264 | 3 | UNKNOWN | ceg | Zr
core_ZELROZ_manual | 0.34909 | 17.02598 | 11.47371 | 17.02598 | 5093.84 | 1.60728 | 0.56108 | 2.42281 | 0.84577 | 3 | 0 | pcu | Zn
boydwoo_str_m3_o3_o15_pcu_sym_108 | 0.53018 | 14.1092 | 11.4949 | 14.1092 | 3285.28 | 0.61706 | 0.32715 | 1.25166 | 0.6636 | 2 | 0 | pcu | Zn
MOF-5_cooh_2_81_1 | 0.35314 | 18.88842 | 11.50112 | 18.88842 | 5025.04 | 1.58825 | 0.56087 | 2.38169 | 0.84106 | 3 | 0 | pcu | Zn
boydwoo_str_m1_o13_o26_pcu_sym_162 | 0.37916 | 15.85667 | 11.50701 | 15.76702 | 4853.95 | 1.42685 | 0.54101 | 2.20488 | 0.83601 | 3 | 0 | pcu | Zn
gmof_Zn4O13-BDC_A-DPAC_A_No910 | 0.51232 | 17.42182 | 11.51028 | 17.42182 | 3662.25 | 0.92693 | 0.47488 | 1.52846 | 0.78305 | 3 | 0 | pcu | Zn
boydwoo_str_m5_Al_o25_o27_sra_sym_41 | 0.7062 | 11.74921 | 11.51122 | 11.74921 | 2050.02 | 0.287935 | 0.20334 | 0.7129 | 0.50345 | 1 | 0 | rna | Al
boydwoo_str_m1_o8_o16_pcu_sym_250 | 0.41892 | 14.28768 | 11.52531 | 14.28768 | 4735.2 | 1.15027 | 0.48187 | 1.91523 | 0.80233 | 3 | 0 | pcu | Zn
gmof_AlO6-irmof20_A_No14 | 1.01062 | 12.0628 | 11.53325 | 12.0628 | 1425.58 | 0.249965 | 0.25262 | 0.49984 | 0.50515 | 1 | 0 | ttp | Al
tobacco_SR_ceg_v1-3c_B_Ch_v2-6c_Hf_1_Ch_v3-4c_B_Ch_1TrU_Ch_2x2x2 | 0.55675 | 15.63537 | 11.55056 | 15.63537 | 3457.15 | 0.824032 | 0.45878 | 1.42038 | 0.7908 | 3 | UNKNOWN | ceg | Hf
boydwoo_str_m3_o2_o26_pcu_sym_115 | 0.48247 | 13.20666 | 11.55106 | 13.20666 | 4100.7 | 0.805693 | 0.38872 | 1.51793 | 0.73235 | 3 | 0 | pcu | Zn
boydwoo_str_m3_o7_o29_pcu_sym_61 | 0.25302 | 16.83474 | 11.55382 | 16.83094 | 5967.27 | 2.48242 | 0.62809 | 3.42154 | 0.8657 | 3 | 0 | pcu | Zn
boydwoo_str_m5_Al_o3_o23_sra_sym_124 | 0.65795 | 11.86195 | 11.55448 | 11.86195 | 2553.55 | 0.460078 | 0.30271 | 0.975387 | 0.64176 | 1 | 0 | rna | Al
gmof_Zn4O13-BDC_A-DPAC_A_No1188 | 0.44428 | 18.05137 | 11.56299 | 18.03848 | 4656.65 | 1.0547 | 0.46858 | 1.80399 | 0.80147 | 3 | 0 | pcu | Zn
gmof_Zn4O13-BDC_A-DPAC_A_No48 | 0.42548 | 18.05121 | 11.58479 | 18.05121 | 4987.65 | 1.12291 | 0.47777 | 1.90739 | 0.81155 | 3 | 0 | pcu | Zn
boydwoo_str_m1_o20_o24_pcu_sym_155 | 0.44331 | 15.00237 | 11.58663 | 15.00237 | 4393.09 | 1.08824 | 0.48243 | 1.80258 | 0.79911 | 3 | 0 | pcu | Zn
gmof_Zn4O13-BDC_A-DPAC_A_No1056 | 0.48956 | 17.98861 | 11.58853 | 17.98861 | 3958.76 | 0.900827 | 0.44101 | 1.57267 | 0.76992 | 3 | 0 | pcu | Zn
boydwoo_str_m3_o3_o12_pcu_sym_95 | 0.72149 | 13.36196 | 11.59425 | 13.36196 | 2841.21 | 0.536055 | 0.38676 | 1.03002 | 0.74315 | 3 | 0 | pcu | Zn
gmof_Al2O6-AZO_B-irmof10_B_No253 | 0.65993 | 12.0717 | 11.61922 | 12.06846 | 2349.22 | 0.478291 | 0.31564 | 0.968433 | 0.6391 | 1 | 0 | rna | Al
gmof_AlO6-irmof20_A_No5 | 0.97718 | 12.18152 | 11.62338 | 12.18152 | 1247.8 | 0.204558 | 0.19989 | 0.438947 | 0.42893 | 1 | 0 | ttp | Al
boydwoo_str_m3_o3_o16_pcu_sym_139 | 0.41592 | 13.38861 | 11.6557 | 13.14617 | 4590.42 | 1.1139 | 0.46329 | 1.8891 | 0.78571 | 3 | 0 | pcu | Zn
EHIJAH_FSR | 0.37858 | 18.57784 | 11.65939 | 18.46057 | 4663.56 | 1.37344 | 0.51996 | 2.14228 | 0.81103 | 3 | UNKNOWN | ttu | Zn
gmof_AlO6-irmof20_A_No4 | 0.92582 | 12.21899 | 11.66277 | 12.21899 | 1564.1 | 0.258872 | 0.23967 | 0.528545 | 0.48934 | 1 | 0 | ttp | Al
gmof_AlO6-mofHTB_No1 | 0.83968 | 11.86453 | 11.66646 | 11.86453 | 1651.48 | 0.281083 | 0.23602 | 0.599203 | 0.50314 | 1 | 0 | tsg | Al
boydwoo_str_m5_Al_o27_o27_sra_sym_158 | 0.9473 | 12.05963 | 11.67128 | 12.05963 | 1733.32 | 0.312318 | 0.29586 | 0.650045 | 0.61579 | 1 | 0 | rna | Al
boydwoo_str_m3_o7_o18_pcu_sym_186 | 0.41044 | 13.49068 | 11.67533 | 13.4715 | 4512.88 | 1.04176 | 0.42758 | 1.84915 | 0.75896 | 3 | 0 | pcu | Zn
boydwoo_str_m1_o8_o18_pcu_sym_201 | 0.36225 | 14.20827 | 11.67995 | 14.20582 | 4806.04 | 1.47959 | 0.53598 | 2.25608 | 0.81726 | 3 | 0 | pcu | Zn
gmof_AlO6-irmof20_A_No7 | 1.1176 | 12.19865 | 11.70437 | 12.19865 | 1516.72 | 0.177264 | 0.19811 | 0.381952 | 0.42687 | 1 | 0 | ttp | Al
core_ECAHAT_freeONLY | 0.84047 | 12.54075 | 11.70854 | 12.54075 | 1226.21 | 0.218308 | 0.18348 | 0.466884 | 0.3924 | 1 | 0 | nbo | Zn
gmof_AlO6-irmof20_A_No6 | 0.99612 | 12.20536 | 11.71251 | 12.20536 | 1651.86 | 0.23968 | 0.23875 | 0.490282 | 0.48838 | 1 | 0 | ttp | Al
boydwoo_str_m3_o3_o19_pcu_sym_126 | 0.34011 | 15.91375 | 11.72271 | 15.73937 | 5745.58 | 1.5376 | 0.52295 | 2.44954 | 0.83311 | 3 | 0 | pcu | Zn
core_FEFDEB_manual | 0.5279 | 13.20977 | 11.7264 | 13.20977 | 3686.22 | 0.683066 | 0.36059 | 1.38214 | 0.72963 | 3 | 0 | pcu | Zn
boydwoo_str_m3_o3_o10_pcu_sym_80 | 0.50826 | 12.95502 | 11.72744 | 12.87479 | 3767.73 | 0.63113 | 0.32078 | 1.32567 | 0.67379 | 2 | 0 | pcu | Zn
boydwoo_str_m5_Al_o3_o27_sra_sym_56 | 0.86485 | 12.17483 | 11.73049 | 12.17483 | 1640.74 | 0.299602 | 0.25911 | 0.631707 | 0.54633 | 1 | 0 | rna | Al
gmof_Al2O6-AZO_B-DPAC_B_No264 | 0.61428 | 12.13902 | 11.7619 | 12.13902 | 2568.81 | 0.549373 | 0.33747 | 1.07397 | 0.65972 | 1 | 0 | rna | Al
boydwoo_str_m5_Al_o7_o23_sra_sym_193 | 0.58382 | 12.06816 | 11.7644 | 12.06816 | 2885.32 | 0.503821 | 0.29414 | 1.10479 | 0.645 | 1 | 0 | rna | Al
boydwoo_str_m3_o6_o17_pcu_sym_221 | 0.36968 | 12.97546 | 11.7754 | 12.97546 | 5495.86 | 1.28659 | 0.47563 | 2.20084 | 0.81361 | 3 | 0 | pcu | Zn
boydwoo_str_m3_o3_o26_pcu_sym_20 | 0.32596 | 15.8477 | 11.77741 | 15.82853 | 5387.98 | 1.61987 | 0.52801 | 2.49416 | 0.81299 | 3 | 0 | pcu | Zn
gmof_Al2O6-ADC_B-DPAC_B_No365 | 0.55988 | 12.80782 | 11.78547 | 12.79313 | 2877.71 | 0.577463 | 0.32331 | 1.14909 | 0.64335 | 1 | 0 | rna | Al
boydwoo_str_m3_o23_o27_pcu_sym_196 | 0.41184 | 13.948 | 11.79064 | 13.948 | 4591.85 | 0.968123 | 0.39871 | 1.80799 | 0.7446 | 3 | 0 | pcu | Zn
boydwoo_str_m5_Al_o6_o27_sra_sym_115 | 0.59839 | 12.19629 | 11.80026 | 12.19629 | 2510.79 | 0.539047 | 0.32256 | 1.05034 | 0.62851 | 1 | 0 | rna | Al
boydwoo_str_m1_o8_o10_pcu_sym_91 | 0.45582 | 14.56333 | 11.8031 | 14.56333 | 4451.64 | 1.04384 | 0.4758 | 1.78311 | 0.81277 | 3 | 0 | pcu | Zn
boydwoo_str_m5_Al_o6_o7_sra_sym_95 | 0.61259 | 12.02236 | 11.81416 | 12.02236 | 2756.03 | 0.486086 | 0.29777 | 1.04886 | 0.64252 | 1 | 0 | rna | Al
boydwoo_str_m1_o21_o21_pcu_sym_169 | 0.32896 | 13.68217 | 11.8299 | 13.66756 | 5606.69 | 1.74219 | 0.57312 | 2.61885 | 0.86151 | 3 | 0 | pcu | Zn
gmof_Al2O6-DPAC_B-irmof10_B_No236 | 0.62768 | 12.1076 | 11.84187 | 12.1076 | 2547.23 | 0.526029 | 0.33018 | 1.04772 | 0.65764 | 1 | 0 | rna | Al
boydwoo_str_m3_o3_o26_pcu_sym_116 | 0.33484 | 17.13413 | 11.85029 | 17.13413 | 5162.77 | 1.66069 | 0.55607 | 2.48274 | 0.83133 | 3 | 0 | pcu | Zn
boydwoo_str_m5_Al_o2_o27_sra_sym_79 | 0.57283 | 12.12438 | 11.8514 | 12.10804 | 2750.04 | 0.612343 | 0.35077 | 1.17151 | 0.67108 | 1 | 0 | rna | Al
boydwoo_str_m3_o7_o26_pcu_sym_259 | 0.36114 | 15.4368 | 11.85151 | 15.4368 | 4707.55 | 1.46358 | 0.52856 | 2.24662 | 0.81135 | 3 | 0 | pcu | Zn
gmof_Zn2O8N2-ADC_A-irmof14_A_No418 | 0.57874 | 13.48238 | 11.87449 | 13.47643 | 3484.93 | 0.711913 | 0.41201 | 1.3187 | 0.76318 | 3 | 0 | pcu | Zn
gmof_Zn2O8N2-AZO_A-irmof14_A_No394 | 0.44417 | 14.00622 | 11.87985 | 14.00622 | 4465.12 | 1.00682 | 0.4472 | 1.76425 | 0.78363 | 3 | 0 | pcu | Zn
boydwoo_str_m5_Al_o3_o3_sra_sym_82 | 0.65099 | 12.41246 | 11.88123 | 12.38052 | 2673.12 | 0.485981 | 0.31637 | 0.998505 | 0.65002 | 1 | 0 | rna | Al
boydwoo_str_m3_o3_o7_pcu_sym_137 | 0.34115 | 17.55125 | 11.884 | 17.55125 | 4602.29 | 1.63384 | 0.55739 | 2.38864 | 0.81489 | 3 | 0 | pcu | Zn
gmof_Zn2O8N2-ADC_A-irmof14_A_No416 | 0.55303 | 13.52419 | 11.90281 | 13.52419 | 3699.59 | 0.753848 | 0.4169 | 1.39127 | 0.76941 | 3 | 0 | pcu | Zn
gmof_Zn2O8N2-ADC_A-irmof14_A_No307 | 0.44597 | 14.26132 | 11.91012 | 14.26132 | 4402.95 | 1.00564 | 0.44849 | 1.75443 | 0.78243 | 3 | 0 | pcu | Zn
boydwoo_str_m1_o26_o26_pcu_sym_117 | 0.27479 | 18.41854 | 11.91235 | 18.41854 | 6135.66 | 2.19744 | 0.60383 | 3.13932 | 0.86265 | 3 | 0 | pcu | Zn
boydwoo_str_m3_o2_o8_pcu_sym_190 | 0.38356 | 13.99499 | 11.91281 | 13.92639 | 5266.81 | 1.2392 | 0.47531 | 2.09914 | 0.80515 | 3 | 0 | pcu | Zn
gmof_Zn2O8N2-ADC_A-irmof14_A_No309 | 0.4746 | 14.2012 | 11.91966 | 14.19551 | 4166.55 | 0.903444 | 0.42877 | 1.62975 | 0.77347 | 3 | 0 | pcu | Zn
gmof_Al2O6-DPAC_B-irmof10_B_No14 | 0.59934 | 12.28441 | 11.9207 | 12.28441 | 2690.59 | 0.561669 | 0.33663 | 1.11625 | 0.66901 | 1 | 0 | rna | Al
gmof_Zn2O8N2-irmof10_A-irmof14_A_No288 | 0.48525 | 14.1372 | 11.92364 | 14.1372 | 3872.62 | 0.890656 | 0.43219 | 1.57937 | 0.76639 | 3 | 0 | pcu | Zn
LIHFAK_FSR | 0.48767 | 14.6791 | 11.92581 | 14.67147 | 4149.95 | 0.846521 | 0.41282 | 1.53291 | 0.74755 | 3 | 1 | pcu | Zn
boydwoo_str_m3_o3_o14_pcu_sym_133 | 0.41052 | 14.85297 | 11.93071 | 14.74401 | 4647.67 | 1.0937 | 0.44898 | 1.88176 | 0.77249 | 3 | 0 | pcu | Zn
boydwoo_str_m3_o3_o10_pcu_sym_84 | 0.44785 | 13.36392 | 11.93391 | 13.3524 | 4931.83 | 0.885615 | 0.39662 | 1.71737 | 0.76912 | 3 | 0 | pcu | Zn
boydwoo_str_m3_o17_o27_pcu_sym_159 | 0.50042 | 13.0396 | 11.94397 | 13.0396 | 3642.59 | 0.830707 | 0.4157 | 1.47999 | 0.74061 | 3 | 0 | pcu | Zn
gmof_Zn2O8N2-AZO_A-irmof14_A_No287 | 0.47822 | 14.10785 | 11.96995 | 13.94335 | 4213.53 | 0.906126 | 0.43333 | 1.63361 | 0.78123 | 3 | 0 | pcu | Zn
gmof_Al2O6-DPAC_B-irmof10_B_No11 | 0.59378 | 12.13176 | 11.97248 | 12.13176 | 2657.96 | 0.574171 | 0.34093 | 1.12438 | 0.66763 | 1 | 0 | rna | Al
boydwoo_str_m3_o3_o24_pcu_sym_131 | 0.46887 | 14.09188 | 11.98859 | 14.09188 | 3617.13 | 0.762049 | 0.3573 | 1.45139 | 0.68051 | 2 | 0 | pcu | Zn
boydwoo_str_m1_o21_o21_pcu_sym_214 | 0.32265 | 15.23001 | 11.98998 | 15.23001 | 5677.76 | 1.79796 | 0.58011 | 2.68493 | 0.86629 | 3 | 0 | pcu | Zn
boydwoo_str_m3_o3_o18_pcu_sym_170 | 0.50135 | 14.81531 | 11.99759 | 14.81531 | 3554.9 | 0.994149 | 0.49842 | 1.58774 | 0.79602 | 3 | 0 | pcu | Zn
boydwoo_str_m3_o2_o6_pcu_sym_155 | 0.38794 | 15.1035 | 11.99811 | 15.1035 | 5160.34 | 1.26933 | 0.49243 | 2.10943 | 0.81834 | 3 | 0 | pcu | Zn
tobacco_SR_cut_v1-8c_Zr_1_Ch_v2-3c_pyrrole_Ch_1TrU_Ch_2x2x2 | 0.8139 | 12.91205 | 12.00488 | 12.89325 | 1920.97 | 0.381867 | 0.3108 | 0.782263 | 0.63668 | 1 | 0 | cut | Zr
gmof_Zn2O8N2-ADC_A-irmof10_A_No455 | 0.38868 | 14.39052 | 12.01056 | 14.39052 | 4669.19 | 1.2832 | 0.49875 | 2.06677 | 0.80331 | 3 | 0 | pcu | Zn
boydwoo_str_m3_o3_o9_pcu_sym_11 | 0.4911 | 14.43021 | 12.01566 | 14.32555 | 3821.97 | 0.818553 | 0.40199 | 1.49379 | 0.7336 | 3 | 0 | pcu | Zn
boydwoo_str_m3_o3_o16_pcu_sym_14 | 0.38026 | 13.41408 | 12.0203 | 13.41408 | 5013.66 | 1.22092 | 0.46427 | 2.05253 | 0.7805 | 3 | 0 | pcu | Zn
boydwoo_str_m3_o7_o23_pcu_sym_58 | 0.4169 | 15.27201 | 12.0267 | 15.27201 | 4283.49 | 1.1464 | 0.47793 | 1.86164 | 0.77611 | 3 | 0 | pcu | Zn
gmof_Al2O6-DPAC_B-irmof10_B_No15 | 0.58856 | 12.45276 | 12.02844 | 12.45276 | 2719.42 | 0.5898 | 0.34713 | 1.15309 | 0.67866 | 1 | 0 | rna | Al
boydwoo_str_m1_o8_o18_pcu_sym_280 | 0.36871 | 14.25904 | 12.03712 | 13.90661 | 5010.99 | 1.40582 | 0.51834 | 2.21596 | 0.81705 | 3 | 0 | pcu | Zn
gmof_Zn4O13-BDC_A-DPAC_A_No714 | 0.44677 | 18.53664 | 12.0466 | 18.53664 | 4529.12 | 1.0827 | 0.48372 | 1.8149 | 0.81085 | 3 | 0 | pcu | Zn
boydwoo_str_m3_o27_o29_pcu_sym_15 | 0.37974 | 15.27848 | 12.05693 | 15.27848 | 4469.39 | 1.3855 | 0.52613 | 2.11033 | 0.80138 | 3 | 0 | pcu | Zn
boydwoo_str_m3_o18_o27_pcu_sym_135 | 0.3888 | 14.32161 | 12.06494 | 14.32161 | 4755.72 | 1.23663 | 0.4808 | 2.04713 | 0.79592 | 3 | 0 | pcu | Zn
boydwoo_str_m1_o21_o26_pcu_sym_222 | 0.31486 | 14.78281 | 12.06504 | 14.74207 | 5614.74 | 1.86605 | 0.58754 | 2.74072 | 0.86294 | 3 | 0 | pcu | Zn
gmof_Al2O6-AZO_B-irmof10_B_No239 | 0.64423 | 12.40379 | 12.06947 | 12.39453 | 2445.39 | 0.521783 | 0.33615 | 1.03158 | 0.66458 | 1 | 0 | rna | Al
MOF-5_cooh_2_1861_1 | 0.31027 | 20.06526 | 12.0799 | 20.05759 | 5249.74 | 1.91399 | 0.59386 | 2.73864 | 0.84973 | 3 | 0 | pcu | Zn
gmof_AlO6-irmof20_A_No16 | 0.93008 | 12.63438 | 12.09455 | 12.63438 | 1668.7 | 0.270322 | 0.25142 | 0.546503 | 0.50829 | 1 | 0 | ttp | Al
gmof_Zn2O8N2-AZO_A-irmof10_A_No127 | 0.43248 | 13.88859 | 12.10197 | 13.81914 | 4296.26 | 1.14075 | 0.49335 | 1.86046 | 0.80461 | 3 | 0 | pcu | Zn
boydwoo_str_m3_o26_o28_pcu_sym_165 | 0.27971 | 16.38111 | 12.10318 | 16.01237 | 5804.38 | 2.14006 | 0.5986 | 3.05811 | 0.85539 | 3 | 0 | pcu | Zn
gmof_Zn4O13-BDC_A-DPAC_A_No103 | 0.49591 | 18.60589 | 12.12327 | 18.60589 | 3435.56 | 0.96973 | 0.4809 | 1.56847 | 0.77782 | 3 | 0 | pcu | Zn
MOF-5_cooh_2_160_1 | 0.31734 | 18.34953 | 12.12472 | 18.34953 | 5210.48 | 1.87245 | 0.59421 | 2.69844 | 0.85633 | 3 | 0 | pcu | Zn
boydwoo_str_m5_Al_o3_o3_sra_sym_119 | 0.86744 | 12.94148 | 12.14432 | 12.94057 | 1768.91 | 0.343423 | 0.2979 | 0.694327 | 0.60229 | 1 | 0 | rna | Al
gmof_AlO6-irmof20_A_No17 | 0.98506 | 12.68665 | 12.14709 | 12.68665 | 1479.54 | 0.22699 | 0.2236 | 0.474061 | 0.46698 | 1 | 0 | ttp | Al
boydwoo_str_m3_o6_o8_pcu_sym_23 | 0.36977 | 14.15056 | 12.16915 | 14.15056 | 5012.74 | 1.39572 | 0.5161 | 2.21579 | 0.81934 | 3 | 0 | pcu | Zn
boydwoo_str_m3_o25_o27_pcu_sym_12 | 0.35257 | 15.81891 | 12.17459 | 15.81891 | 5869.01 | 1.43526 | 0.50603 | 2.35482 | 0.83024 | 3 | 0 | pcu | Zn
boydwoo_str_m3_o3_o23_pcu_sym_82 | 0.34107 | 16.96412 | 12.17582 | 16.96412 | 4854.08 | 1.55812 | 0.53143 | 2.36177 | 0.80553 | 3 | 0 | pcu | Zn
boydwoo_str_m3_o3_o18_pcu_sym_246 | 0.36694 | 14.05899 | 12.18844 | 13.84171 | 4800.77 | 1.35228 | 0.4962 | 2.16506 | 0.79444 | 3 | 0 | pcu | Zn
gmof_AlO6-irmof20_A_No13 | 1.00108 | 12.70877 | 12.19222 | 12.70877 | 1331.42 | 0.219693 | 0.21993 | 0.453371 | 0.45386 | 1 | 0 | ttp | Al
boydwoo_str_m3_o8_o26_pcu_sym_68 | 0.42727 | 14.33084 | 12.20979 | 14.33084 | 4342.8 | 1.11603 | 0.47685 | 1.84166 | 0.78689 | 3 | 0 | pcu | Zn
boydwoo_str_m5_Al_o23_o27_sra_sym_111 | 0.56398 | 12.40161 | 12.21512 | 12.40161 | 3064.8 | 0.570089 | 0.32152 | 1.19732 | 0.67527 | 1 | 0 | rna | Al
tobacco_SR_tty_v1-8c_Zr_1_Ch_v2-3c_B_Ch_1B_4H_Ch_1DoU_Ch_2x2x2 | 0.50697 | 14.88443 | 12.23262 | 14.88443 | 3679.86 | 0.872792 | 0.44248 | 1.50772 | 0.76437 | 3 | UNKNOWN | tty | Zr
tobacco_SR_tty_v1-8c_Hf_1_Ch_v2-3c_B_Ch_1B_4H_Ch_1DoU_Ch_2x2x2 | 0.63701 | 14.81965 | 12.24468 | 14.81965 | 2936.98 | 0.693291 | 0.44163 | 1.19789 | 0.76306 | 3 | UNKNOWN | tty | Hf
tobacco_SR_tsd_v1-6c_Hf_1_Ch_v2-4c_B_Ch_v3-4c_B_Ch_v4-3c_triazine_Ch_1B_2SH_Ch_2x3x1 | 0.72952 | 14.28712 | 12.25093 | 14.28712 | 2342.15 | 0.536007 | 0.39103 | 0.957377 | 0.69843 | 3 | 0 | tsd | Hf
boydwoo_str_m3_o3_o16_pcu_sym_116 | 0.43149 | 14.30756 | 12.26372 | 13.94123 | 4110.79 | 1.15247 | 0.49728 | 1.84245 | 0.795 | 3 | 0 | pcu | Zn
gmof_Al2O6-ADC_B-DPAC_B_No75 | 0.62794 | 13.01454 | 12.27398 | 13.01454 | 2577.02 | 0.527682 | 0.33135 | 1.0368 | 0.65104 | 1 | 0 | rna | Al
boydwoo_str_m5_Al_o6_o27_sra_sym_65 | 0.54528 | 12.60796 | 12.28137 | 12.59451 | 2983.08 | 0.678806 | 0.37014 | 1.29249 | 0.70477 | 1 | 0 | rna | Al
tobacco_SR_tsd_v1-6c_Zr_1_Ch_v2-4c_B_Ch_v3-4c_B_Ch_v4-3c_triazine_Ch_1B_2SH_Ch_2x3x1 | 0.61159 | 14.34387 | 12.28886 | 14.34387 | 2792.58 | 0.642886 | 0.39318 | 1.14394 | 0.69962 | 3 | 0 | tsd | Zr
gmof_Zn2O8N2-DPAC_A-irmof7_A_No970 | 0.50398 | 16.31713 | 12.2973 | 16.31713 | 3826.05 | 0.78955 | 0.39792 | 1.47451 | 0.74313 | 3 | 0 | pcu | Zn
tobacco_SR_tsd_v1-6c_Hf_1_Ch_v2-4c_B_Ch_v3-4c_B_Ch_v4-3c_B_Ch_1B_2SH_Ch_2x3x1 | 0.72149 | 13.94283 | 12.31878 | 13.91866 | 2409.72 | 0.533534 | 0.38494 | 0.960345 | 0.69288 | 3 | 0 | tsd | Hf
tobacco_SR_tsd_v1-6c_Hf_1_Ch_v2-4c_B_Ch_v3-4c_B_Ch_v4-3c_B_Ch_1B_4Br_Ch_2x3x1 | 1.20451 | 13.14559 | 12.3191 | 13.14559 | 1308.62 | 0.285335 | 0.34369 | 0.529632 | 0.63795 | 2 | 0 | tsd | Hf
gmof_Zn2O8N2-AZO_A-DPAC_A_No38 | 0.34606 | 15.04427 | 12.34281 | 15.04427 | 5193.23 | 1.53481 | 0.53114 | 2.38891 | 0.82671 | 3 | 0 | pcu | Zn
boydwoo_str_m3_o18_o26_pcu_sym_46 | 0.42769 | 13.75977 | 12.35017 | 13.75977 | 4334.82 | 1.04312 | 0.44613 | 1.79586 | 0.76807 | 3 | 0 | pcu | Zn
tobacco_SR_tsd_v1-6c_Zr_1_Ch_v2-4c_B_Ch_v3-4c_B_Ch_v4-3c_B_Ch_1B_4Br_Ch_2x3x1 | 1.09197 | 13.19982 | 12.35309 | 13.19982 | 1452.62 | 0.317317 | 0.3465 | 0.585465 | 0.63931 | 2 | 0 | tsd | Zr
boydwoo_str_m3_o3_o28_pcu_sym_255 | 0.30621 | 16.55256 | 12.37504 | 16.55256 | 5477.78 | 1.86827 | 0.57209 | 2.73529 | 0.83758 | 3 | 0 | pcu | Zn
boydwoo_str_m5_Al_o8_o26_sra_sym_100 | 0.64781 | 13.09657 | 12.37923 | 12.98839 | 2367.47 | 0.528829 | 0.34258 | 1.01079 | 0.6548 | 1 | 0 | rna | Al
tobacco_SR_tsd_v1-6c_Zr_1_Ch_v2-4c_B_Ch_v3-4c_B_Ch_v4-3c_B_Ch_1B_2SH_Ch_2x3x1 | 0.6051 | 13.9761 | 12.38605 | 13.9761 | 2854.55 | 0.640161 | 0.38736 | 1.15348 | 0.69797 | 3 | 0 | tsd | Zr
tobacco_SR_cut_v1-8c_Zr_1_Ch_v2-3c_pyrrole_Ch_1DoU_Ch_2x2x2 | 0.79994 | 13.31365 | 12.39231 | 13.31365 | 1863.86 | 0.402105 | 0.32166 | 0.784395 | 0.62747 | 1 | UNKNOWN | cut | Zr
boydwoo_str_m3_o7_o28_pcu_sym_133 | 0.27118 | 17.21864 | 12.40533 | 16.71017 | 5860.51 | 2.24633 | 0.60916 | 3.17494 | 0.86098 | 3 | 0 | pcu | Zn
boydwoo_str_m5_Al_o23_o27_sra_sym_129 | 0.58867 | 12.70844 | 12.42958 | 12.70844 | 2882.62 | 0.498105 | 0.29322 | 1.08677 | 0.63975 | 1 | 0 | rna | Al
tobacco_SR_tsd_v1-6c_Hf_1_Ch_v2-4c_B_Ch_v3-4c_B_Ch_v4-3c_pyrrole_Ch_1TrU_Ch_2x3x1 | 1.12538 | 13.1399 | 12.44327 | 13.0589 | 1255.18 | 0.312632 | 0.35183 | 0.559171 | 0.62928 | 1 | 0 | UNKOWN | Hf
boydwoo_str_m3_o8_o29_pcu_sym_30 | 0.28912 | 15.47147 | 12.44414 | 15.2195 | 5732 | 2.04439 | 0.59108 | 2.94093 | 0.85029 | 3 | 0 | pcu | Zn
QEJBEP_FSR | 1.04601 | 12.60685 | 12.4533 | 12.60685 | 977.49 | 0.205647 | 0.21511 | 0.404239 | 0.42284 | 1 | UNKNOWN | UNKOWN | Zn
gmof_Zn4O13-BDC_A-DPAC_A_No483 | 0.57672 | 19.62218 | 12.45422 | 19.62218 | 3175.29 | 0.828286 | 0.47769 | 1.36624 | 0.78794 | 3 | 0 | pcu | Zn
core_FUNCEX_freeONLY | 0.54697 | 12.95069 | 12.46513 | 12.95069 | 3501.62 | 0.697227 | 0.38136 | 1.35162 | 0.73929 | 3 | 0 | fsc | Zn
gmof_AlO6-irmof20_A_No12 | 0.92035 | 13.01201 | 12.47218 | 13.01201 | 1682.57 | 0.295834 | 0.27227 | 0.581531 | 0.53521 | 1 | 0 | ttp | Al
gmof_Zn4O13-BDC_A-DPAC_A_No219 | 0.53818 | 19.76427 | 12.48943 | 19.75066 | 3494.35 | 0.918869 | 0.49452 | 1.49902 | 0.80675 | 3 | 0 | pcu | Zn
boydwoo_str_m5_Al_o3_o27_sra_sym_35 | 0.57288 | 13.13194 | 12.49203 | 13.10664 | 2642.56 | 0.531472 | 0.30447 | 1.05799 | 0.6061 | 1 | 0 | rna | Al
gmof_AlO6-mof180_No10 | 0.84137 | 12.97167 | 12.49413 | 12.97167 | 1419.88 | 0.327323 | 0.2754 | 0.618216 | 0.52015 | 1 | 0 | tsg | Al
core_FAHPOV_freeONLY | 0.45656 | 15.96194 | 12.49757 | 15.96194 | 4100.87 | 0.984517 | 0.44949 | 1.66025 | 0.758 | 3 | 1 | pcu | Zn
boydwoo_str_m1_o21_o26_pcu_sym_72 | 0.31008 | 16.38002 | 12.51291 | 16.38002 | 5329.39 | 1.98065 | 0.61417 | 2.81707 | 0.87353 | 3 | 0 | pcu | Zn
boydwoo_str_m3_o8_o29_pcu_sym_254 | 0.32886 | 16.71635 | 12.52125 | 16.68778 | 5133.26 | 1.64636 | 0.54142 | 2.47589 | 0.81422 | 3 | 0 | pcu | Zn
boydwoo_str_m3_o3_o12_pcu_sym_251 | 0.38298 | 14.3273 | 12.55269 | 14.3273 | 5265.99 | 1.26566 | 0.48472 | 2.12226 | 0.81278 | 3 | 0 | pcu | Zn
gmof_Zn4O13-BDC_A-DPAC_A_No879 | 0.52887 | 19.96716 | 12.55604 | 19.96448 | 3629.69 | 0.960547 | 0.508 | 1.54888 | 0.81915 | 3 | 0 | pcu | Zn
boydwoo_str_m1_o8_o18_pcu_sym_164 | 0.4007 | 14.96407 | 12.5582 | 14.56083 | 4235.33 | 1.36798 | 0.54815 | 2.06853 | 0.82886 | 3 | 0 | pcu | Zn
gmof_Zn2O8N2-DPAC_A-irmof7_A_No1180 | 0.53828 | 15.62748 | 12.55937 | 15.62748 | 3610.86 | 0.755803 | 0.40683 | 1.38897 | 0.74765 | 3 | 0 | pcu | Zn
boydwoo_str_m3_o6_o27_pcu_sym_97 | 0.33484 | 16.59067 | 12.56853 | 16.59067 | 5497.02 | 1.54027 | 0.51574 | 2.45337 | 0.82148 | 3 | 0 | pcu | Zn
gmof_Zn2O8N2-ADC_A-DPAC_A_No1749 | 0.35045 | 15.73885 | 12.58167 | 15.73885 | 4925.37 | 1.54963 | 0.54307 | 2.35998 | 0.82706 | 3 | 0 | pcu | Zn
boydwoo_str_m3_o3_o24_pcu_sym_197 | 0.66346 | 14.09222 | 12.58644 | 14.09222 | 2496.09 | 0.538597 | 0.35734 | 1.00403 | 0.66614 | 2 | 0 | pcu | Zn
MOF-5_cooh_2_2349_1 | 0.2593 | 22.19201 | 12.59176 | 22.19201 | 5946.39 | 2.48589 | 0.6446 | 3.3917 | 0.87948 | 3 | 0 | pcu | Zn
boydwoo_str_m5_Al_o3_o3_sra_sym_59 | 0.90422 | 12.97908 | 12.59601 | 12.97908 | 1614.27 | 0.355788 | 0.32171 | 0.682358 | 0.617 | 1 | 0 | rna | Al
gmof_Zn2O8N2-DPAC_A-irmof14_A_No889 | 0.43623 | 15.70324 | 12.62155 | 15.70324 | 4398.36 | 1.05795 | 0.46151 | 1.79817 | 0.78442 | 3 | 0 | pcu | Zn
gmof_Zn4O13-BDC_A-DPAC_A_No87 | 0.60663 | 20.06281 | 12.63521 | 20.06281 | 3060.84 | 0.825336 | 0.50067 | 1.33222 | 0.80816 | 3 | 0 | pcu | Zn
boydwoo_str_m3_o7_o29_pcu_sym_1 | 0.24095 | 17.4603 | 12.63634 | 17.36322 | 6085.62 | 2.68106 | 0.646 | 3.6364 | 0.87619 | 3 | 0 | pcu | Zn
boydwoo_str_m1_o8_o16_pcu_sym_205 | 0.33302 | 15.97149 | 12.651 | 15.85376 | 5196.09 | 1.7289 | 0.57576 | 2.56032 | 0.85264 | 3 | 0 | pcu | Zn
gmof_Al2O6-ADC_B-AZO_B_No82 | 0.59926 | 12.95145 | 12.68027 | 12.95145 | 2463.42 | 0.530892 | 0.31814 | 1.04279 | 0.6249 | 1 | 0 | rna | Al
boydwoo_str_m1_o20_o24_pcu_sym_10 | 0.61232 | 14.64924 | 12.68942 | 14.6352 | 3200.4 | 0.797099 | 0.48808 | 1.3147 | 0.80502 | 3 | 0 | pcu | Zn
gmof_AlO6-mof200_No28 | 0.95688 | 13.1818 | 12.72061 | 13.1818 | 1290.01 | 0.241244 | 0.23084 | 0.485298 | 0.46437 | 1 | 0 | tsg | Al
gmof_Zn4O13-BDC_A-DPAC_A_No894 | 0.36513 | 19.94837 | 12.7332 | 19.94837 | 5303.02 | 1.40707 | 0.51376 | 2.25871 | 0.82472 | 3 | 0 | pcu | Zn
boydwoo_str_m1_o8_o18_pcu_sym_158 | 0.30535 | 15.12597 | 12.74712 | 15.12597 | 5477.26 | 1.96432 | 0.5998 | 2.82212 | 0.86173 | 3 | 0 | pcu | Zn
gmof_Zn4O13-DPAC_A_No10 | 0.26075 | 24.75701 | 12.75116 | 24.75701 | 6235.54 | 2.37738 | 0.61989 | 3.33674 | 0.87004 | 3 | 0 | pcu | Zn
gmof_Zn4O13-BDC_A-DPAC_A_No38 | 0.34861 | 19.81471 | 12.75309 | 19.81164 | 5644.74 | 1.51208 | 0.52712 | 2.40004 | 0.83667 | 3 | 0 | pcu | Zn
boydwoo_str_m5_Al_o27_o28_sra_sym_17 | 0.72457 | 13.19959 | 12.75639 | 13.19959 | 2016.04 | 0.473277 | 0.34292 | 0.867541 | 0.62859 | 1 | 0 | rna | Al
boydwoo_str_m5_Al_o8_o26_sra_sym_5 | 0.58126 | 13.52191 | 12.76512 | 13.47315 | 2681.14 | 0.598374 | 0.34781 | 1.14097 | 0.6632 | 1 | 0 | rna | Al
gmof_Zn4O13-BDC_A-DPAC_A_No366 | 0.3881 | 19.95345 | 12.78331 | 19.94988 | 4874.94 | 1.3149 | 0.51031 | 2.11137 | 0.81942 | 3 | 0 | pcu | Zn
boydwoo_str_m1_o8_o16_pcu_sym_114 | 0.35382 | 15.98427 | 12.7912 | 15.98427 | 4929.24 | 1.60805 | 0.56896 | 2.39186 | 0.84629 | 3 | 0 | pcu | Zn
boydwoo_str_m3_o7_o8_pcu_sym_30 | 0.36379 | 15.89186 | 12.80176 | 15.89186 | 4706.48 | 1.46149 | 0.53168 | 2.24031 | 0.81501 | 3 | 0 | pcu | Zn
gmof_Zn4O13-BDC_A-DPAC_A_No220 | 0.71059 | 20.15994 | 12.80829 | 20.13353 | 2360.9 | 0.689273 | 0.48979 | 1.10306 | 0.78382 | 3 | 0 | pcu | Zn
gmof_Zn4O13-BDC_A-DPAC_A_No352 | 0.73821 | 20.09743 | 12.81787 | 20.07972 | 2288.63 | 0.664328 | 0.49041 | 1.06275 | 0.78453 | 3 | 0 | pcu | Zn
gmof_Zn4O13-BDC_A-DPAC_A_No88 | 0.79234 | 20.11294 | 12.82227 | 20.11294 | 2118.51 | 0.617106 | 0.48896 | 0.987311 | 0.78229 | 3 | 0 | pcu | Zn
boydwoo_str_m1_o8_o13_pcu_sym_156 | 0.33937 | 18.10848 | 12.82231 | 18.10848 | 4892.2 | 1.70265 | 0.57783 | 2.47871 | 0.8412 | 3 | 0 | pcu | Zn
boydwoo_str_m5_Al_o3_o27_sra_sym_43 | 0.83608 | 13.23419 | 12.82561 | 13.23235 | 1780.28 | 0.400009 | 0.33444 | 0.752331 | 0.62901 | 1 | 0 | rna | Al
boydwoo_str_m3_o23_o27_pcu_sym_59 | 0.35902 | 16.64972 | 12.82771 | 16.64972 | 5382.55 | 1.39829 | 0.50202 | 2.26595 | 0.81353 | 3 | 0 | pcu | Zn
boydwoo_str_m3_o8_o27_pcu_sym_102 | 0.34797 | 16.1452 | 12.83481 | 16.1452 | 4795.67 | 1.53771 | 0.53508 | 2.31395 | 0.80519 | 3 | 0 | pcu | Zn
boydwoo_str_m3_o3_o22_pcu_sym_127 | 0.50987 | 14.22969 | 12.89091 | 14.22969 | 3954.22 | 0.837074 | 0.4268 | 1.49793 | 0.76375 | 3 | 0 | pcu | Zn
boydwoo_str_m3_o3_o27_pcu_sym_11 | 0.27365 | 19.45569 | 12.8947 | 19.45569 | 5519.46 | 2.29464 | 0.62793 | 3.17244 | 0.86814 | 3 | 0 | pcu | Zn
gmof_Al2O6-ADC_B-AZO_B_No41 | 0.67001 | 13.18662 | 12.9068 | 13.18662 | 2186.08 | 0.492202 | 0.32978 | 0.94954 | 0.6362 | 1 | 0 | rna | Al
boydwoo_str_m3_o3_o7_pcu_sym_4 | 0.36857 | 16.13349 | 12.92236 | 16.13349 | 4652.32 | 1.29267 | 0.47644 | 2.07078 | 0.76323 | 3 | 0 | pcu | Zn
gmof_AlO6-irmof20_A_No10 | 0.93674 | 13.39974 | 12.92596 | 13.39974 | 1775 | 0.279 | 0.26135 | 0.553067 | 0.51808 | 1 | 0 | ttp | Al
gmof_AlO6-mof200_No27 | 0.77355 | 13.33293 | 12.92662 | 13.33293 | 1623.21 | 0.382909 | 0.2962 | 0.700018 | 0.5415 | 1 | 0 | tsg | Al
boydwoo_str_m3_o7_o26_pcu_sym_145 | 0.43299 | 16.08658 | 12.92897 | 16.08658 | 3962.73 | 1.2449 | 0.53903 | 1.89933 | 0.82239 | 3 | 0 | pcu | Zn
gmof_Zn2O8N2-DPAC_A-irmof10_A_No202 | 0.40332 | 18.03965 | 12.9536 | 18.01899 | 4041.84 | 1.35157 | 0.54512 | 2.00658 | 0.8093 | 3 | 0 | pcu | Zn
boydwoo_str_m5_Al_o27_o27_sra_sym_91 | 1.19854 | 13.33462 | 12.97036 | 13.31461 | 1215.96 | 0.261677 | 0.31363 | 0.501536 | 0.60111 | 1 | 0 | rna | Al
gmof_AlO6-irmof20_A_No11 | 0.99866 | 13.45609 | 12.97108 | 13.45609 | 1686.72 | 0.244197 | 0.24387 | 0.487322 | 0.48667 | 1 | 0 | ttp | Al
boydwoo_str_m5_Al_o3_o27_sra_sym_66 | 0.69976 | 13.3724 | 12.97381 | 13.3724 | 2066.36 | 0.437322 | 0.30602 | 0.853223 | 0.59705 | 1 | 0 | rna | Al
gmof_Zn4O13-irmof12_A-irmof16_A_No12 | 0.42061 | 20.37958 | 12.97392 | 20.25481 | 3954.75 | 1.28861 | 0.542 | 1.92626 | 0.8102 | 3 | 0 | pcu | Zn
gmof_Zn4O13-irmof14_A-irmof16_A_No329 | 0.43546 | 20.24927 | 12.98789 | 20.23518 | 3819.29 | 1.23548 | 0.538 | 1.8558 | 0.80812 | 3 | 0 | pcu | Zn
boydwoo_str_m3_o8_o27_pcu_sym_149 | 0.34166 | 16.93316 | 12.99787 | 16.93316 | 4736.17 | 1.61648 | 0.55229 | 2.38911 | 0.81627 | 3 | 0 | pcu | Zn
gmof_Zn4O13-BDC_A-DPAC_A_No1173 | 0.42031 | 20.12332 | 13.01113 | 20.09444 | 4417.72 | 1.25333 | 0.52679 | 1.97097 | 0.82842 | 3 | 0 | pcu | Zn
boydwoo_str_m3_o3_o8_pcu_sym_80 | 0.27544 | 19.36195 | 13.01251 | 19.36195 | 5621 | 2.19739 | 0.60524 | 3.09949 | 0.85371 | 3 | 0 | pcu | Zn
boydwoo_str_m5_Al_o26_o26_sra_sym_109 | 0.6974 | 13.27094 | 13.01711 | 13.27094 | 2168.93 | 0.490723 | 0.34223 | 0.931689 | 0.64976 | 1 | 0 | rna | Al
boydwoo_str_m3_o3_o7_pcu_sym_168 | 0.27295 | 17.17926 | 13.0304 | 17.17926 | 6039.11 | 2.12513 | 0.58005 | 3.09707 | 0.84534 | 3 | 0 | pcu | Zn
boydwoo_str_m5_Al_o8_o26_sra_sym_142 | 0.62356 | 13.46906 | 13.03155 | 13.46906 | 2458.95 | 0.565365 | 0.35254 | 1.0682 | 0.66609 | 1 | 0 | rna | Al
boydwoo_str_m3_o3_o3_pcu_sym_129 | 0.30055 | 17.47111 | 13.03186 | 17.47111 | 5061.29 | 1.90208 | 0.57167 | 2.72967 | 0.8204 | 3 | 0 | pcu | Zn
boydwoo_str_m3_o3_o8_pcu_sym_18 | 0.27218 | 17.82103 | 13.04131 | 17.80467 | 6019.26 | 2.18687 | 0.59521 | 3.1443 | 0.8558 | 3 | 0 | pcu | Zn
gmof_Zn4O13-BDC_A-DPAC_A_No381 | 0.43979 | 20.22951 | 13.04131 | 20.22951 | 4171.9 | 1.18276 | 0.52017 | 1.86611 | 0.8207 | 3 | 0 | pcu | Zn
gmof_Zn4O13-DPAC_A_No15 | 0.31253 | 24.75073 | 13.04275 | 24.74448 | 4957.49 | 2.01164 | 0.6287 | 2.78744 | 0.87116 | 3 | 0 | pcu | Zn
gmof_Zn4O13-BDC_A-DPAC_A_No117 | 0.49596 | 20.23586 | 13.04545 | 20.23586 | 3661.91 | 1.04007 | 0.51583 | 1.64397 | 0.81534 | 3 | 0 | pcu | Zn
boydwoo_str_m3_o3_o15_pcu_sym_101 | 0.40477 | 15.00777 | 13.05859 | 15.00747 | 4646.17 | 1.14127 | 0.46195 | 1.9338 | 0.78274 | 3 | 0 | pcu | Zn
boydwoo_str_m3_o8_o8_pcu_sym_66 | 0.30933 | 16.35872 | 13.06063 | 16.35872 | 5548.7 | 1.85027 | 0.57235 | 2.73657 | 0.84651 | 3 | 0 | pcu | Zn
boydwoo_str_m3_o3_o14_pcu_sym_1 | 0.37332 | 15.28916 | 13.06202 | 15.28916 | 5120.25 | 1.29528 | 0.48355 | 2.13869 | 0.79841 | 3 | 0 | pcu | Zn
gmof_Al2O6-AZO_B-DPAC_B_No7 | 0.55304 | 13.75041 | 13.06445 | 13.75041 | 2779.79 | 0.635592 | 0.35151 | 1.20497 | 0.6664 | 1 | 0 | rna | Al
boydwoo_str_m3_o3_o25_pcu_sym_111 | 0.26224 | 18.17859 | 13.06879 | 18.17859 | 6265.09 | 2.32695 | 0.61022 | 3.30681 | 0.86718 | 3 | 0 | pcu | Zn
gmof_AlO6-mof180_No5 | 0.74654 | 13.40144 | 13.09138 | 13.40144 | 1695.18 | 0.377343 | 0.2817 | 0.707776 | 0.52838 | 1 | 0 | tsg | Al
gmof_Zn2O8N2-AZO_A-NiC4_No5 | 0.37403 | 16.44393 | 13.09568 | 16.44393 | 4468.22 | 1.46756 | 0.54891 | 2.19299 | 0.82024 | 3 | 0 | pcu | Zn
boydwoo_str_m3_o3_o10_pcu_sym_129 | 0.43988 | 13.73338 | 13.09571 | 13.73333 | 4661.53 | 0.937716 | 0.41248 | 1.7602 | 0.77427 | 3 | 0 | pcu | Zn
gmof_Zn4O13-BDC_A-DPAC_A_No963 | 0.36856 | 19.97976 | 13.11496 | 19.97976 | 4952.12 | 1.4576 | 0.53722 | 2.2627 | 0.83395 | 3 | 0 | pcu | Zn
tobacco_SR_tsd_v1-6c_Zr_1_Ch_v2-4c_B_Ch_v3-4c_B_Ch_v4-3c_pyrrole_Ch_1TrU_Ch_2x3x1 | 0.83039 | 13.86012 | 13.12347 | 13.83878 | 1703.29 | 0.436974 | 0.36286 | 0.769035 | 0.6386 | 1 | 0 | UNKOWN | Zr
boydwoo_str_m5_Al_o3_o3_sra_sym_131 | 0.67482 | 13.48805 | 13.12822 | 13.48805 | 2160.99 | 0.444877 | 0.30021 | 0.878982 | 0.59315 | 1 | 0 | rna | Al
boydwoo_str_m3_o3_o26_pcu_sym_197 | 0.30116 | 16.73141 | 13.14249 | 16.66851 | 5451.08 | 1.89615 | 0.57104 | 2.78013 | 0.83726 | 3 | 0 | pcu | Zn
gmof_Al2O6-AZO_B-DPAC_B_No258 | 0.56724 | 13.60316 | 13.15591 | 13.58968 | 2710.26 | 0.641578 | 0.36393 | 1.19938 | 0.68034 | 1 | 0 | rna | Al
gmof_Zn2O8N2-ADC_A-AZO_A_No140 | 0.45419 | 15.61509 | 13.17869 | 15.61509 | 3694.02 | 1.14993 | 0.52229 | 1.76009 | 0.79942 | 3 | 0 | pcu | Zn
gmof_AlO6-irmof8_A_No1 | 0.77072 | 13.67195 | 13.18249 | 13.67195 | 1773.19 | 0.34443 | 0.26546 | 0.681737 | 0.52543 | 1 | 0 | ttp | Al
gmof_Zn4O13-BDC_A-DPAC_A_No118 | 0.5751 | 20.2734 | 13.19387 | 20.2734 | 2903.55 | 0.876691 | 0.50418 | 1.37809 | 0.79253 | 3 | 0 | pcu | Zn
boydwoo_str_m3_o3_o27_pcu_sym_229 | 0.32832 | 18.07773 | 13.21839 | 18.07773 | 4646.61 | 1.74583 | 0.57319 | 2.50668 | 0.82299 | 3 | 0 | pcu | Zn
boydwoo_str_m5_Al_o7_o27_sra_sym_105 | 0.59479 | 13.64913 | 13.23854 | 13.64913 | 2604.62 | 0.561682 | 0.33408 | 1.08757 | 0.64687 | 1 | 0 | rna | Al
boydwoo_str_m5_Al_o3_o7_sra_sym_73 | 0.56155 | 13.56953 | 13.23908 | 13.56953 | 2579.03 | 0.582317 | 0.327 | 1.10026 | 0.61785 | 1 | 0 | rna | Al
boydwoo_str_m1_o6_o22_pcu_sym_81 | 0.37835 | 18.50161 | 13.23933 | 18.50161 | 4903.93 | 1.44771 | 0.54774 | 2.20748 | 0.8352 | 3 | 0 | pcu | Zn
boydwoo_str_m1_o26_o26_pcu_sym_62 | 0.29432 | 19.42981 | 13.28085 | 19.42981 | 5204.16 | 2.14629 | 0.6317 | 2.96169 | 0.87169 | 3 | 0 | pcu | Zn
gmof_Zn2O8N2-ADC_A-AZO_A_No288 | 0.35337 | 16.09765 | 13.32547 | 16.09765 | 4725.8 | 1.53824 | 0.54357 | 2.31074 | 0.81655 | 3 | 0 | pcu | Zn
gmof_Zn2O8N2-DPAC_A-irmof7_A_No107 | 0.64817 | 16.32682 | 13.33979 | 16.32682 | 2905 | 0.657759 | 0.42634 | 1.17012 | 0.75844 | 3 | 0 | pcu | Zn
gmof_Al2O6-ADC_B-AZO_B_No223 | 0.60498 | 13.57929 | 13.34075 | 13.57929 | 2502.08 | 0.568832 | 0.34413 | 1.09272 | 0.66107 | 1 | 0 | rna | Al
gmof_Zn4O13-BDC_A-DPAC_A_No964 | 0.40344 | 20.49554 | 13.34466 | 20.2745 | 4275.67 | 1.29239 | 0.5214 | 2.01269 | 0.812 | 3 | 0 | pcu | Zn
DOKDEN_FSR | 0.7055 | 15.05302 | 13.3771 | 15.05302 | 1983.62 | 0.366393 | 0.25849 | 0.870957 | 0.61446 | 3 | 0 | snz | Cu
boydwoo_str_m5_Al_o8_o26_sra_sym_232 | 0.58175 | 13.73135 | 13.40324 | 13.72828 | 2642.5 | 0.60717 | 0.35322 | 1.1423 | 0.66453 | 1 | 0 | rna | Al
boydwoo_str_m3_o7_o26_pcu_sym_134 | 0.3064 | 17.52216 | 13.40895 | 17.5152 | 5270.9 | 1.88258 | 0.57683 | 2.73802 | 0.83894 | 3 | 0 | pcu | Zn
gmof_AlO6-mof180_No2 | 0.88639 | 13.79511 | 13.41129 | 13.79511 | 1636.38 | 0.324236 | 0.2874 | 0.600897 | 0.53263 | 1 | 0 | tsg | Al
boydwoo_str_m5_Al_o3_o27_sra_sym_19 | 0.66343 | 13.93485 | 13.43947 | 13.85346 | 2380.87 | 0.543604 | 0.36064 | 1.01073 | 0.67054 | 1 | 0 | rna | Al
gmof_AlO6-mof200_No26 | 0.76357 | 13.80952 | 13.44364 | 13.80952 | 1587.19 | 0.39749 | 0.30351 | 0.699258 | 0.53393 | 1 | 0 | tsg | Al
gmof_Al2O6-AZO_B-DPAC_B_No95 | 0.61175 | 13.78884 | 13.4495 | 13.78884 | 2475.96 | 0.561783 | 0.34367 | 1.07479 | 0.6575 | 1 | 0 | rna | Al
boydwoo_str_m5_Al_o27_o28_sra_sym_178 | 0.53258 | 13.89748 | 13.45923 | 13.89424 | 2811.51 | 0.758819 | 0.40413 | 1.30298 | 0.69394 | 1 | 0 | rna | Al
gmof_Zn2O8N2-AZO_A-NiC4_No9 | 0.37846 | 16.33442 | 13.46535 | 16.33442 | 4489.72 | 1.46191 | 0.55328 | 2.18629 | 0.82743 | 3 | 0 | pcu | Zn
gmof_Al2O6-AZO_B-DPAC_B_No209 | 0.58436 | 13.79179 | 13.51623 | 13.78802 | 2647.7 | 0.612806 | 0.3581 | 1.15033 | 0.67221 | 1 | 0 | rna | Al
YATLEN_FSR | 0.79611 | 15.00935 | 13.52079 | 15.00935 | 2002.52 | 0.287813 | 0.22913 | 0.720455 | 0.57356 | 3 | 0 | kag | Fe
boydwoo_str_m5_Al_o27_o28_sra_sym_103 | 0.55945 | 13.94967 | 13.52393 | 13.94967 | 2591.07 | 0.660471 | 0.3695 | 1.1638 | 0.65109 | 1 | 0 | rna | Al
boydwoo_str_m3_o26_o27_pcu_sym_63 | 0.31021 | 17.22001 | 13.5324 | 17.22001 | 5550.88 | 1.8403 | 0.57088 | 2.71712 | 0.84288 | 3 | 0 | pcu | Zn
gmof_Al2O6-AZO_B-DPAC_B_No222 | 0.57845 | 14.04094 | 13.53497 | 14.03358 | 2664.07 | 0.627544 | 0.363 | 1.17072 | 0.6772 | 1 | 0 | rna | Al
gmof_Al2O6-AZO_B-DPAC_B_No221 | 0.57393 | 14.15462 | 13.54956 | 14.15462 | 2703.38 | 0.641156 | 0.36798 | 1.19181 | 0.68402 | 1 | 0 | rna | Al
boydwoo_str_m1_o6_o7_pcu_sym_75 | 0.24382 | 22.35258 | 13.56601 | 22.35258 | 6028.72 | 2.7525 | 0.67112 | 3.67235 | 0.8954 | 3 | 0 | pcu | Zn
boydwoo_str_m5_Al_o7_o27_sra_sym_93 | 0.62293 | 13.98203 | 13.58857 | 13.98203 | 2356.76 | 0.585781 | 0.3649 | 1.06319 | 0.66229 | 1 | 0 | rna | Al
boydwoo_str_m1_o26_o26_pcu_sym_234 | 0.2848 | 19.11522 | 13.59551 | 19.11522 | 5367.25 | 2.19229 | 0.62436 | 3.03412 | 0.86411 | 3 | 0 | pcu | Zn
boydwoo_str_m1_o8_o12_pcu_sym_43 | 0.53265 | 16.04998 | 13.59737 | 16.04998 | 3555.05 | 0.934804 | 0.49792 | 1.52418 | 0.81185 | 3 | 0 | pcu | Zn
gmof_Al2O6-ADC_B-DPAC_B_No235 | 0.56342 | 14.02707 | 13.6201 | 14.02707 | 2766.66 | 0.66421 | 0.37423 | 1.21884 | 0.68672 | 1 | 0 | rna | Al
gmof_Al2O6-ADC_B-AZO_B_No45 | 0.60935 | 13.8446 | 13.64741 | 13.8446 | 2508.05 | 0.599574 | 0.36535 | 1.11875 | 0.68171 | 1 | 0 | rna | Al
OJAWII_FSR | 0.89526 | 14.54458 | 13.64864 | 14.54458 | 1140.02 | 0.24929 | 0.22318 | 0.478675 | 0.42854 | 1 | UNKNOWN | ttp | Fe
boydwoo_str_m1_o26_o26_pcu_sym_75 | 0.29658 | 16.81402 | 13.64905 | 16.81402 | 5786.86 | 1.88255 | 0.55832 | 2.80185 | 0.83096 | 3 | 0 | pcu | Zn
boydwoo_str_m5_Al_o3_o7_sra_sym_7 | 0.52027 | 13.99793 | 13.67388 | 13.98124 | 2910.57 | 0.759185 | 0.39498 | 1.34392 | 0.6992 | 1 | 0 | rna | Al
gmof_Al2O6-DPAC_B_No4 | 0.61461 | 14.20651 | 13.67849 | 14.20651 | 2417.1 | 0.55372 | 0.34032 | 1.06099 | 0.65209 | 1 | 0 | rna | Al
gmof_Al2O6-AZO_B-DPAC_B_No282 | 0.57194 | 14.05794 | 13.68124 | 14.05794 | 2731.72 | 0.657114 | 0.37583 | 1.2114 | 0.69285 | 1 | 0 | rna | Al
gmof_Al2O6-AZO_B_No1 | 0.5462 | 14.17404 | 13.68564 | 14.17333 | 2837.97 | 0.67829 | 0.37048 | 1.27066 | 0.69403 | 1 | 0 | rna | Al
ATOTIM_FSR | 0.8682 | 13.97918 | 13.69848 | 13.97918 | 1461.3 | 0.293701 | 0.25499 | 0.651938 | 0.56601 | 1 | 0 | UNKOWN | V
gmof_Al2O6-ADC_B-DPAC_B_No120 | 0.55245 | 13.93214 | 13.69878 | 13.93214 | 2726.3 | 0.608147 | 0.33597 | 1.15366 | 0.63734 | 1 | 0 | rna | Al
gmof_AlO6-mof180_No8 | 0.77196 | 13.87062 | 13.74118 | 13.87062 | 1571.27 | 0.371002 | 0.2864 | 0.683932 | 0.52797 | 1 | 0 | tsg | Al
gmof_AlO6-irmof20_A_No1 | 0.87355 | 14.1884 | 13.76206 | 14.1884 | 1883.86 | 0.319535 | 0.27913 | 0.630897 | 0.55112 | 1 | 0 | ttp | Al
gmof_Al2O6-ADC_B-DPAC_B_No447 | 0.55721 | 14.37689 | 13.76507 | 14.36954 | 2801.07 | 0.646954 | 0.36049 | 1.20956 | 0.67398 | 1 | 0 | rna | Al
gmof_Zn4O13-BDC_A-DPAC_A_No37 | 0.35028 | 19.92605 | 13.76881 | 19.92605 | 4702.97 | 1.58192 | 0.55411 | 2.35896 | 0.82629 | 3 | 0 | pcu | Zn
MOF-5_cooh_2_1505_1 | 0.25211 | 22.99052 | 13.76905 | 22.99052 | 5614.94 | 2.64579 | 0.66703 | 3.51727 | 0.88674 | 3 | 0 | pcu | Zn
boydwoo_str_m5_Al_o3_o27_sra_sym_25 | 0.6122 | 14.39664 | 13.79498 | 14.39664 | 2496.94 | 0.599414 | 0.36696 | 1.09592 | 0.67092 | 1 | 0 | rna | Al
boydwoo_str_m3_o26_o27_pcu_sym_145 | 0.29638 | 17.30467 | 13.79957 | 17.30467 | 5405.34 | 1.96795 | 0.58327 | 2.85103 | 0.845 | 3 | 0 | pcu | Zn
gmof_AlO6-mof200_No22 | 0.8272 | 14.11794 | 13.83676 | 14.11794 | 1736.58 | 0.313419 | 0.25926 | 0.596833 | 0.4937 | 1 | 0 | tsg | Al
boydwoo_str_m3_o3_o26_pcu_sym_64 | 0.32285 | 17.32685 | 13.84499 | 17.32685 | 5096.01 | 1.76096 | 0.56853 | 2.57232 | 0.83048 | 3 | 0 | pcu | Zn
boydwoo_str_m1_o8_o26_pcu_sym_14 | 0.28286 | 18.8711 | 13.8608 | 18.8711 | 5398.32 | 2.21405 | 0.62626 | 3.06303 | 0.8664 | 3 | 0 | pcu | Zn
boydwoo_str_m5_Al_o7_o7_sra_sym_121 | 0.6158 | 14.14075 | 13.87024 | 14.14075 | 2386.59 | 0.567053 | 0.34919 | 1.05752 | 0.65122 | 1 | 0 | rna | Al
gmof_Zn4O13-BDC_A-DPAC_A_No597 | 0.41509 | 20.33641 | 13.87361 | 20.3318 | 4130.51 | 1.25651 | 0.52157 | 1.95002 | 0.80944 | 3 | 0 | pcu | Zn
gmof_Al2O6-ADC_B-AZO_B_No231 | 0.59491 | 14.0411 | 13.88516 | 14.0411 | 2622.4 | 0.620096 | 0.3689 | 1.1545 | 0.68682 | 1 | 0 | rna | Al
gmof_Zn4O13-BDC_A-DPAC_A_No1072 | 0.47066 | 20.28286 | 13.91948 | 20.26103 | 3480.24 | 1.10997 | 0.52242 | 1.70484 | 0.8024 | 3 | 0 | pcu | Zn
gmof_Al2O6-ADC_B-DPAC_B_No59 | 0.55985 | 14.13371 | 13.93219 | 14.13371 | 2758.86 | 0.666915 | 0.37337 | 1.22144 | 0.68382 | 1 | 0 | rna | Al
gmof_Zn4O13-BDC_A-DPAC_A_No940 | 0.42307 | 20.44366 | 13.94183 | 20.44366 | 3926.46 | 1.28804 | 0.54493 | 1.94618 | 0.82337 | 3 | 0 | pcu | Zn
gmof_Zn4O13-BDC_A-DPAC_A_No71 | 0.35436 | 20.40626 | 13.94274 | 20.40626 | 5066.38 | 1.59834 | 0.56638 | 2.39934 | 0.85022 | 3 | 0 | pcu | Zn
gmof_Zn4O13-BDC_A-DPAC_A_No1257 | 0.37396 | 20.42609 | 13.94515 | 20.42609 | 4714.05 | 1.48681 | 0.55601 | 2.24905 | 0.84106 | 3 | 0 | pcu | Zn
gmof_AlO6-mof180_No4 | 0.73689 | 14.3312 | 13.9462 | 14.3312 | 1905.41 | 0.399545 | 0.29442 | 0.734494 | 0.54124 | 1 | 0 | tsg | Al
gmof_Al2O6-ADC_B-DPAC_B_No328 | 0.61571 | 14.24771 | 13.94803 | 14.2131 | 2462.45 | 0.561871 | 0.34595 | 1.05915 | 0.65213 | 1 | 0 | rna | Al
gmof_Zn4O13-BDC_A-DPAC_A_No72 | 0.39437 | 20.43418 | 13.95275 | 20.40468 | 4352.18 | 1.39267 | 0.54923 | 2.11019 | 0.8322 | 3 | 0 | pcu | Zn
gmof_Zn2O8N2-ADC_A-AZO_A_No302 | 0.34048 | 17.20759 | 13.95912 | 17.20759 | 4908.13 | 1.68164 | 0.57257 | 2.46775 | 0.84023 | 3 | 0 | pcu | Zn
gmof_AlO6-mof200_No20 | 0.72229 | 14.24069 | 13.96106 | 14.24069 | 1777.25 | 0.434187 | 0.31361 | 0.750056 | 0.54176 | 1 | 0 | tsg | Al
gmof_Zn4O13-DPAC_A_No43 | 0.26678 | 24.72157 | 13.96333 | 24.72157 | 5441.24 | 2.46964 | 0.65884 | 3.3126 | 0.88372 | 3 | 0 | pcu | Zn
gmof_Zn4O13-BDC_A-DPAC_A_No730 | 0.41528 | 20.4737 | 13.9673 | 20.44496 | 4048.02 | 1.31035 | 0.54416 | 1.98873 | 0.82588 | 3 | 0 | pcu | Zn
gmof_Zn4O13-BDC_A-DPAC_A_No201 | 0.45037 | 20.50091 | 13.9799 | 20.47396 | 3819.32 | 1.20933 | 0.54464 | 1.84052 | 0.82891 | 3 | 0 | pcu | Zn
gmof_Zn2O8N2-DPAC_A-irmof8_A_No452 | 0.42688 | 17.55287 | 13.98747 | 17.55287 | 4100.71 | 1.21157 | 0.51719 | 1.8928 | 0.80799 | 3 | 0 | pcu | Zn
gmof_Zn2O8N2-AZO_A-DPAC_A_No34 | 0.33035 | 17.65051 | 13.98916 | 17.65051 | 4983.56 | 1.73724 | 0.5739 | 2.54302 | 0.84009 | 3 | 0 | pcu | Zn
gmof_Zn2O8N2-AZO_A-DPAC_A_No28 | 0.29634 | 15.86754 | 14.0101 | 15.86403 | 5851.41 | 1.93181 | 0.57247 | 2.86129 | 0.84791 | 3 | 0 | pcu | Zn
gmof_Zn4O13-BDC_A-DPAC_A_No317 | 0.45618 | 20.18887 | 14.01156 | 20.18887 | 3539.69 | 1.11288 | 0.50767 | 1.72196 | 0.78552 | 3 | 0 | pcu | Zn
gmof_Zn2O8N2-ADC_A-AZO_A_No588 | 0.34859 | 17.41363 | 14.02355 | 17.13035 | 4719.46 | 1.64639 | 0.57391 | 2.40402 | 0.83801 | 3 | 0 | pcu | Zn
boydwoo_str_m5_Al_o27_o27_sra_sym_116 | 0.6033 | 14.36975 | 14.02492 | 14.36975 | 2577.1 | 0.599621 | 0.36175 | 1.11217 | 0.67097 | 1 | 0 | rna | Al
gmof_Zn2O8N2-AZO_A-DPAC_A_No539 | 0.32822 | 15.6091 | 14.05303 | 15.60749 | 5395.04 | 1.67773 | 0.55066 | 2.54904 | 0.83664 | 3 | 0 | pcu | Zn
gmof_Zn4O13-BDC_A-DPAC_A_No543 | 0.42013 | 20.33799 | 14.05548 | 20.33799 | 4039.74 | 1.25463 | 0.52711 | 1.9333 | 0.81224 | 3 | 0 | pcu | Zn
gmof_Zn4O13-BDC_A-DPAC_A_No1025 | 0.41556 | 20.07726 | 14.05762 | 20.07726 | 3833.33 | 1.26294 | 0.52483 | 1.91808 | 0.79708 | 3 | 0 | pcu | Zn
gmof_AlO6-mof200_No21 | 0.71347 | 14.41156 | 14.06903 | 14.41156 | 1896.05 | 0.437807 | 0.31236 | 0.767172 | 0.54735 | 1 | 0 | tsg | Al
gmof_Zn2O8N2-DPAC_A-irmof7_A_No835 | 0.38288 | 17.21992 | 14.07719 | 17.21992 | 4969.59 | 1.23834 | 0.47414 | 2.06835 | 0.79194 | 3 | 0 | pcu | Zn
gmof_Zn4O13-BDC_A-DPAC_A_No939 | 0.37494 | 20.47753 | 14.07874 | 19.07898 | 4633.51 | 1.48998 | 0.55866 | 2.24447 | 0.84155 | 3 | 0 | pcu | Zn
IMIDZB13_FSR | 0.74799 | 15.4163 | 14.09481 | 15.4163 | 2399.65 | 0.334043 | 0.24986 | 0.852447 | 0.63762 | 3 | 0 | afi | Zn
HAYZEP_FSR | 0.75084 | 15.83677 | 14.11372 | 15.83677 | 2201.42 | 0.502971 | 0.37765 | 0.923355 | 0.69329 | 1 | 0 | UNKOWN | Fe
gmof_Zn2O8N2-DPAC_A-irmof20_A_No377 | 0.39954 | 16.73283 | 14.11596 | 16.73283 | 4686.02 | 1.20699 | 0.48224 | 1.99317 | 0.79635 | 3 | 0 | pcu | Zn
gmof_Zn2O8N2-DPAC_A-irmof14_A_No633 | 0.35569 | 17.39075 | 14.12624 | 17.39075 | 5132.53 | 1.44168 | 0.51279 | 2.28745 | 0.81362 | 3 | 0 | pcu | Zn
gmof_Zn2O8N2-ADC_A-DPAC_A_No320 | 0.30302 | 16.90383 | 14.13049 | 16.90383 | 5683.85 | 1.88221 | 0.57034 | 2.7881 | 0.84484 | 3 | 0 | pcu | Zn
gmof_Zn4O13-BDC_A-DPAC_A_No675 | 0.3801 | 20.45722 | 14.13261 | 20.45722 | 4609.44 | 1.48413 | 0.56411 | 2.22444 | 0.8455 | 3 | 0 | pcu | Zn
gmof_AlO6-mof200_No12 | 0.70384 | 14.49676 | 14.1409 | 14.49676 | 1799.61 | 0.454834 | 0.32013 | 0.792937 | 0.5581 | 1 | 0 | tsg | Al
gmof_Zn4O13-irmof14_A-irmof16_A_No147 | 0.34829 | 19.70497 | 14.14111 | 19.59138 | 4556.2 | 1.70162 | 0.59265 | 2.42312 | 0.84394 | 3 | 0 | pcu | Zn
gmof_Zn4O13-irmof14_A-irmof16_A_No35 | 0.33629 | 20.93321 | 14.14891 | 20.93321 | 4588.77 | 1.82597 | 0.61405 | 2.54726 | 0.85661 | 3 | 0 | pcu | Zn
gmof_Zn4O13-irmof12_A-irmof16_A_No17 | 0.33633 | 20.84347 | 14.14907 | 20.47347 | 4592.45 | 1.82077 | 0.61237 | 2.54364 | 0.85549 | 3 | 0 | pcu | Zn
boydwoo_str_m5_Al_o3_o7_sra_sym_143 | 0.67445 | 14.41941 | 14.15478 | 14.41941 | 2095.59 | 0.526873 | 0.35535 | 0.954316 | 0.64364 | 1 | 0 | rna | Al
gmof_Al2O6-ADC_B-DPAC_B_No94 | 0.55175 | 14.33281 | 14.17276 | 14.33281 | 2790.12 | 0.670537 | 0.36997 | 1.22686 | 0.67692 | 1 | 0 | rna | Al
gmof_AlO6-mof200_No13 | 0.81157 | 14.43899 | 14.17276 | 14.43899 | 1553.99 | 0.333183 | 0.2704 | 0.616351 | 0.50021 | 1 | 0 | tsg | Al
gmof_Zn2O8N2-ADC_A-AZO_A_No539 | 0.34844 | 17.36914 | 14.17511 | 17.3508 | 4726.71 | 1.65404 | 0.57634 | 2.41562 | 0.84171 | 3 | 0 | pcu | Zn
gmof_Zn4O13-BDC_A-DPAC_A_No54 | 0.40172 | 20.4921 | 14.19025 | 20.44862 | 4274.91 | 1.39069 | 0.55867 | 2.08558 | 0.83782 | 3 | 0 | pcu | Zn
gmof_Zn4O13-DPAC_A_No26 | 0.31272 | 24.86835 | 14.20178 | 21.32915 | 4356.65 | 2.08851 | 0.65312 | 2.78875 | 0.8721 | 3 | 0 | pcu | Zn
gmof_Zn4O13-BDC_A-DPAC_A_No1204 | 0.42033 | 20.52414 | 14.20304 | 20.52414 | 3971.73 | 1.31231 | 0.5516 | 1.97457 | 0.82997 | 3 | 0 | pcu | Zn
gmof_Zn2O8N2-ADC_A_No22 | 0.33032 | 17.04156 | 14.20387 | 16.97292 | 4997.55 | 1.69169 | 0.55879 | 2.5126 | 0.82995 | 3 | 0 | pcu | Zn
MOF-5_cooh_2_646_1 | 0.23725 | 23.35901 | 14.21582 | 23.35167 | 5815.91 | 2.85457 | 0.67725 | 3.75134 | 0.89001 | 3 | 0 | pcu | Zn
gmof_Zn2O8N2-DPAC_A-irmof8_A_No229 | 0.32515 | 17.69591 | 14.2324 | 17.69591 | 5210.71 | 1.67047 | 0.54315 | 2.52679 | 0.82158 | 3 | 0 | pcu | Zn
gmof_Zn4O13-BDC_A-DPAC_A_No412 | 0.43959 | 20.57966 | 14.23859 | 20.57966 | 3764.69 | 1.24399 | 0.54685 | 1.87491 | 0.8242 | 3 | 0 | pcu | Zn
boydwoo_str_m3_o6_o6_pcu_sym_83 | 0.35371 | 16.33841 | 14.24223 | 16.33524 | 5862.8 | 1.45058 | 0.51309 | 2.37124 | 0.83874 | 3 | 0 | pcu | Zn
gmof_Zn2O8N2-DPAC_A-irmof14_A_No268 | 0.36099 | 18.48675 | 14.27044 | 18.48675 | 4674.59 | 1.5109 | 0.54542 | 2.27513 | 0.8213 | 3 | 0 | pcu | Zn
gmof_Zn2O8N2-DPAC_A-irmof6_A_No347 | 0.40384 | 16.92808 | 14.29258 | 16.92808 | 4666.38 | 1.17699 | 0.47531 | 1.9679 | 0.79471 | 3 | 0 | pcu | Zn
gmof_Al2O6-ADC_B-DPAC_B_No240 | 0.55899 | 14.60355 | 14.31672 | 14.60355 | 2786.79 | 0.676042 | 0.3779 | 1.23375 | 0.68965 | 1 | 0 | rna | Al
boydwoo_str_m5_Al_o7_o7_sra_sym_79 | 0.50184 | 14.52012 | 14.3363 | 14.51826 | 3122.47 | 0.772211 | 0.38753 | 1.40942 | 0.70731 | 1 | 0 | rna | Al
gmof_Zn2O8N2-DPAC_A-irmof14_A_No414 | 0.39064 | 16.94204 | 14.33831 | 16.94204 | 4718.77 | 1.2569 | 0.49099 | 2.04584 | 0.79918 | 3 | 0 | pcu | Zn
gmof_Zn2O8N2-DPAC_A-irmof14_A_No457 | 0.43653 | 18.21593 | 14.34318 | 18.21593 | 3978.83 | 1.16959 | 0.51056 | 1.83181 | 0.79964 | 3 | 0 | pcu | Zn
core_YUXQIS_freeONLY | 0.66769 | 17.44601 | 14.34359 | 17.44601 | 2651.03 | 0.515497 | 0.34419 | 1.00173 | 0.66884 | 3 | 0 | kag | Cd
boydwoo_str_m3_o3_o27_pcu_sym_25 | 0.2395 | 20.24693 | 14.34606 | 20.23312 | 5996.92 | 2.71002 | 0.64906 | 3.65526 | 0.87545 | 3 | 0 | pcu | Zn
gmof_Zn2O8N2-DPAC_A-irmof14_A_No225 | 0.32247 | 17.89083 | 14.35651 | 17.89083 | 5178.28 | 1.7047 | 0.54972 | 2.55211 | 0.82299 | 3 | 0 | pcu | Zn
tobacco_SR_tsd_v1-6c_Hf_1_Ch_v2-4c_B_Ch_v3-4c_B_Ch_v4-3c_B_Ch_1TrU_Ch_2x3x1 | 0.77734 | 14.91243 | 14.38163 | 14.86847 | 1960.97 | 0.590914 | 0.45934 | 0.957897 | 0.74461 | 2 | 0 | tsd | Hf
gmof_AlO6-mof200_No4 | 1.01117 | 14.66401 | 14.38308 | 14.66401 | 1541.38 | 0.285638 | 0.28883 | 0.514639 | 0.52039 | 1 | 0 | tsg | Al
gmof_Al2O6-ADC_B-DPAC_B_No258 | 0.54585 | 14.58649 | 14.39646 | 14.58649 | 2837.01 | 0.719756 | 0.39288 | 1.29499 | 0.70687 | 1 | 0 | rna | Al
gmof_AlO6-mof180_No3 | 0.66723 | 14.56947 | 14.4056 | 14.56947 | 1811.87 | 0.449123 | 0.29967 | 0.818918 | 0.54641 | 1 | 0 | tsg | Al
gmof_Zn4O13-BDC_A-DPAC_A_No659 | 0.45612 | 19.40604 | 14.40872 | 19.40604 | 3731.42 | 1.10136 | 0.50235 | 1.72741 | 0.7879 | 3 | 0 | pcu | Zn
gmof_Zn2O8N2-DPAC_A-irmof20_A_No481 | 0.38295 | 18.37389 | 14.41129 | 18.36724 | 4688.23 | 1.36919 | 0.52433 | 2.14052 | 0.81971 | 3 | 0 | pcu | Zn
gmof_Al2O6-BTC_A-DPAC_B_No1 | 0.50064 | 14.57865 | 14.4113 | 14.57865 | 3182.15 | 0.782045 | 0.39152 | 1.42077 | 0.71129 | 1 | 0 | rna | Al
tobacco_SR_tsd_v1-6c_Zr_1_Ch_v2-4c_B_Ch_v3-4c_B_Ch_v4-3c_B_Ch_1TrU_Ch_2x3x1 | 0.58822 | 14.97548 | 14.41908 | 14.90514 | 2593.21 | 0.784464 | 0.46144 | 1.26923 | 0.74659 | 2 | 0 | tsd | Zr
boydwoo_str_m3_o7_o27_pcu_sym_103 | 0.32054 | 18.76575 | 14.45308 | 18.76575 | 4678.25 | 1.8423 | 0.59053 | 2.60136 | 0.83384 | 3 | 0 | pcu | Zn
core_LOQLEJ_manual | 0.96771 | 14.79498 | 14.49807 | 14.78075 | 1333.37 | 0.284321 | 0.27514 | 0.602609 | 0.58315 | 1 | 0 | UNKOWN | In
gmof_Zn2O8N2-ADC_A-DPAC_A_No550 | 0.31784 | 17.54467 | 14.50433 | 17.54467 | 5210.18 | 1.83192 | 0.58225 | 2.67431 | 0.84999 | 3 | 0 | pcu | Zn
gmof_Zn2O8N2-DPAC_A-irmof7_A_No923 | 0.36567 | 17.95013 | 14.5055 | 17.95013 | 4995.48 | 1.38916 | 0.50797 | 2.21477 | 0.80987 | 3 | 0 | pcu | Zn
boydwoo_str_m3_o3_o27_pcu_sym_62 | 0.36385 | 15.41917 | 14.51413 | 15.41394 | 4623.01 | 1.32129 | 0.48075 | 2.08089 | 0.75713 | 3 | 0 | pcu | Zn
gmof_Zn2O8N2-DPAC_A-irmof7_A_No682 | 0.4041 | 18.40585 | 14.52025 | 18.40585 | 4519.58 | 1.2503 | 0.50524 | 2.00111 | 0.80864 | 3 | 0 | pcu | Zn
gmof_Zn2O8N2-DPAC_A-irmof20_A_No771 | 0.39269 | 16.71551 | 14.53496 | 16.71551 | 4719.07 | 1.26253 | 0.49578 | 2.05237 | 0.80594 | 3 | 0 | pcu | Zn
gmof_AlO6-mof180_No6 | 0.67858 | 14.72493 | 14.54127 | 14.72493 | 2026.91 | 0.459328 | 0.31169 | 0.839668 | 0.56978 | 1 | 0 | tsg | Al
gmof_Zn2O8N2-DPAC_A-irmof8_A_No709 | 0.33715 | 17.84903 | 14.54879 | 17.84903 | 5265.23 | 1.59329 | 0.53718 | 2.4529 | 0.827 | 3 | 0 | pcu | Zn
gmof_Zn2O8N2-DPAC_A-irmof14_A_No856 | 0.32664 | 18.41881 | 14.55077 | 18.29418 | 5341.35 | 1.69368 | 0.55323 | 2.55429 | 0.83434 | 3 | 0 | pcu | Zn
gmof_Zn2O8N2-DPAC_A-irmof14_A_No821 | 0.32786 | 18.40616 | 14.55803 | 18.10505 | 5286.87 | 1.69081 | 0.55435 | 2.54816 | 0.83544 | 3 | 0 | pcu | Zn
gmof_AlO6-mof180_No9 | 0.67368 | 14.71132 | 14.56561 | 14.71132 | 1935.52 | 0.460073 | 0.30994 | 0.837569 | 0.56425 | 1 | 0 | tsg | Al
gmof_Zn2O8N2-DPAC_A-irmof14_A_No433 | 0.35282 | 18.44537 | 14.56703 | 18.44537 | 5029.79 | 1.53055 | 0.54001 | 2.34882 | 0.82871 | 3 | 0 | pcu | Zn
gmof_Zn2O8N2-DPAC_A-irmof14_A_No783 | 0.36859 | 18.24922 | 14.56922 | 18.24922 | 4874.72 | 1.44246 | 0.53168 | 2.23703 | 0.82455 | 3 | 0 | pcu | Zn
gmof_Zn2O8N2-DPAC_A-irmof7_A_No596 | 0.40011 | 18.43476 | 14.57463 | 18.41385 | 4532.85 | 1.26814 | 0.50739 | 2.02076 | 0.80852 | 3 | 0 | pcu | Zn
gmof_Zn2O8N2-DPAC_A-irmof10_A_No127 | 0.30771 | 17.29833 | 14.57757 | 17.29833 | 5754.29 | 1.75242 | 0.53923 | 2.6887 | 0.82733 | 3 | 0 | pcu | Zn
gmof_Zn2O8N2-DPAC_A-irmof6_A_No417 | 0.38524 | 18.46769 | 14.58146 | 18.46769 | 4725.83 | 1.34232 | 0.51712 | 2.12474 | 0.81854 | 3 | 0 | pcu | Zn
gmof_Zn2O8N2-DPAC_A-irmof6_A_No56 | 0.31553 | 19.55783 | 14.58354 | 19.55783 | 5491.32 | 1.76489 | 0.55688 | 2.65625 | 0.83813 | 3 | 0 | pcu | Zn
gmof_Zn2O8N2-DPAC_A-irmof7_A_No1105 | 0.35897 | 19.37493 | 14.58444 | 19.37493 | 4781.89 | 1.50167 | 0.53906 | 2.28237 | 0.81931 | 3 | 0 | pcu | Zn
gmof_Zn2O8N2-DPAC_A-irmof14_A_No155 | 0.38714 | 17.32326 | 14.58631 | 17.32326 | 4763.65 | 1.24766 | 0.48302 | 2.05977 | 0.79742 | 3 | 0 | pcu | Zn
gmof_Zn2O8N2-DPAC_A-irmof8_A_No679 | 0.32462 | 18.73832 | 14.58793 | 18.73832 | 5266.74 | 1.69741 | 0.55102 | 2.55968 | 0.83093 | 3 | 0 | pcu | Zn
gmof_Zn2O8N2-DPAC_A-irmof6_A_No61 | 0.49129 | 16.88214 | 14.59222 | 16.88214 | 3865.87 | 0.991874 | 0.4873 | 1.63652 | 0.80401 | 3 | 0 | pcu | Zn
gmof_AlO6-mof180_No1 | 0.61528 | 14.69806 | 14.64114 | 14.69806 | 2256.96 | 0.534052 | 0.32859 | 0.977786 | 0.60161 | 1 | 0 | tsg | Al
gmof_AlO6-irmof10_A_No14 | 0.92971 | 15.15361 | 14.64815 | 15.15361 | 1303.47 | 0.286131 | 0.26602 | 0.527818 | 0.49072 | 1 | 0 | ttp | Al
boydwoo_str_m3_o7_o27_pcu_sym_8 | 0.27741 | 18.92115 | 14.67353 | 18.92115 | 5712.56 | 2.21332 | 0.61399 | 3.11276 | 0.8635 | 3 | 0 | pcu | Zn
boydwoo_str_m1_o26_o26_pcu_sym_195 | 0.272 | 20.24801 | 14.72433 | 20.24801 | 5251.21 | 2.38344 | 0.64829 | 3.21981 | 0.87578 | 3 | 0 | pcu | Zn
gmof_AlO6-mof200_No3 | 0.80392 | 15.01657 | 14.73753 | 15.01657 | 1779.62 | 0.404494 | 0.32518 | 0.702683 | 0.5649 | 1 | 0 | tsg | Al
boydwoo_str_m5_Al_o3_o3_sra_sym_144 | 0.52209 | 15.35379 | 14.76898 | 15.35379 | 2860.51 | 0.780456 | 0.40747 | 1.34647 | 0.70298 | 1 | 0 | rna | Al
MOF-5_cooh_2_2368_1 | 0.22622 | 24.34755 | 14.77242 | 24.34755 | 6052.08 | 3.04186 | 0.68813 | 3.95866 | 0.89553 | 3 | 0 | pcu | Zn
gmof_Zn4O13-BDC_A-DPAC_A_No542 | 0.42125 | 20.23977 | 14.83053 | 20.23594 | 3744.01 | 1.28465 | 0.54116 | 1.92127 | 0.80934 | 3 | 0 | pcu | Zn
gmof_Zn4O13-BDC_A-DPAC_A_No614 | 0.52824 | 20.58039 | 14.89722 | 20.58039 | 3078.73 | 1.03096 | 0.5446 | 1.54893 | 0.81821 | 3 | 0 | pcu | Zn
gmof_Zn4O13-BDC_A-DPAC_A_No596 | 0.41671 | 20.2706 | 14.90189 | 20.26167 | 3839.76 | 1.29831 | 0.54102 | 1.9466 | 0.81117 | 3 | 0 | pcu | Zn
gmof_Zn4O13-BDC_A-DPAC_A_No86 | 0.60026 | 20.64035 | 14.90906 | 20.576 | 2645.48 | 0.899705 | 0.54006 | 1.35024 | 0.8105 | 3 | 0 | pcu | Zn
gmof_Zn4O13-DPAC_A_No4 | 0.41609 | 24.94754 | 14.9117 | 24.94186 | 3135.74 | 1.55394 | 0.64658 | 2.07018 | 0.86138 | 3 | 0 | pcu | Zn
gmof_Zn4O13-BDC_A-DPAC_A_No350 | 0.54553 | 20.62806 | 14.91406 | 20.6009 | 2922.48 | 0.992476 | 0.54142 | 1.48987 | 0.81276 | 3 | 0 | pcu | Zn
gmof_Zn4O13-BDC_A-DPAC_A_No218 | 0.51831 | 20.64767 | 14.92812 | 20.64767 | 3069.22 | 1.04286 | 0.54052 | 1.5666 | 0.81198 | 3 | 0 | pcu | Zn
gmof_AlO6-irmof10_A_No11 | 0.82234 | 15.42481 | 14.98786 | 15.42481 | 1704.91 | 0.34752 | 0.28578 | 0.629385 | 0.51757 | 1 | 0 | ttp | Al
gmof_Zn4O13-BDC_A-DPAC_A_No992 | 0.36815 | 20.51635 | 15.06611 | 20.01124 | 4388.3 | 1.54195 | 0.56767 | 2.26994 | 0.83568 | 3 | 0 | pcu | Zn
gmof_AlO6-mof200_No2 | 0.81165 | 15.39497 | 15.1387 | 15.39497 | 1638.69 | 0.404175 | 0.32805 | 0.679601 | 0.5516 | 1 | 0 | tsg | Al
gmof_Zn4O13-BDC_A-DPAC_A_No13 | 0.37299 | 20.3439 | 15.14969 | 20.3439 | 4382.14 | 1.4834 | 0.55329 | 2.21169 | 0.82493 | 3 | 0 | pcu | Zn
gmof_Zn4O13-BDC_A-DPAC_A_No962 | 0.36354 | 20.56985 | 15.15353 | 20.56985 | 4517.83 | 1.53628 | 0.5585 | 2.28547 | 0.83086 | 3 | 0 | pcu | Zn
gmof_Zn4O13-BDC_A-DPAC_A_No24 | 0.37406 | 20.35506 | 15.16233 | 20.35506 | 4326.58 | 1.49472 | 0.55911 | 2.21771 | 0.82955 | 3 | 0 | pcu | Zn
gmof_Zn4O13-BDC_A-DPAC_A_No21 | 0.32904 | 20.47729 | 15.19091 | 20.47729 | 5063.56 | 1.77724 | 0.58478 | 2.59068 | 0.85243 | 3 | 0 | pcu | Zn
gmof_AlO6-mof200_No10 | 0.78406 | 15.46232 | 15.20216 | 15.46232 | 1840.96 | 0.391057 | 0.30661 | 0.683306 | 0.53575 | 1 | 0 | tsg | Al
boydwoo_str_m1_o7_o19_pcu_sym_47 | 0.28441 | 20.91046 | 15.21332 | 20.91046 | 5627.06 | 2.21572 | 0.63017 | 3.08875 | 0.87847 | 3 | 0 | pcu | Zn
gmof_Zn4O13-BDC_A-DPAC_A_No70 | 0.35233 | 20.45165 | 15.22927 | 20.45165 | 4688.25 | 1.63812 | 0.57716 | 2.39991 | 0.84556 | 3 | 0 | pcu | Zn
gmof_Zn4O13-BDC_A-DPAC_A_No16 | 0.33378 | 20.46153 | 15.23527 | 20.46153 | 4948.29 | 1.76912 | 0.5905 | 2.56656 | 0.85667 | 3 | 0 | pcu | Zn
gmof_Zn4O13-BDC_A-DPAC_A_No1256 | 0.37133 | 20.48244 | 15.24198 | 20.45595 | 4366.68 | 1.5351 | 0.57003 | 2.25618 | 0.83779 | 3 | 0 | pcu | Zn
gmof_Zn4O13-BDC_A-DPAC_A_No10 | 0.35247 | 20.51113 | 15.25448 | 20.48548 | 4619.65 | 1.64752 | 0.58071 | 2.40409 | 0.84738 | 3 | 0 | pcu | Zn
gmof_Zn4O13-BDC_A-DPAC_A_No116 | 0.48976 | 20.62714 | 15.27006 | 20.62714 | 3231.07 | 1.11954 | 0.54831 | 1.6669 | 0.81639 | 3 | 0 | pcu | Zn
boydwoo_str_m1_o8_o8_pcu_sym_233 | 0.26814 | 20.26624 | 15.27146 | 20.26624 | 5407.51 | 2.42234 | 0.64952 | 3.27716 | 0.87873 | 3 | 0 | pcu | Zn
gmof_AlO6-mof200_No6 | 0.63547 | 15.64008 | 15.29742 | 15.64008 | 1935.49 | 0.53159 | 0.33781 | 0.904401 | 0.57472 | 1 | 0 | tsg | Al
gmof_Zn4O13-BDC_A-DPAC_A_No1202 | 0.3743 | 20.52918 | 15.30651 | 20.48493 | 4304.09 | 1.53491 | 0.57451 | 2.24611 | 0.84071 | 3 | 0 | pcu | Zn
boydwoo_str_m1_o26_o26_pcu_sym_192 | 0.24407 | 20.59117 | 15.30665 | 20.54683 | 5732.51 | 2.73742 | 0.66811 | 3.63776 | 0.88785 | 3 | 0 | pcu | Zn
gmof_Zn4O13-irmof12_A-irmof16_A_No1 | 0.24659 | 21.84841 | 15.32529 | 21.80296 | 5840.44 | 2.6762 | 0.65992 | 3.58321 | 0.88358 | 3 | 0 | pcu | Zn
gmof_Zn4O13-DPAC_A_No24 | 0.26665 | 24.90094 | 15.32824 | 24.89949 | 4888.78 | 2.53505 | 0.67598 | 3.31367 | 0.8836 | 3 | 0 | pcu | Zn
gmof_Zn4O13-irmof14_A-irmof16_A_No5 | 0.25775 | 19.94051 | 15.32859 | 19.94047 | 5778.56 | 2.48703 | 0.64104 | 3.3953 | 0.87515 | 3 | 0 | pcu | Zn
gmof_Zn4O13-BDC_A-DPAC_A_No146 | 0.45023 | 20.59471 | 15.33253 | 20.59471 | 3527.67 | 1.25744 | 0.56614 | 1.84609 | 0.83117 | 3 | 0 | pcu | Zn
gmof_Zn4O13-BDC_A-DPAC_A_No278 | 0.36711 | 20.62143 | 15.33687 | 20.62143 | 4358.23 | 1.54823 | 0.56837 | 2.274 | 0.83481 | 3 | 0 | pcu | Zn
gmof_Zn4O13-BDC_A-DPAC_A_No410 | 0.39408 | 20.59875 | 15.34105 | 20.59493 | 4053.56 | 1.44558 | 0.56967 | 2.11888 | 0.835 | 3 | 0 | pcu | Zn
gmof_Zn4O13-irmof10_A-irmof16_A_No1 | 0.23473 | 22.07661 | 15.34149 | 22.07661 | 5835.71 | 2.88546 | 0.67731 | 3.79412 | 0.8906 | 3 | 0 | pcu | Zn
gmof_Zn4O13-irmof14_A-irmof16_A_No1 | 0.24595 | 21.7667 | 15.34347 | 21.3999 | 5773.51 | 2.69923 | 0.66386 | 3.59923 | 0.88521 | 3 | 0 | pcu | Zn
gmof_AlO6-mof200_No9 | 0.69122 | 15.61592 | 15.34995 | 15.61592 | 1971.71 | 0.485753 | 0.33576 | 0.829018 | 0.57303 | 1 | 0 | tsg | Al
boydwoo_str_m3_o7_o7_pcu_sym_194 | 0.35964 | 17.46645 | 15.47142 | 17.45629 | 4662.25 | 1.55168 | 0.55805 | 2.30716 | 0.82975 | 3 | 0 | pcu | Zn
gmof_AlO6-mof200_No5 | 0.64806 | 15.73659 | 15.51944 | 15.73659 | 1779.3 | 0.517804 | 0.33557 | 0.862539 | 0.55898 | 1 | 0 | tsg | Al
tobacco_SR_cut_v1-8c_Hf_1_Ch_v2-3c_triazine_Ch_1TrU_Ch_2x2x2 | 0.67537 | 17.18563 | 15.55187 | 17.18563 | 2546.14 | 0.743236 | 0.50196 | 1.18892 | 0.80296 | 3 | UNKNOWN | cut | Hf
tobacco_SR_cut_v1-8c_Zr_1_Ch_v2-3c_triazine_Ch_1TrU_Ch_2x2x2 | 0.51372 | 17.21789 | 15.58711 | 17.21789 | 3374.4 | 0.97906 | 0.50296 | 1.56296 | 0.80292 | 3 | UNKNOWN | cut | Zr
gmof_AlO6-mof200_No8 | 0.6969 | 15.89005 | 15.63261 | 15.89005 | 1860.26 | 0.481545 | 0.33559 | 0.800428 | 0.55782 | 1 | 0 | tsg | Al
gmof_AlO6-irmof14_A_No1 | 0.74656 | 16.08415 | 15.68117 | 16.08415 | 1835.15 | 0.384096 | 0.28675 | 0.717962 | 0.536 | 1 | 0 | ttp | Al
gmof_AlO6-mof200_No19 | 0.6885 | 16.08801 | 15.76915 | 16.08801 | 1661.76 | 0.475191 | 0.32717 | 0.802887 | 0.55279 | 1 | 0 | tsg | Al
gmof_AlO6-irmof12_A_No1 | 0.73956 | 16.22935 | 15.83809 | 16.22935 | 1711.25 | 0.392637 | 0.29038 | 0.724305 | 0.53567 | 1 | 0 | ttp | Al
tobacco_SR_cut_v1-8c_Hf_1_Ch_v2-3c_B_Ch_1TrU_Ch_2x2x2 | 0.64405 | 17.3333 | 15.92349 | 17.3333 | 2573 | 0.780566 | 0.50272 | 1.21254 | 0.78093 | 3 | UNKNOWN | cut | Hf
tobacco_SR_cut_v1-8c_Zr_1_Ch_v2-3c_B_Ch_1TrU_Ch_2x2x2 | 0.48916 | 17.35071 | 15.96155 | 17.28082 | 3376.81 | 1.0279 | 0.50281 | 1.58873 | 0.77715 | 3 | UNKNOWN | cut | Zr
gmof_AlO6-mof200_No11 | 0.68152 | 16.30059 | 16.00736 | 16.30059 | 1647.82 | 0.511404 | 0.34853 | 0.840053 | 0.57251 | 1 | 0 | tsg | Al
gmof_AlO6-irmof10_A_No5 | 0.76885 | 16.57565 | 16.18217 | 16.57464 | 1952.07 | 0.440322 | 0.33854 | 0.759853 | 0.58421 | 1 | 0 | ttp | Al
gmof_AlO6-mof200_No15 | 0.64756 | 16.62695 | 16.38546 | 16.62695 | 1945.51 | 0.56535 | 0.3661 | 0.927214 | 0.60043 | 1 | 0 | tsg | Al
gmof_AlO6-irmof10_A_No2 | 0.9899 | 16.84814 | 16.46208 | 16.84814 | 1435.88 | 0.324002 | 0.32073 | 0.54266 | 0.53718 | 1 | 0 | ttp | Al
gmof_AlO6-irmof10_A_No3 | 0.68932 | 16.9455 | 16.53189 | 16.9455 | 1638.46 | 0.479124 | 0.33027 | 0.796466 | 0.54902 | 1 | 0 | ttp | Al
gmof_AlO6-mof200_No18 | 0.63466 | 16.81587 | 16.56621 | 16.81587 | 1892.33 | 0.562457 | 0.35697 | 0.92506 | 0.5871 | 1 | 0 | tsg | Al
gmof_AlO6-irmof10_A_No10 | 0.67455 | 17.04018 | 16.60914 | 17.04018 | 1928.76 | 0.524036 | 0.35349 | 0.885341 | 0.59721 | 1 | 0 | ttp | Al
gmof_AlO6-mof200_No24 | 0.64593 | 16.88607 | 16.64568 | 16.88607 | 1925.67 | 0.546705 | 0.35313 | 0.908295 | 0.58669 | 1 | 0 | tsg | Al
gmof_AlO6-mof200_No25 | 0.68393 | 16.96966 | 16.71821 | 16.96966 | 1773.21 | 0.516166 | 0.35302 | 0.844665 | 0.57769 | 1 | 0 | tsg | Al
gmof_AlO6-mof200_No16 | 0.70025 | 16.83987 | 16.735 | 16.83987 | 1765.81 | 0.488524 | 0.34209 | 0.809637 | 0.56695 | 1 | 0 | tsg | Al
gmof_AlO6-irmof10_A_No4 | 0.77577 | 17.37128 | 16.99345 | 17.36884 | 1761.24 | 0.426067 | 0.33053 | 0.703507 | 0.54576 | 1 | 0 | ttp | Al
gmof_AlO6-irmof10_A_No6 | 0.79075 | 17.46573 | 17.08684 | 17.45527 | 1347.9 | 0.42185 | 0.33358 | 0.687925 | 0.54398 | 1 | 0 | ttp | Al
gmof_AlO6-mof200_No14 | 0.64801 | 17.43736 | 17.18577 | 17.43736 | 1852.35 | 0.562203 | 0.36431 | 0.908435 | 0.58867 | 1 | 0 | tsg | Al
gmof_AlO6-AZO_A_No11 | 1.08334 | 17.7015 | 17.24841 | 17.7015 | 868.77 | 0.258636 | 0.28019 | 0.420608 | 0.45566 | 1 | 0 | ttp | Al
gmof_AlO6-irmof10_A_No13 | 0.68696 | 17.75411 | 17.43468 | 17.75411 | 1742.87 | 0.540761 | 0.37148 | 0.887173 | 0.60945 | 1 | 0 | ttp | Al
gmof_AlO6-mof200_No23 | 0.64217 | 17.76055 | 17.59724 | 17.76055 | 1835.14 | 0.575284 | 0.36943 | 0.926998 | 0.59529 | 1 | 0 | tsg | Al
gmof_AlO6-mof200_No1 | 0.60103 | 17.81716 | 17.65316 | 17.81716 | 1925.58 | 0.632482 | 0.38014 | 1.01988 | 0.61298 | 1 | 0 | tsg | Al
gmof_AlO6-AZO_A_No24 | 0.78377 | 18.2253 | 17.79329 | 18.2253 | 1553.76 | 0.44378 | 0.34782 | 0.726619 | 0.5695 | 1 | 0 | ttp | Al
gmof_AlO6-AZO_A_No19 | 0.81427 | 18.28532 | 17.87823 | 18.28532 | 1402.28 | 0.437482 | 0.35623 | 0.681491 | 0.55492 | 1 | 0 | ttp | Al
gmof_AlO6-irmof10_A_No9 | 0.69263 | 18.26606 | 17.88111 | 18.26606 | 1607.16 | 0.529723 | 0.3669 | 0.847067 | 0.5867 | 1 | 0 | ttp | Al
gmof_AlO6-AZO_A_No10 | 0.80549 | 18.32261 | 17.90905 | 18.32261 | 1405.91 | 0.433684 | 0.34933 | 0.678156 | 0.54625 | 1 | 0 | ttp | Al
gmof_AlO6-irmof10_A_No7 | 0.70354 | 18.56689 | 18.20066 | 18.56152 | 1726.91 | 0.520284 | 0.36604 | 0.83127 | 0.58483 | 1 | 0 | ttp | Al
gmof_AlO6-AZO_A_No18 | 0.6966 | 18.80714 | 18.44195 | 18.79879 | 1940.83 | 0.527158 | 0.36722 | 0.842215 | 0.58669 | 1 | 0 | ttp | Al
gmof_AlO6-AZO_A_No7 | 0.78291 | 18.82032 | 18.47998 | 18.82032 | 1745.44 | 0.478282 | 0.37445 | 0.737623 | 0.57749 | 1 | 0 | ttp | Al
gmof_AlO6-irmof10_A_No1 | 0.62153 | 18.66106 | 18.55317 | 18.66106 | 1859.05 | 0.62927 | 0.39111 | 0.996976 | 0.61965 | 1 | 0 | ttp | Al
gmof_AlO6-AZO_A_No20 | 1.03128 | 19.04013 | 18.58091 | 19.04013 | 820.51 | 0.297164 | 0.30646 | 0.460136 | 0.47453 | 1 | 0 | ttp | Al
gmof_AlO6-ADC_A_No26 | 1.00857 | 19.02425 | 18.58427 | 19.02425 | 908.2 | 0.307892 | 0.31053 | 0.477617 | 0.48171 | 1 | 0 | ttp | Al
gmof_AlO6-ADC_A_No31 | 0.73608 | 19.07205 | 18.66331 | 19.07205 | 1607.41 | 0.498587 | 0.367 | 0.788746 | 0.58058 | 1 | 0 | ttp | Al
tobacco_SR_tsd_v1-6c_Hf_1_Ch_v2-4c_B_Ch_v3-4c_B_Ch_v4-3c_triazine_Ch_2B_fused_Ch_1x2x1 | 0.383 | 19.51771 | 18.71898 | 19.21933 | 3866.15 | 1.58109 | 0.60555 | 2.20094 | 0.84295 | 3 | 0 | tsd | Hf
tobacco_SR_tsd_v1-6c_Zr_1_Ch_v2-4c_B_Ch_v3-4c_B_Ch_v4-3c_triazine_Ch_2B_fused_Ch_1x2x1 | 0.31931 | 19.60752 | 18.80824 | 19.30377 | 4625.38 | 1.90195 | 0.60731 | 2.64781 | 0.84547 | 3 | 0 | tsd | Zr
tobacco_SR_cut_v1-8c_Hf_1_Ch_v2-3c_triazine_Ch_1B_4H_Ch_2x2x2 | 0.49838 | 20.6843 | 18.98402 | 20.67707 | 2784.96 | 1.15097 | 0.57362 | 1.63787 | 0.81628 | 3 | UNKNOWN | cut | Hf
gmof_AlO6-AZO_A_No4 | 0.63724 | 19.22327 | 18.99194 | 19.22327 | 1657.24 | 0.583803 | 0.37202 | 0.898318 | 0.57244 | 1 | 0 | ttp | Al
tobacco_SR_cut_v1-8c_Zr_1_Ch_v2-3c_triazine_Ch_1B_4H_Ch_2x2x2 | 0.40133 | 20.71254 | 19.03838 | 20.64569 | 3450.13 | 1.43011 | 0.57394 | 2.03972 | 0.81859 | 3 | UNKNOWN | cut | Zr
gmof_AlO6-ADC_A_No23 | 0.65669 | 19.6158 | 19.2617 | 19.6158 | 1980.39 | 0.583764 | 0.38335 | 0.907678 | 0.59606 | 1 | 0 | ttp | Al
gmof_AlO6-AZO_A_No8 | 1.0151 | 19.62893 | 19.31349 | 19.62893 | 1163.46 | 0.335514 | 0.34058 | 0.511694 | 0.51942 | 1 | 0 | ttp | Al
gmof_AlO6-DPAC_A_No42 | 0.71276 | 19.82604 | 19.42385 | 19.82604 | 1701.93 | 0.533433 | 0.38021 | 0.842582 | 0.60056 | 1 | 0 | ttp | Al
gmof_AlO6-AZO_A_No5 | 0.7348 | 19.71804 | 19.43852 | 19.71804 | 1214.61 | 0.455373 | 0.33461 | 0.69213 | 0.50858 | 1 | 0 | ttp | Al
gmof_AlO6-DPAC_A_No43 | 0.71709 | 19.78679 | 19.47855 | 19.78679 | 1722.54 | 0.52204 | 0.37435 | 0.835626 | 0.59922 | 1 | 0 | ttp | Al
gmof_AlO6-DPAC_A_No21 | 0.96962 | 19.87192 | 19.55528 | 19.86799 | 909.96 | 0.325477 | 0.31559 | 0.498307 | 0.48317 | 1 | 0 | ttp | Al
gmof_AlO6-DPAC_A_No20 | 0.77147 | 19.91479 | 19.66145 | 19.91479 | 1674.83 | 0.412354 | 0.31812 | 0.701722 | 0.54136 | 1 | 0 | ttp | Al
gmof_AlO6-DPAC_A_No35 | 0.79487 | 19.98821 | 19.85419 | 19.98821 | 1771.8 | 0.414357 | 0.32936 | 0.701134 | 0.55731 | 1 | 0 | ttp | Al
gmof_AlO6-AZO_A_No3 | 0.58693 | 20.33716 | 19.98651 | 20.33716 | 1937.69 | 0.683007 | 0.40088 | 1.03942 | 0.61007 | 1 | 0 | ttp | Al
gmof_AlO6-AZO_A_No2 | 0.81534 | 20.32167 | 19.99947 | 20.32167 | 1683.42 | 0.480303 | 0.39161 | 0.737681 | 0.60146 | 1 | 0 | ttp | Al
gmof_AlO6-AZO_A_No13 | 0.66402 | 20.34187 | 20.01358 | 20.34187 | 1900.5 | 0.617812 | 0.41024 | 0.926493 | 0.61521 | 1 | 0 | ttp | Al
gmof_AlO6-ADC_A_No11 | 0.95739 | 20.40442 | 20.07271 | 20.40442 | 1257.64 | 0.377496 | 0.36141 | 0.565665 | 0.54156 | 1 | 0 | ttp | Al
gmof_AlO6-DPAC_A_No32 | 0.63344 | 20.4473 | 20.10952 | 20.44252 | 2112.37 | 0.628757 | 0.39828 | 0.97433 | 0.61718 | 1 | 0 | ttp | Al
gmof_AlO6-DPAC_A_No36 | 0.99402 | 20.27346 | 20.12766 | 20.27346 | 858.01 | 0.327488 | 0.32553 | 0.494788 | 0.49183 | 1 | 0 | ttp | Al
gmof_AlO6-AZO_A_No16 | 0.64792 | 20.46892 | 20.15248 | 20.46892 | 1657.32 | 0.636022 | 0.41209 | 0.951433 | 0.61645 | 1 | 0 | ttp | Al
gmof_AlO6-AZO_A_No14 | 0.78614 | 20.51211 | 20.17322 | 20.51211 | 1661.81 | 0.484849 | 0.38116 | 0.732896 | 0.57616 | 1 | 0 | ttp | Al
gmof_AlO6-ADC_A_No7 | 0.69366 | 20.50543 | 20.19741 | 20.49425 | 1315.99 | 0.508446 | 0.35269 | 0.76664 | 0.53179 | 1 | 0 | ttp | Al
gmof_AlO6-ADC_A_No24 | 0.63218 | 20.57801 | 20.22696 | 20.56892 | 1882 | 0.677155 | 0.42808 | 1.03052 | 0.65147 | 1 | 0 | ttp | Al
gmof_AlO6-ADC_A_No13 | 0.77628 | 20.58528 | 20.23789 | 20.58528 | 1493.51 | 0.472371 | 0.36669 | 0.717246 | 0.55678 | 1 | 0 | ttp | Al
gmof_AlO6-AZO_A_No17 | 0.76488 | 20.57191 | 20.28816 | 20.57191 | 1301.82 | 0.479489 | 0.36675 | 0.719096 | 0.55002 | 1 | 0 | ttp | Al
gmof_AlO6-AZO_A_No23 | 0.77518 | 20.6521 | 20.34294 | 20.6521 | 1540.86 | 0.511002 | 0.39612 | 0.764607 | 0.59271 | 1 | 0 | ttp | Al
gmof_AlO6-DPAC_A_No5 | 1.02197 | 20.4495 | 20.34715 | 20.4495 | 1532.88 | 0.36329 | 0.37127 | 0.576643 | 0.58931 | 1 | 0 | ttp | Al
gmof_AlO6-ADC_A_No3 | 0.75712 | 20.70019 | 20.36694 | 20.70019 | 1893.06 | 0.573396 | 0.43413 | 0.871538 | 0.65986 | 1 | 0 | ttp | Al
gmof_AlO6-ADC_A_No25 | 0.77047 | 20.7167 | 20.36886 | 20.7167 | 1489.65 | 0.480147 | 0.36994 | 0.728098 | 0.56098 | 1 | 0 | ttp | Al
gmof_AlO6-AZO_A_No6 | 0.65812 | 20.7281 | 20.41282 | 20.7281 | 2017.64 | 0.608616 | 0.40054 | 0.925339 | 0.60898 | 1 | 0 | ttp | Al
PESSIS_FSR | 0.5498 | 20.69715 | 20.42871 | 20.69597 | 2194.89 | 0.7794 | 0.42851 | 1.21243 | 0.66659 | 1 | 0 | tfz | Ni
gmof_AlO6-DPAC_A_No3 | 0.74864 | 20.8179 | 20.50051 | 20.8179 | 1968.48 | 0.567001 | 0.42448 | 0.862243 | 0.64551 | 1 | 0 | ttp | Al
gmof_AlO6-DPAC_A_No6 | 1.50521 | 20.61445 | 20.51748 | 20.61445 | 779.42 | 0.231044 | 0.34777 | 0.346231 | 0.52115 | 1 | 0 | ttp | Al
gmof_AlO6-ADC_A_No22 | 0.74234 | 20.83296 | 20.52633 | 20.83296 | 1275.24 | 0.491004 | 0.36449 | 0.731448 | 0.54298 | 1 | 0 | ttp | Al
gmof_AlO6-AZO_A_No22 | 0.6523 | 20.8551 | 20.53552 | 20.8551 | 1822.31 | 0.658397 | 0.42947 | 0.972243 | 0.63419 | 1 | 0 | ttp | Al
gmof_AlO6-DPAC_A_No33 | 0.63369 | 20.91655 | 20.59213 | 20.91655 | 2050.67 | 0.655701 | 0.41551 | 1.00254 | 0.6353 | 1 | 0 | ttp | Al
gmof_AlO6-ADC_A_No2 | 0.7734 | 21.09783 | 20.78652 | 21.09783 | 1727.77 | 0.524061 | 0.40531 | 0.7865 | 0.60828 | 1 | 0 | ttp | Al
gmof_AlO6-DPAC_A_No16 | 0.94324 | 20.92188 | 20.83629 | 20.90605 | 1278.46 | 0.384441 | 0.36262 | 0.573566 | 0.54101 | 1 | 0 | ttp | Al
gmof_AlO6-ADC_A_No17 | 0.75076 | 21.1488 | 20.84841 | 21.1488 | 1730.1 | 0.524378 | 0.39368 | 0.781825 | 0.58696 | 1 | 0 | ttp | Al
gmof_AlO6-DPAC_A_No11 | 0.6797 | 21.04178 | 20.89477 | 21.03056 | 1315.49 | 0.520493 | 0.35378 | 0.775281 | 0.52696 | 1 | 0 | ttp | Al
gmof_AlO6-ADC_A_No9 | 0.60903 | 21.22766 | 20.90406 | 21.2249 | 2192.03 | 0.730616 | 0.44497 | 1.09158 | 0.66481 | 1 | 0 | ttp | Al
gmof_AlO6-AZO_A_No9 | 0.66019 | 21.17355 | 20.9056 | 21.17355 | 1598.33 | 0.628258 | 0.41477 | 0.936246 | 0.6181 | 1 | 0 | ttp | Al
gmof_AlO6-DPAC_A_No13 | 0.6009 | 21.31771 | 21.00539 | 21.3162 | 2310.43 | 0.727942 | 0.43742 | 1.0914 | 0.65582 | 1 | 0 | ttp | Al
gmof_AlO6-DPAC_A_No19 | 0.74901 | 21.2073 | 21.01548 | 21.2073 | 1588.19 | 0.507324 | 0.37999 | 0.772861 | 0.57888 | 1 | 0 | ttp | Al
gmof_AlO6-ADC_A_No8 | 0.6281 | 21.35628 | 21.05044 | 21.35628 | 2040.41 | 0.659702 | 0.41436 | 0.981894 | 0.61673 | 1 | 0 | ttp | Al
gmof_AlO6-DPAC_A_No15 | 0.71843 | 21.19426 | 21.05769 | 21.19426 | 2061.8 | 0.558524 | 0.40126 | 0.860363 | 0.61811 | 1 | 0 | ttp | Al
gmof_AlO6-ADC_A_No6 | 0.60311 | 21.39202 | 21.06325 | 21.39202 | 1706.58 | 0.655375 | 0.39526 | 0.973661 | 0.58722 | 1 | 0 | ttp | Al
gmof_AlO6-DPAC_A_No34 | 0.74356 | 21.23629 | 21.10538 | 21.23629 | 1592.8 | 0.514132 | 0.38229 | 0.784277 | 0.58316 | 1 | 0 | ttp | Al
gmof_AlO6-AZO_A_No12 | 0.59946 | 21.48925 | 21.15606 | 21.48925 | 2005.14 | 0.714612 | 0.42838 | 1.06279 | 0.6371 | 1 | 0 | ttp | Al
gmof_AlO6-ADC_A_No5 | 0.53851 | 21.49787 | 21.21951 | 21.49033 | 2155.7 | 0.835374 | 0.44986 | 1.24131 | 0.66846 | 1 | 0 | ttp | Al
gmof_AlO6-ADC_A_No18 | 0.79125 | 21.59108 | 21.26967 | 21.59108 | 1572.73 | 0.505477 | 0.39996 | 0.745729 | 0.59006 | 1 | 0 | ttp | Al
gmof_AlO6-AZO_A_No15 | 0.59028 | 21.6192 | 21.28787 | 21.6192 | 1839.08 | 0.74192 | 0.43794 | 1.09623 | 0.64708 | 1 | 0 | ttp | Al
gmof_AlO6-ADC_A_No30 | 0.72705 | 21.60169 | 21.29342 | 21.5932 | 1476.7 | 0.567515 | 0.41261 | 0.83736 | 0.6088 | 1 | 0 | ttp | Al
gmof_AlO6-DPAC_A_No8 | 0.53092 | 21.74743 | 21.46408 | 21.74743 | 2121.61 | 0.830747 | 0.44106 | 1.23834 | 0.65746 | 1 | 0 | ttp | Al
gmof_AlO6-DPAC_A_No2 | 0.74901 | 21.7674 | 21.46582 | 21.7674 | 1830.26 | 0.556039 | 0.41648 | 0.836475 | 0.62653 | 1 | 0 | ttp | Al
gmof_AlO6-ADC_A_No10 | 0.73359 | 21.85386 | 21.55119 | 21.85386 | 1657.94 | 0.547216 | 0.40143 | 0.806231 | 0.59144 | 1 | 0 | ttp | Al
gmof_AlO6-AZO_A_No1 | 0.53146 | 21.92166 | 21.59048 | 21.92166 | 2153.04 | 0.871189 | 0.463 | 1.28023 | 0.68039 | 1 | 0 | ttp | Al
gmof_AlO6-DPAC_A_No7 | 0.53656 | 21.92312 | 21.5974 | 21.92312 | 2135.58 | 0.792792 | 0.42538 | 1.18429 | 0.63544 | 1 | 0 | ttp | Al
gmof_AlO6-AZO_A_No21 | 0.59149 | 21.95652 | 21.62647 | 21.95652 | 1951.36 | 0.757725 | 0.44819 | 1.11014 | 0.65664 | 1 | 0 | ttp | Al
gmof_AlO6-ADC_A_No28 | 0.55602 | 22.02625 | 21.69633 | 22.02625 | 2012.72 | 0.823024 | 0.45762 | 1.2038 | 0.66934 | 1 | 0 | ttp | Al
gmof_AlO6-DPAC_A_No26 | 0.72953 | 22.02592 | 21.74795 | 22.02515 | 1777.03 | 0.54942 | 0.40082 | 0.813588 | 0.59354 | 1 | 0 | ttp | Al
gmof_AlO6-DPAC_A_No9 | 0.5841 | 21.92383 | 21.78156 | 21.92383 | 1854.15 | 0.694825 | 0.40585 | 1.03511 | 0.60461 | 1 | 0 | ttp | Al
gmof_AlO6-DPAC_A_No30 | 0.5948 | 21.93662 | 21.85482 | 21.93662 | 1878.24 | 0.707132 | 0.4206 | 1.06759 | 0.635 | 1 | 0 | ttp | Al
gmof_AlO6-ADC_A_No14 | 0.57038 | 22.18167 | 21.86116 | 22.18167 | 2046.29 | 0.775205 | 0.44216 | 1.13142 | 0.64534 | 1 | 0 | ttp | Al
gmof_AlO6-ADC_A_No16 | 0.62627 | 22.23432 | 21.90847 | 22.23432 | 1899.51 | 0.680507 | 0.42618 | 0.993999 | 0.62251 | 1 | 0 | ttp | Al
gmof_AlO6-DPAC_A_No23 | 0.55036 | 22.24541 | 21.95865 | 22.24541 | 2270.9 | 0.812966 | 0.44742 | 1.19461 | 0.65746 | 1 | 0 | ttp | Al
gmof_AlO6-DPAC_A_No25 | 0.61405 | 22.07686 | 21.96425 | 22.07686 | 2170.93 | 0.697845 | 0.42851 | 1.03686 | 0.63668 | 1 | 0 | ttp | Al
gmof_AlO6-ADC_A_No19 | 0.55984 | 22.24238 | 21.98865 | 22.24238 | 1890.83 | 0.798068 | 0.44679 | 1.16283 | 0.651 | 1 | 0 | ttp | Al
gmof_AlO6-DPAC_A_No31 | 0.6977 | 22.12779 | 22.01851 | 22.12779 | 1447.28 | 0.56391 | 0.39344 | 0.827763 | 0.57753 | 1 | 0 | ttp | Al
gmof_AlO6-DPAC_A_No4 | 0.99322 | 22.21867 | 22.11775 | 22.21867 | 1198.36 | 0.415567 | 0.41275 | 0.609653 | 0.60552 | 1 | 0 | ttp | Al
gmof_AlO6-DPAC_A_No40 | 0.59094 | 22.26268 | 22.14568 | 22.26268 | 2123.91 | 0.749433 | 0.44287 | 1.11152 | 0.65684 | 1 | 0 | ttp | Al
gmof_AlO6-ADC_A_No15 | 0.56309 | 22.4592 | 22.15501 | 22.4592 | 2025.03 | 0.818739 | 0.46102 | 1.19085 | 0.67055 | 1 | 0 | ttp | Al
gmof_AlO6-ADC_A_No29 | 0.62198 | 22.52997 | 22.21054 | 22.52997 | 1747.87 | 0.710778 | 0.44209 | 1.02773 | 0.63923 | 1 | 0 | ttp | Al
gmof_AlO6-DPAC_A_No14 | 0.70801 | 22.54505 | 22.24867 | 22.54505 | 1770.6 | 0.583086 | 0.41283 | 0.861544 | 0.60998 | 1 | 0 | ttp | Al
gmof_AlO6-DPAC_A_No28 | 0.53713 | 22.53949 | 22.25126 | 22.53949 | 2072.27 | 0.855236 | 0.45937 | 1.25429 | 0.67371 | 1 | 0 | ttp | Al
gmof_AlO6-ADC_A_No21 | 0.61478 | 22.49872 | 22.26122 | 22.49872 | 1599.23 | 0.699242 | 0.42988 | 1.01378 | 0.62325 | 1 | 0 | ttp | Al
gmof_AlO6-ADC_A_No27 | 0.56228 | 22.58519 | 22.26377 | 22.58519 | 1975.28 | 0.810134 | 0.45552 | 1.17181 | 0.65888 | 1 | 0 | ttp | Al
gmof_AlO6-ADC_A_No1 | 0.50414 | 22.60517 | 22.28451 | 22.60517 | 2195.94 | 0.9336 | 0.47066 | 1.35299 | 0.68209 | 1 | 0 | ttp | Al
gmof_AlO6-DPAC_A_No41 | 0.6979 | 22.45903 | 22.31181 | 22.45903 | 1716.05 | 0.614357 | 0.42876 | 0.896059 | 0.62536 | 1 | 0 | ttp | Al
gmof_AlO6-DPAC_A_No38 | 0.53938 | 22.74845 | 22.44447 | 22.73633 | 2219.56 | 0.862126 | 0.46501 | 1.25762 | 0.67833 | 1 | 0 | ttp | Al
gmof_AlO6-DPAC_A_No24 | 0.60391 | 23.24507 | 22.9637 | 23.24507 | 2059.73 | 0.72168 | 0.43583 | 1.06157 | 0.64109 | 1 | 0 | ttp | Al
gmof_AlO6-DPAC_A_No27 | 0.53287 | 23.37687 | 23.06406 | 23.37687 | 2024.99 | 0.877457 | 0.46757 | 1.26736 | 0.67534 | 1 | 0 | ttp | Al
gmof_AlO6-DPAC_A_No1 | 0.4862 | 23.29386 | 23.18365 | 23.29386 | 2364.19 | 0.967809 | 0.47055 | 1.40654 | 0.68386 | 1 | 0 | ttp | Al
gmof_AlO6-DPAC_A_No29 | 0.58517 | 23.51829 | 23.24044 | 23.51632 | 1747.99 | 0.766902 | 0.44877 | 1.10422 | 0.64616 | 1 | 0 | ttp | Al
gmof_AlO6-DPAC_A_No39 | 0.5912 | 23.70338 | 23.59631 | 23.70338 | 1916.62 | 0.781491 | 0.46202 | 1.12102 | 0.66275 | 1 | 0 | ttp | Al
PODGEW01_FSR | 0.68363 | 26.28667 | 26.04878 | 26.28667 | 1355.79 | 0.694468 | 0.47476 | 0.95202 | 0.65083 | 1 | 0 | UNKOWN | In
PESSOY_FSR | 0.37485 | 30.91686 | 30.58127 | 30.91686 | 2671.2 | 1.52095 | 0.57013 | 2.014 | 0.75495 | 1 | 0 | tfz | Ni
PESSUE_FSR | 0.3201 | 35.68217 | 35.34426 | 35.68217 | 2792.7 | 1.90142 | 0.60864 | 2.41902 | 0.77432 | 1 | 0 | tfz | Ni

## Geo + e-SA
MOFs | Density | Di | Df | Dif | Total_SA | Pore_Vol_Cen | Pore_Void_Frac_Cen | Pore_Vol_Occ | Pore_Void_Frac_Occ | Dimen | catenation | topology_crystalnet | metal_identity | Sa_Br | Sa_C | Sa_Cl | Sa_F | Sa_H | Sa_I | Sa_N | Sa_O | Sa_S
gmof_Uio66Zr-irmof14_A_No17 | 0.88835 | 10.13561 | 4.23275 | 10.0629 | 1832.6 | 0.160049 | 0.14218 | 0.587368 | 0.52179 | 3 | 0 | fcu | Zr | 0 | 1250.6 | 0 | 0 | 55.4 | 0 | 0 | 526.6 | 0
gmof_Al2O6-irmof20_B-irmof7_B_No279 | 1.34885 | 5.48716 | 4.23338 | 5.3932 | 647.98 | 0.0212774 | 0.0287 | 0.208541 | 0.28129 | 1 | 0 | rna | Al | 0 | 136.87 | 457.89 | 25.1 | 0 | 0 | 0 | 2.71 | 25.41
gmof_Al2O6-BDC_B-irmof7_B_No581 | 1.17329 | 5.84403 | 4.23533 | 5.83904 | 865.24 | 0.0322256 | 0.03781 | 0.276376 | 0.32427 | 1 | 0 | rna | Al | 0 | 409.02 | 0 | 213.15 | 167.03 | 0 | 75.39 | 0.65 | 0
UKUCAF_FSR | 1.06293 | 7.03492 | 4.23811 | 6.5457 | 938.51 | 0.0351294 | 0.03734 | 0.329872 | 0.35063 | 2 | 1 | pts | Co | 0 | 497.17 | 0 | 0 | 438.92 | 0 | 0 | 2.43 | 0
YIMCEF_FSR | 0.9342 | 9.50628 | 4.24123 | 9.50491 | 1372.72 | 0.0843394 | 0.07879 | 0.37919 | 0.35424 | 3 | 0 | eea | Cu | 0 | 1034.43 | 0 | 0 | 288.13 | 0 | 29.1 | 21.05 | 0
EZEQEH_FSR | 1.2159 | 4.84588 | 4.24292 | 4.84588 | 506.13 | 0.0129041 | 0.01569 | 0.19426 | 0.2362 | 1 | 0 | UNKOWN | Mg | 0 | 306.21 | 0 | 0 | 176.35 | 0 | 0 | 23.56 | 0
boydwoo_str_m3_o1_o12_pcu_sym_42 | 1.07524 | 5.76679 | 4.24506 | 5.71073 | 996.18 | 0.034355 | 0.03694 | 0.345605 | 0.37161 | 1 | 0 | pcu | Zn | 0 | 338.25 | 0 | 0.69 | 575.85 | 0 | 46.1 | 35.28 | 0
EFADEV_FSR | 1.03969 | 5.18115 | 4.24599 | 5.13186 | 896.36 | 0.0274889 | 0.02858 | 0.358847 | 0.37309 | 1 | 0 | sql | Cu | 0 | 531.47 | 0 | 0 | 363.08 | 0 | 0 | 1.81 | 0
gmof_Al2O6-irmof20_B-irmof7_B_No21 | 1.19397 | 6.06396 | 4.24712 | 5.80434 | 746.77 | 0.029046 | 0.03468 | 0.242586 | 0.28964 | 1 | 0 | rna | Al | 0 | 222.81 | 0 | 0 | 224.15 | 0 | 0 | 229.74 | 70.06
gmof_Al2O6-fum_B-irmof10_B_No12 | 0.93437 | 5.40096 | 4.24924 | 5.22639 | 1638.5 | 0.0480643 | 0.04491 | 0.494653 | 0.46219 | 1 | 0 | rna | Al | 0 | 778.2 | 0 | 0 | 610.22 | 0 | 231.04 | 19.04 | 0
gmof_Al2O6-irmof20_B-irmof7_B_No262 | 1.35351 | 5.94793 | 4.25339 | 5.93119 | 731.71 | 0.0292572 | 0.0396 | 0.231412 | 0.31322 | 1 | 0 | rna | Al | 283.42 | 241.62 | 0 | 19.31 | 144.22 | 0 | 0 | 0.25 | 42.9
XALROT_FSR | 0.95531 | 7.57111 | 4.25465 | 6.56097 | 1974.58 | 0.113816 | 0.10873 | 0.582165 | 0.55615 | 3 | 1 | dia | In | 0 | 1051.38 | 0 | 0 | 557.26 | 0 | 87.33 | 278.6 | 0
core_QUQPOI_SL | 0.94134 | 5.60395 | 4.25812 | 5.60395 | 1167.53 | 0.0306479 | 0.02885 | 0.402364 | 0.37876 | 1 | 0 | sqc | Zn | 0 | 1167.53 | 0 | 0 | 0 | 0 | 0 | 0 | 0
GIYTEO_FSR | 1.08318 | 5.71953 | 4.26279 | 5.71953 | 1191.91 | 0.0506934 | 0.05491 | 0.393712 | 0.42646 | 1 | 0 | tfz-d | Zn | 0 | 837.5 | 0 | 0 | 253.12 | 0 | 11.12 | 90.17 | 0
gmof_Al2O6-irmof20_B-irmof7_B_No15 | 1.07825 | 6.28909 | 4.26362 | 6.28909 | 999.79 | 0.0466311 | 0.05028 | 0.319202 | 0.34418 | 1 | 0 | rna | Al | 0 | 412.98 | 0 | 0 | 478.86 | 0 | 0 | 1.55 | 106.39
boydwoo_str_m3_o24_o29_pcu_sym_127 | 1.19593 | 6.23507 | 4.26528 | 6.16142 | 1105.7 | 0.0415075 | 0.04964 | 0.329293 | 0.39381 | 2 | 0 | pcu | Zn | 0 | 133.96 | 0 | 71.38 | 131.58 | 0 | 0.61 | 760.81 | 7.37
VUZREQ_FSR | 1.14386 | 5.91986 | 4.2669 | 5.91844 | 633.69 | 0.0171 | 0.01956 | 0.251526 | 0.28771 | 3 | 0 | met | Mg | 0 | 445.4 | 0 | 0 | 188.29 | 0 | 0 | 0 | 0
TAZVEY_FSR | 1.3766 | 4.60664 | 4.26807 | 4.60664 | 353.78 | 0.00673397 | 0.00927 | 0.161732 | 0.22264 | 1 | 1 | UNKOWN | Zn | 0 | 159.16 | 123.58 | 0 | 71.05 | 0 | 0 | 0 | 0
boydwoo_str_m1_o9_o22_pcu_sym_66 | 0.83264 | 10.25033 | 4.26808 | 10.1379 | 1989.64 | 0.175875 | 0.14644 | 0.631188 | 0.52555 | 2 | 0 | pcu | Zn | 0 | 462.7 | 0 | 0 | 1318.71 | 0 | 0 | 206.28 | 1.96
FAVHES_FSR | 1.73265 | 4.99603 | 4.26941 | 4.98231 | 283.26 | 0.00680461 | 0.01179 | 0.103524 | 0.17937 | 1 | 0 | UNKOWN | Tb | 0 | 23.87 | 0 | 0 | 160.33 | 0 | 0 | 99.06 | 0
HEJQIZ_FSR | 1.44665 | 5.90013 | 4.27064 | 5.90013 | 492.06 | 0.0132237 | 0.01913 | 0.198348 | 0.28694 | 3 | 0 | met | Zn | 0 | 349.67 | 0 | 0 | 142.39 | 0 | 0 | 0 | 0
EKEHUZ_FSR | 1.69402 | 4.61509 | 4.27403 | 4.61509 | 304.46 | 0.00597394 | 0.01012 | 0.14204 | 0.24062 | 1 | 0 | UNKOWN | Zn | 0 | 40.47 | 0 | 0 | 231.23 | 0 | 0 | 32.76 | 0
gmof_Al2O6-irmof20_B-irmof7_B_No316 | 1.35006 | 5.82577 | 4.27445 | 5.54774 | 702.94 | 0.0274728 | 0.03709 | 0.222301 | 0.30012 | 1 | 0 | rna | Al | 0 | 225.62 | 0 | 18.53 | 126.77 | 0 | 0 | 271.18 | 60.84
gmof_AlO6-mof177-N_No37 | 1.49469 | 4.73575 | 4.27699 | 4.73575 | 314.12 | 0.00557307 | 0.00833 | 0.113194 | 0.16919 | 1 | 0 | tsg | Al | 0 | 10.07 | 0 | 0 | 83.84 | 0 | 0 | 220.22 | 0
MAWVAK_FSR | 1.30702 | 4.43543 | 4.27858 | 4.43543 | 183.97 | 0.00296093 | 0.00387 | 0.0918042 | 0.11999 | 1 | 0 | unc | Zn | 0 | 76.28 | 0 | 0 | 107.26 | 0 | 0 | 0.43 | 0
core_OWEYOF_freeONLY | 1.04498 | 5.8049 | 4.28332 | 5.80157 | 970.59 | 0.032661 | 0.03413 | 0.331385 | 0.34629 | 1 | 0 | dia | Co | 0 | 454.92 | 0 | 0 | 160.7 | 0 | 0 | 173.25 | 181.71
ROGSAI_FSR | 1.28827 | 7.10942 | 4.28592 | 7.10942 | 998.63 | 0.0533353 | 0.06871 | 0.308019 | 0.39681 | 2 | 0 | fsc | Ni | 0 | 386.63 | 0 | 0 | 391.12 | 0 | 0.1 | 220.77 | 0
gmof_Al2O6-BDC_B-fum_B_No88 | 1.22738 | 5.04236 | 4.29159 | 5.04236 | 834.73 | 0.0226173 | 0.02776 | 0.286171 | 0.35124 | 1 | 0 | rna | Al | 0 | 504.82 | 0 | 118.73 | 143.43 | 0 | 6.8 | 60.95 | 0
PARMIG_FSR | 1.33347 | 4.57378 | 4.29501 | 4.57378 | 358.11 | 0.004837 | 0.00645 | 0.207729 | 0.277 | 1 | 0 | dia | Ni | 0 | 314.94 | 0 | 0 | 1.12 | 0 | 10.16 | 31.88 | 0
core_AFIXAO_freeONLY | 1.1432 | 6.18662 | 4.29676 | 6.18662 | 889.66 | 0.0403606 | 0.04614 | 0.29296 | 0.33491 | 1 | 0 | nog | Co | 0 | 430.38 | 0 | 0 | 448.34 | 0 | 10.94 | 0 | 0
FAVGIV_FSR | 1.66688 | 5.08022 | 4.29805 | 5.07147 | 308.7 | 0.00785897 | 0.0131 | 0.109402 | 0.18236 | 1 | 0 | UNKOWN | Sm | 0 | 25.24 | 0 | 0 | 176.79 | 0 | 0 | 106.67 | 0
EBAMOL_FSR | 1.10012 | 7.94986 | 4.30009 | 7.94986 | 1034.7 | 0.061875 | 0.06807 | 0.284133 | 0.31258 | 3 | 0 | ncb | Ni | 0 | 606.76 | 0 | 0 | 427.94 | 0 | 0 | 0 | 0
MADVUJ_FSR | 1.73017 | 5.0189 | 4.30486 | 5.01838 | 191.74 | 0.00456601 | 0.0079 | 0.0968689 | 0.1676 | 1 | 1 | dia | Cu | 0 | 0 | 0 | 0 | 145.95 | 27.99 | 0 | 0 | 17.81
JESTIN_FSR | 1.31673 | 4.62131 | 4.30503 | 4.62131 | 401.2 | 0.0070174 | 0.00924 | 0.155887 | 0.20526 | 1 | 0 | mab | Cd | 0 | 158.42 | 0 | 0 | 72.47 | 0 | 0 | 170.31 | 0
core_NIYJAI_freeONLY | 1.15168 | 5.71237 | 4.30739 | 5.7045 | 704.96 | 0.0269779 | 0.03107 | 0.227954 | 0.26253 | 1 | 0 | UNKOWN | Cd | 104.79 | 147.99 | 0 | 0 | 234.91 | 0 | 0 | 0 | 217.27
FAVGUH_FSR | 1.67523 | 5.06583 | 4.30927 | 5.06583 | 311.68 | 0.00787952 | 0.0132 | 0.109513 | 0.18346 | 1 | 0 | UNKOWN | Eu | 0 | 25.77 | 0 | 0 | 179.79 | 0 | 0 | 106.12 | 0
KINDOC_FSR | 1.29303 | 5.11082 | 4.31058 | 5.11082 | 780.4 | 0.0229538 | 0.02968 | 0.239422 | 0.30958 | 1 | 0 | pcu | Tm | 0 | 181.3 | 0 | 0 | 397.46 | 0 | 0 | 201.65 | 0
EKOKIA_FSR | 1.56631 | 5.86673 | 4.31423 | 5.86673 | 497.31 | 0.017704 | 0.02773 | 0.171268 | 0.26826 | 1 | UNKNOWN | UNKOWN | Cd | 0 | 320.49 | 0 | 0 | 27.78 | 0 | 99.58 | 49.45 | 0
BOXRAK_FSR | 1.42423 | 5.76154 | 4.31766 | 5.75412 | 571.61 | 0.0210711 | 0.03001 | 0.19539 | 0.27828 | 1 | 0 | UNKOWN | Cd | 0 | 270.88 | 0 | 0 | 247.88 | 0 | 43.85 | 9 | 0
core_NEJSOM_freeONLY | 1.09932 | 5.33702 | 4.31982 | 5.33702 | 878.85 | 0.0247426 | 0.0272 | 0.34062 | 0.37445 | 2 | 1 | pcu | Cu | 0 | 564.63 | 0 | 0 | 303.64 | 0 | 0 | 10.58 | 0
XOPMIA_FSR | 1.07218 | 5.47134 | 4.3255 | 5.45351 | 991.33 | 0.0244175 | 0.02618 | 0.333245 | 0.3573 | 2 | 0 | mab | Cd | 0 | 543.62 | 0 | 0 | 336.87 | 0 | 0.99 | 109.85 | 0
core_REHVEH_freeONLY | 1.24704 | 4.98165 | 4.32758 | 4.98008 | 422.2 | 0.00910159 | 0.01135 | 0.161912 | 0.20191 | 1 | 1 | gra | Co | 0 | 249.09 | 0 | 0 | 172.13 | 0 | 0 | 0.98 | 0
UKOHIN_FSR | 0.75032 | 9.19449 | 4.32932 | 9.19449 | 2860.9 | 0.259291 | 0.19455 | 0.853733 | 0.64057 | 3 | 0 | UNKOWN | Zn | 0 | 1741.55 | 0 | 0 | 907.3 | 0 | 23.16 | 188.89 | 0
PIXQUK_FSR | 1.16305 | 6.15136 | 4.32953 | 6.06014 | 677.65 | 0.0265766 | 0.03091 | 0.228923 | 0.26625 | 2 | 0 | UNKOWN | Zn | 0 | 241.27 | 0 | 0 | 267.09 | 0 | 0 | 169.29 | 0
ASUBIZ_FSR | 1.18075 | 5.85803 | 4.32954 | 5.85295 | 1005.43 | 0.0330807 | 0.03906 | 0.315122 | 0.37208 | 1 | 1 | UNKOWN | Zn | 0 | 419.5 | 0 | 0 | 287.29 | 0 | 0 | 275.36 | 23.27
core_LIFWOO_freeONLY | 1.07428 | 4.8045 | 4.33372 | 4.80442 | 735.47 | 0.0162714 | 0.01748 | 0.279992 | 0.30079 | 1 | 3 | pcu | Zn | 0 | 189.11 | 0 | 80.2 | 466.15 | 0 | 0 | 0 | 0
UKUBUY_FSR | 1.02667 | 7.0447 | 4.33515 | 7.0447 | 1018.55 | 0.0405193 | 0.0416 | 0.350044 | 0.35938 | 2 | 1 | pts | Fe | 0 | 546.78 | 0 | 0 | 469.21 | 0 | 0 | 2.29 | 0.27
RIVDEF_FSR | 1.29494 | 4.64802 | 4.34192 | 4.64802 | 539.02 | 0.00884983 | 0.01146 | 0.188495 | 0.24409 | 1 | 0 | UNKOWN | Cd | 0 | 154.91 | 0 | 0 | 384.11 | 0 | 0 | 0 | 0
ROYJIA_FSR | 0.91797 | 8.77195 | 4.34258 | 8.35547 | 1871.88 | 0.109623 | 0.10063 | 0.579237 | 0.53172 | 3 | UNKNOWN | nia-d | Ni | 0 | 1206.7 | 0 | 0 | 562.86 | 0 | 102.32 | 0 | 0
core_UKUBOS_freeONLY | 0.99963 | 7.28077 | 4.34418 | 6.82143 | 1060.94 | 0.0430159 | 0.043 | 0.361364 | 0.36123 | 2 | 1 | pts | Mn | 0 | 571.22 | 0 | 0 | 485.57 | 0 | 0 | 3.97 | 0.18
FAPTIB_FSR | 1.01362 | 7.29921 | 4.34426 | 7.29513 | 1610.58 | 0.105947 | 0.10739 | 0.486336 | 0.49296 | 2 | 0 | pcu | Cd | 0 | 1030.47 | 0 | 0 | 539.61 | 0 | 19.75 | 20.76 | 0
core_GAXQIH_freeONLY | 1.43993 | 5.09956 | 4.34481 | 5.07943 | 317.52 | 0.00804204 | 0.01158 | 0.12818 | 0.18457 | 1 | 0 | UNKOWN | Ni | 0 | 80.6 | 0 | 0 | 164.42 | 0 | 72.51 | 0 | 0
XOPVII_FSR | 1.07254 | 6.55326 | 4.34491 | 6.51446 | 1307.73 | 0.0638203 | 0.06845 | 0.35772 | 0.38367 | 2 | 0 | pcu | Ni | 0 | 755.74 | 0 | 0 | 549.5 | 0 | 0 | 2.48 | 0
CADZOY_FSR | 1.22473 | 4.89156 | 4.34672 | 4.87635 | 1669.7 | 0.038335 | 0.04695 | 0.362031 | 0.44339 | 2 | UNKNOWN | UNKOWN | Sr | 0 | 2.76 | 0 | 0 | 710.89 | 0 | 493.9 | 462.16 | 0
boydwoo_str_m3_o1_o12_pcu_sym_51 | 1.33747 | 5.70455 | 4.3471 | 5.70455 | 728.76 | 0.0223481 | 0.02989 | 0.276155 | 0.36935 | 1 | 0 | pcu | Zn | 322.79 | 200.09 | 0 | 0 | 187.75 | 0 | 0.2 | 17.94 | 0
YAYRIC02_FSR | 1.3795 | 5.98675 | 4.35274 | 5.98675 | 305.76 | 0.0114171 | 0.01575 | 0.104654 | 0.14437 | 1 | UNKNOWN | kgd | Cd | 0 | 104.5 | 0 | 0 | 140.05 | 0 | 0 | 61.21 | 0
EWALUK_FSR | 0.78122 | 9.79108 | 4.35407 | 9.79108 | 2434.95 | 0.21524 | 0.16815 | 0.685542 | 0.53556 | 3 | 1 | pcu | Zn | 0 | 792.5 | 0 | 0 | 1585.12 | 0 | 0 | 57.33 | 0
NAZBAT_FSR | 1.02216 | 6.94855 | 4.35483 | 6.43579 | 1330.43 | 0.053377 | 0.05456 | 0.306918 | 0.31372 | 3 | 1 | dia | In | 0 | 800.67 | 0 | 0 | 304.69 | 0 | 0 | 225.07 | 0
INALOA_FSR | 1.38013 | 5.0977 | 4.35732 | 5.0977 | 242.37 | 0.00806445 | 0.01113 | 0.113765 | 0.15701 | 1 | 0 | rob | Cu | 0 | 18.84 | 0 | 0 | 223.54 | 0 | 0 | 0 | 0
DITJEY_FSR | 1.13891 | 6.18329 | 4.35976 | 5.99668 | 932.17 | 0.0319341 | 0.03637 | 0.290357 | 0.33069 | 1 | 0 | UNKOWN | Al | 0 | 667.28 | 0 | 0 | 20.63 | 0 | 224.1 | 20.16 | 0
core_DUDKUK_freeONLY | 1.21082 | 5.82009 | 4.36091 | 5.82009 | 754.25 | 0.0249334 | 0.03019 | 0.242818 | 0.29401 | 2 | UNKNOWN | tfi | Cd | 0 | 249.07 | 0 | 0 | 407.49 | 0 | 9.48 | 88.21 | 0
XEGRAF_FSR | 1.52264 | 4.57676 | 4.36197 | 4.57292 | 141.16 | 0.0032575 | 0.00496 | 0.0684273 | 0.10419 | 1 | 0 | ant | Cd | 0 | 56.84 | 0 | 0 | 84.32 | 0 | 0 | 0 | 0
gmof_Al2O6-irmof20_B-irmof7_B_No111 | 1.15753 | 6.17009 | 4.36522 | 6.15055 | 865.7 | 0.037649 | 0.04358 | 0.278834 | 0.32276 | 1 | 0 | rna | Al | 0 | 261.04 | 297.76 | 0 | 248.55 | 0 | 0 | 1.94 | 56.42
core_FIFMIS01_freeONLY | 1.34436 | 4.8063 | 4.36638 | 4.8063 | 283.82 | 0.004835 | 0.0065 | 0.105552 | 0.1419 | 1 | 0 | UNKOWN | Co | 0 | 79.5 | 0 | 0 | 141.09 | 0 | 0 | 63.23 | 0
MOF-5_cooh_2_2075_1 | 0.80588 | 14.22278 | 4.36646 | 14.1653 | 1842.35 | 0.278318 | 0.22429 | 0.711051 | 0.57302 | 3 | 0 | pcu | Zn | 0 | 1164.87 | 0 | 0 | 212.35 | 0 | 0 | 465.13 | 0
SESHEG_FSR | 1.19469 | 4.86145 | 4.36843 | 4.86097 | 561.3 | 0.0132251 | 0.0158 | 0.18157 | 0.21692 | 1 | 0 | hcb | Zn | 0 | 93.42 | 0 | 0 | 465.79 | 0 | 0 | 2.09 | 0
ACURUO_FSR | 1.11261 | 6.64415 | 4.36973 | 6.64347 | 1241.35 | 0.0712288 | 0.07925 | 0.358418 | 0.39878 | 1 | 0 | dia | Cd | 0 | 670.5 | 0 | 0 | 440.84 | 0 | 25.31 | 104.7 | 0
IZUMUM_FSR | 1.31289 | 5.01016 | 4.37005 | 5.01016 | 521.94 | 0.0171606 | 0.02253 | 0.22359 | 0.29355 | 3 | 0 | UNKOWN | Cu | 0 | 57.06 | 0 | 0 | 244.19 | 0 | 220.69 | 0 | 0
gmof_AlO6-mof177-N_No27 | 1.36446 | 4.65953 | 4.37011 | 4.61423 | 522.79 | 0.00962286 | 0.01313 | 0.145149 | 0.19805 | 1 | 0 | tsg | Al | 0 | 3.72 | 0 | 0 | 83.56 | 0 | 0 | 435.52 | 0
TOXYEM_FSR | 1.11244 | 6.08689 | 4.37227 | 6.08689 | 848.41 | 0.0433281 | 0.0482 | 0.338903 | 0.37701 | 1 | 0 | sql | Cu | 0 | 215.63 | 0 | 0 | 303.03 | 0 | 4.23 | 325.53 | 0
ZOMNUM_FSR | 1.18413 | 5.87005 | 4.37281 | 5.87005 | 787.37 | 0.0287806 | 0.03408 | 0.308732 | 0.36558 | 1 | UNKNOWN | pcu | ZnCr | 0 | 516.1 | 0 | 0 | 224.75 | 0 | 0 | 46.52 | 0
LIWCEB_FSR | 1.40475 | 5.02017 | 4.3782 | 5.02017 | 293.13 | 0.00761699 | 0.0107 | 0.116433 | 0.16356 | 1 | 0 | UNKOWN | Rh | 0 | 52.7 | 88.8 | 0 | 151.63 | 0 | 0 | 0 | 0
gmof_Al2O6-ADC_B-BDC_B_No496 | 1.17293 | 5.52808 | 4.37969 | 5.4727 | 673.3 | 0.0226185 | 0.02653 | 0.240074 | 0.28159 | 1 | 0 | rna | Al | 0 | 222.76 | 0 | 0 | 422.91 | 0 | 0 | 27.64 | 0
CECVOX_FSR | 1.06251 | 5.56559 | 4.38137 | 5.54488 | 775.38 | 0.0269927 | 0.02868 | 0.294331 | 0.31273 | 1 | 0 | sql | Ni | 0 | 272.13 | 75.01 | 0 | 236.63 | 0 | 5.44 | 186.16 | 0
ARICOT_FSR | 1.4919 | 5.97846 | 4.3828 | 5.97846 | 306.88 | 0.0109793 | 0.01638 | 0.112467 | 0.16779 | 1 | 2 | UNKOWN | Cd | 0 | 97.94 | 0 | 0 | 144.4 | 0 | 0 | 64.54 | 0
LOZJER_FSR | 1.32047 | 5.52081 | 4.38356 | 5.52081 | 743.41 | 0.0240672 | 0.03178 | 0.220831 | 0.2916 | 1 | 1 | UNKOWN | Pr | 0 | 249.26 | 0 | 0 | 253.77 | 0 | 0 | 240.38 | 0
core_WAVQUH_freeONLY | 1.08924 | 8.02901 | 4.38532 | 8.02716 | 1060.33 | 0.0644121 | 0.07016 | 0.291415 | 0.31742 | 3 | 0 | ncb | Co | 0 | 607.05 | 0 | 0 | 453.28 | 0 | 0 | 0 | 0
JEJZAC_FSR | 1.47887 | 4.70098 | 4.38536 | 4.70098 | 208.57 | 0.00443582 | 0.00656 | 0.0737725 | 0.1091 | 1 | 0 | UNKOWN | Mn | 0 | 61.14 | 0 | 0 | 144.79 | 0 | 0 | 2.64 | 0
DAWCOV_FSR | 1.02686 | 5.78501 | 4.38605 | 5.78501 | 1078.31 | 0.0299358 | 0.03074 | 0.380401 | 0.39062 | 1 | 0 | UNKOWN | Mn | 0 | 491.43 | 0 | 0 | 470.55 | 0 | 0 | 116.34 | 0
SAMLAV02_FSR | 1.17661 | 6.24006 | 4.38723 | 6.24006 | 1169.09 | 0.0382456 | 0.045 | 0.380246 | 0.4474 | 3 | 0 | pcu | Cd | 0 | 432.84 | 0 | 0 | 301.4 | 0 | 0 | 434.85 | 0
QEDZEG_FSR | 1.27773 | 4.63878 | 4.38797 | 4.6352 | 362.9 | 0.00537674 | 0.00687 | 0.116136 | 0.14839 | 1 | 0 | UNKOWN | Zn | 0 | 214.69 | 0 | 0 | 143.29 | 0 | 0 | 4.92 | 0
MOF-5_cooh_2_530_2 | 0.88113 | 11.85706 | 4.38965 | 11.85706 | 1908.33 | 0.222419 | 0.19598 | 0.665169 | 0.5861 | 3 | 0 | pcu | Zn | 0 | 568.77 | 0 | 0 | 558.49 | 0 | 26.3 | 754.78 | 0
EMAXOH_FSR | 1.04854 | 6.32457 | 4.39205 | 6.12135 | 795.95 | 0.0186069 | 0.01951 | 0.147663 | 0.15483 | 1 | 0 | kgd | La | 0 | 382.21 | 0 | 0 | 394.99 | 0 | 5.26 | 13.49 | 0
boydwoo_str_m3_o5_o24_pcu_sym_92 | 1.06119 | 5.6016 | 4.39237 | 5.58643 | 1141.87 | 0.038259 | 0.0406 | 0.414818 | 0.4402 | 1 | 0 | cut | Zn | 0 | 289.79 | 0 | 0 | 205.17 | 0 | 325.12 | 321.79 | 0
SASVOA_FSR | 1.4874 | 5.10918 | 4.39295 | 4.96173 | 336.23 | 0.0101318 | 0.01507 | 0.122234 | 0.18181 | 1 | UNKNOWN | UNKOWN | Cu | 0 | 71.71 | 168.9 | 0 | 95.62 | 0 | 0 | 0 | 0
core_HOVQAM_freeONLY | 0.64321 | 8.0276 | 4.39324 | 5.34113 | 4356.91 | 0.170877 | 0.10991 | 0.949006 | 0.61041 | 3 | 0 | crs | Co | 0 | 2081.08 | 0 | 0 | 2275.84 | 0 | 0 | 0 | 0
gmof_Zn2O8N2-irmof14_A-irmof7_A_No378 | 0.9405 | 6.98782 | 4.40079 | 6.94312 | 1704.64 | 0.0985223 | 0.09266 | 0.494164 | 0.46476 | 2 | 0 | pcu | Zn | 0 | 543.35 | 0 | 0 | 466.72 | 0 | 1.41 | 688.03 | 5.14
QESYOD_FSR | 1.74873 | 6.86815 | 4.40139 | 6.86815 | 303.79 | 0.0146678 | 0.02565 | 0.132079 | 0.23097 | 1 | 0 | etb-e | Cu | 0 | 145.86 | 0 | 0 | 155.15 | 2.79 | 0 | 0 | 0
NEGMIY_FSR | 1.20553 | 5.49539 | 4.402 | 5.49539 | 728.71 | 0.0288919 | 0.03483 | 0.235556 | 0.28397 | 1 | 0 | sql | Co | 0 | 236.38 | 0 | 0 | 357.82 | 0 | 134.51 | 0 | 0
IQEKUM_FSR | 1.38703 | 5.08079 | 4.40498 | 5.05364 | 395.92 | 0.0108 | 0.01498 | 0.149218 | 0.20697 | 1 | 0 | UNKOWN | Zn | 0 | 201.58 | 0 | 0 | 23.48 | 0 | 10.2 | 160.66 | 0
FODCOS_FSR | 1.2914 | 5.3781 | 4.4069 | 5.37102 | 289.75 | 0.0115921 | 0.01497 | 0.124826 | 0.1612 | 1 | 0 | rob | Cu | 0 | 60.65 | 0 | 0 | 179.68 | 0 | 0 | 49.42 | 0
core_GUXPOF_freeONLY | 1.25233 | 5.57021 | 4.40731 | 5.55221 | 607.29 | 0.019811 | 0.02481 | 0.170761 | 0.21385 | 1 | 0 | fsc | Co | 0 | 191.17 | 0 | 0 | 255.39 | 0 | 0 | 155.82 | 4.91
tobacco_SR_bcu_v1-8c_Hf_1_Ch_1TrU_Ch_2x2x3 | 1.98266 | 6.61529 | 4.40874 | 6.19351 | 774.57 | 0.0341662 | 0.06774 | 0.251844 | 0.49932 | 1 | 0 | bcu | Hf | 0 | 260.87 | 0 | 0 | 262.33 | 0 | 0 | 251.37 | 0
gmof_Al2O6-irmof20_B-irmof7_B_No305 | 1.24907 | 5.9753 | 4.40981 | 5.9753 | 726.02 | 0.0312072 | 0.03898 | 0.245542 | 0.3067 | 1 | 0 | rna | Al | 0 | 209.01 | 0 | 24.11 | 163.24 | 0 | 0 | 274.82 | 54.84
TONBII_FSR | 1.62169 | 4.77037 | 4.40997 | 4.76289 | 236.03 | 0.00558676 | 0.00906 | 0.105778 | 0.17154 | 1 | 0 | UNKOWN | Fe | 0 | 46.53 | 0 | 0 | 100.49 | 0 | 0 | 89.01 | 0
XIFHIF_FSR | 1.65048 | 6.40871 | 4.41141 | 6.3378 | 434.63 | 0.0205092 | 0.03385 | 0.156797 | 0.25879 | 1 | 0 | UNKOWN | Tb | 0 | 178.25 | 0 | 0 | 215.82 | 0 | 0 | 40.56 | 0
YUYBIF_FSR | 1.44819 | 4.81205 | 4.4128 | 4.79246 | 371.49 | 0.00832073 | 0.01205 | 0.156658 | 0.22687 | 1 | 0 | bcu | Cd | 0 | 63.07 | 0 | 0 | 151.56 | 0 | 0 | 43.36 | 113.5
PIHREF_FSR | 1.17759 | 4.74629 | 4.4141 | 4.71022 | 674.5 | 0.0140966 | 0.0166 | 0.268557 | 0.31625 | 1 | 1 | sql | Zn | 0 | 519.76 | 0 | 0 | 112.72 | 0 | 0.43 | 41.59 | 0
boydwoo_str_m3_o1_o18_pcu_sym_148 | 1.14642 | 6.52907 | 4.41471 | 6.52907 | 1204.17 | 0.0651073 | 0.07464 | 0.372273 | 0.42678 | 2 | 0 | pcu | Zn | 0 | 442.25 | 0 | 255.01 | 31.21 | 0 | 442.28 | 33.41 | 0
XOKQUL_FSR | 0.99115 | 7.26206 | 4.42264 | 7.26206 | 1222.3 | 0.0606167 | 0.06008 | 0.413935 | 0.41027 | 3 | 1 | sql | Zn | 0 | 733.05 | 0 | 0 | 366.7 | 0 | 8.1 | 114.44 | 0
boydwoo_str_m5_Al_o5_o11_sra_sym_47 | 0.98615 | 5.11111 | 4.42359 | 5.10806 | 1390.29 | 0.0351571 | 0.03467 | 0.458279 | 0.45193 | 1 | 0 | rna | Al | 0 | 800.82 | 0 | 0 | 480.35 | 0 | 0 | 109.13 | 0
CUQRIR_FSR | 1.09119 | 5.41177 | 4.42947 | 5.41177 | 1069.4 | 0.0319192 | 0.03483 | 0.302193 | 0.32975 | 1 | 0 | UNKOWN | Zn | 0 | 652.52 | 0 | 0 | 414.98 | 0 | 0 | 1.91 | 0
EYOJOT_FSR | 0.84185 | 6.7995 | 4.43017 | 6.7995 | 2026.22 | 0.0863103 | 0.07266 | 0.534551 | 0.45001 | 3 | 1 | pcu | Zn | 0 | 774.16 | 0 | 0 | 771.42 | 0 | 11.31 | 106.91 | 362.42
VAZROF_FSR | 1.23956 | 4.9494 | 4.43084 | 4.9494 | 490.2 | 0.0143761 | 0.01782 | 0.170867 | 0.2118 | 1 | 1 | pcu | Fe | 0 | 360.95 | 0 | 0 | 129.26 | 0 | 0 | 0 | 0
FAFBUL_FSR | 1.76495 | 6.14943 | 4.43163 | 6.14943 | 434.67 | 0.016686 | 0.02945 | 0.165205 | 0.29158 | 1 | 0 | UNKOWN | Mn | 0 | 42.83 | 0 | 0 | 316.26 | 0 | 25.95 | 49.63 | 0
tobacco_SR_bcu_v1-8c_Zr_1_Ch_1TrU_Ch_2x2x3 | 1.37479 | 6.61937 | 4.4343 | 6.34517 | 1119.18 | 0.0502475 | 0.06908 | 0.369117 | 0.50746 | 1 | 0 | bcu | Zr | 0 | 372.78 | 0 | 0 | 386.69 | 0 | 0 | 359.71 | 0
ZOMNEW_FSR | 1.25816 | 5.9534 | 4.43754 | 5.9534 | 786.11 | 0.0310772 | 0.0391 | 0.302871 | 0.38106 | 1 | UNKNOWN | pcu | ZnMo | 0 | 507.79 | 0 | 0 | 215.46 | 0 | 0 | 62.86 | 0
GUQWOG_FSR | 0.93497 | 8.07429 | 4.43835 | 8.07429 | 1796.08 | 0.119159 | 0.11141 | 0.517848 | 0.48417 | 2 | 0 | pcu | Cd | 0 | 1052.23 | 0 | 0 | 700.5 | 0 | 1.03 | 42.32 | 0
EYIYES_FSR | 1.27749 | 5.74651 | 4.43863 | 5.70724 | 572.67 | 0.0142937 | 0.01826 | 0.203031 | 0.25937 | 1 | 0 | UNKOWN | Dy | 0 | 263.78 | 0 | 0 | 297.37 | 0 | 8.96 | 2.57 | 0
boydwoo_str_m5_Al_o10_o29_sra_sym_51 | 1.05057 | 4.77569 | 4.44287 | 4.77045 | 446.8 | 0.00859535 | 0.00903 | 0.198436 | 0.20847 | 1 | 0 | rna | Al | 0 | 243.13 | 0 | 0 | 135.09 | 0 | 0 | 68.58 | 0
boydwoo_str_m3_o1_o4_pcu_sym_157 | 1.40395 | 6.75786 | 4.44321 | 6.68118 | 895.37 | 0.0405641 | 0.05695 | 0.283008 | 0.39733 | 1 | 0 | pcu | Zn | 191.8 | 337.55 | 0 | 0 | 84.91 | 0 | 0 | 281.11 | 0
TOLGIL_FSR | 1.26539 | 5.78579 | 4.44391 | 5.74614 | 375.35 | 0.0146675 | 0.01856 | 0.140352 | 0.1776 | 1 | 0 | sql | Cd | 0 | 218.94 | 0 | 0 | 156.41 | 0 | 0 | 0 | 0
core_OJIWAG_freeONLY | 1.09906 | 5.30179 | 4.44443 | 5.29823 | 707.13 | 0.0127108 | 0.01397 | 0.219642 | 0.2414 | 1 | 1 | pcu | Zn | 0 | 259.41 | 0 | 0 | 259.19 | 0 | 1.05 | 187.48 | 0
UQENAH_FSR | 1.06208 | 6.93358 | 4.44454 | 6.9257 | 885.05 | 0.046597 | 0.04949 | 0.309392 | 0.3286 | 1 | 0 | UNKOWN | Zn | 0 | 583.56 | 0 | 0 | 240.29 | 0 | 7.27 | 53.94 | 0
gmof_Zn4O13-BDC_A-NiC4_No13 | 1.02435 | 12.99161 | 4.44695 | 12.99161 | 1537.52 | 0.172656 | 0.17686 | 0.531215 | 0.54415 | 3 | 0 | pcu | Zn | 0 | 144.01 | 0 | 0 | 9.44 | 0 | 0 | 1384.08 | 0
NEGKIW_FSR | 1.21835 | 5.50261 | 4.44824 | 5.50261 | 710.37 | 0.0282021 | 0.03436 | 0.231231 | 0.28172 | 1 | 0 | sql | Zn | 0 | 229.02 | 0 | 0 | 339.86 | 0 | 141.49 | 0 | 0
DEYVUA_FSR | 0.95861 | 5.26469 | 4.45437 | 5.2553 | 1785.68 | 0.0396721 | 0.03803 | 0.528505 | 0.50663 | 3 | 0 | ant | Zn | 0 | 1307.92 | 0 | 0 | 421.72 | 0 | 0 | 56.05 | 0
KALFIO_FSR | 0.95526 | 6.15782 | 4.45641 | 6.14526 | 1257.79 | 0.0495993 | 0.04738 | 0.426954 | 0.40785 | 1 | 0 | UNKOWN | Ni | 0 | 702.8 | 0 | 0 | 522.51 | 0 | 0 | 32.47 | 0
core_HOBGEL_freeONLY | 1.33583 | 4.82695 | 4.45687 | 4.7543 | 665.42 | 0.0193962 | 0.02591 | 0.216465 | 0.28916 | 1 | 0 | UNKOWN | Ni | 0 | 458.86 | 0 | 0 | 168.07 | 0 | 38.48 | 0 | 0
core_SAMLAV_manual | 1.21029 | 5.92161 | 4.45844 | 5.9032 | 1021.59 | 0.0344381 | 0.04168 | 0.342753 | 0.41483 | 3 | 0 | pcu | Cd | 0 | 318.93 | 0 | 0 | 281.23 | 0 | 14.57 | 406.86 | 0
core_QIWPET_freeONLY | 1.32275 | 5.21903 | 4.45922 | 5.18829 | 591.45 | 0.019588 | 0.02591 | 0.205761 | 0.27217 | 1 | 0 | UNKOWN | Mg | 0 | 66.15 | 0 | 0 | 113.83 | 0 | 0 | 411.47 | 0
KUXSIH01_FSR | 0.87088 | 8.84201 | 4.46096 | 8.83665 | 2082.19 | 0.123863 | 0.10787 | 0.627962 | 0.54688 | 3 | UNKNOWN | nia-d | Fe | 0 | 1377.08 | 0 | 0 | 595.79 | 0 | 108.01 | 1.31 | 0
gmof_Al2O6-irmof7_B-irmof8_B_No29 | 1.25276 | 6.44053 | 4.46606 | 6.44053 | 780.43 | 0.0346196 | 0.04337 | 0.244971 | 0.30689 | 1 | 0 | rna | Al | 0 | 347.37 | 0 | 0 | 171.74 | 0 | 0 | 260.73 | 0.6
gmof_Uio66Zr-irmof20_A-irmof8_A_No120 | 1.15473 | 8.48645 | 4.46851 | 8.48645 | 1343.55 | 0.0909998 | 0.10508 | 0.436319 | 0.50383 | 3 | 0 | fcu | Zr | 0 | 510.61 | 218.42 | 0 | 178.68 | 0 | 46.31 | 0.16 | 389.39
core_OTAVAH_freeONLY | 1.26046 | 5.22663 | 4.47152 | 5.22031 | 787.9 | 0.0224125 | 0.02825 | 0.223062 | 0.28116 | 1 | 0 | cds | Gd | 0 | 179.76 | 0 | 0 | 596.7 | 0 | 0 | 11.44 | 0
DAFZAO_FSR | 0.86626 | 8.94253 | 4.47504 | 7.89073 | 2068.54 | 0.128079 | 0.11095 | 0.629797 | 0.54557 | 3 | UNKNOWN | nia-d | Mn | 0 | 1346.05 | 0 | 0 | 622.49 | 0 | 99.65 | 0.35 | 0
gmof_Al2O6-fum_B-irmof10_B_No96 | 1.00755 | 5.65414 | 4.48022 | 5.65247 | 1651.31 | 0.0695452 | 0.07007 | 0.458907 | 0.46237 | 1 | 0 | rna | Al | 0 | 927.94 | 0 | 0 | 307.01 | 0 | 0 | 416.36 | 0
boydwoo_str_m3_o22_o22_pcu_sym_48 | 1.13741 | 5.26695 | 4.48171 | 5.26695 | 658.46 | 0.018973 | 0.02158 | 0.235201 | 0.26752 | 1 | 0 | pcu | Zn | 0 | 182.81 | 0 | 0 | 466.04 | 0 | 0 | 9.61 | 0
gmof_Al2O6-BDC_B-irmof7_B_No2 | 1.04936 | 6.41455 | 4.48864 | 6.39154 | 1000.06 | 0.0507166 | 0.05322 | 0.336148 | 0.35274 | 1 | 0 | rna | Al | 0 | 583.49 | 0 | 0 | 399.29 | 0 | 0 | 17.28 | 0
HOMTIM_FSR | 1.13363 | 5.02972 | 4.48985 | 5.02265 | 558.99 | 0.0153312 | 0.01738 | 0.247805 | 0.28092 | 1 | 1 | UNKOWN | Co | 0 | 319.25 | 0 | 0 | 239.74 | 0 | 0 | 0 | 0
SINSUG_FSR | 1.32164 | 5.12023 | 4.48996 | 5.11262 | 333.25 | 0.0101465 | 0.01341 | 0.121788 | 0.16096 | 1 | 0 | hxl | Mg | 0 | 192.31 | 0 | 0 | 111.22 | 0 | 0 | 29.72 | 0
QUZVEO_FSR | 1.66572 | 6.51687 | 4.49349 | 6.50372 | 457.45 | 0.0221767 | 0.03694 | 0.162177 | 0.27014 | 1 | 0 | UNKOWN | Dy | 0 | 203.34 | 0 | 0 | 211.31 | 0 | 0 | 42.79 | 0
gmof_AlO6-mof177-N_No9 | 1.61337 | 4.84682 | 4.49592 | 4.84682 | 264.73 | 0.00647092 | 0.01044 | 0.0949131 | 0.15313 | 1 | 0 | tsg | Al | 0 | 7.21 | 0 | 0 | 19.99 | 0 | 0 | 237.53 | 0
boydwoo_str_m5_Al_o1_o4_sra_sym_103 | 1.15553 | 5.42805 | 4.49838 | 5.42805 | 589.47 | 0.0157071 | 0.01815 | 0.226684 | 0.26194 | 1 | 0 | rna | Al | 0 | 239.72 | 0 | 0 | 294.98 | 0 | 0 | 54.77 | 0
MEWWET_FSR | 1.31287 | 5.05779 | 4.49943 | 5.03754 | 700.41 | 0.0194459 | 0.02553 | 0.251875 | 0.33068 | 1 | UNKNOWN | cpv | Zn | 0 | 341.99 | 0 | 0 | 14.87 | 0 | 12.16 | 331.38 | 0
KEHGIO_FSR | 1.26169 | 5.11581 | 4.50076 | 5.11581 | 627.19 | 0.0212492 | 0.02681 | 0.209583 | 0.26443 | 1 | 0 | UNKOWN | Cu | 0 | 40.69 | 0 | 0 | 552.99 | 0 | 0 | 33.51 | 0
core_ILIFUE_freeONLY | 1.74976 | 5.1758 | 4.50121 | 5.1758 | 360.04 | 0.0102528 | 0.01794 | 0.150918 | 0.26407 | 1 | 0 | hcb | Ce | 0 | 169.14 | 0 | 0 | 1.03 | 0 | 0 | 189.86 | 0
TOYHIB_FSR | 1.09168 | 6.80321 | 4.5017 | 5.87634 | 1020.87 | 0.0494099 | 0.05394 | 0.353545 | 0.38596 | 1 | 0 | UNKOWN | Ti | 0 | 573.24 | 0 | 0 | 447.63 | 0 | 0 | 0 | 0
OFODAP_FSR | 1.15173 | 5.37674 | 4.50205 | 5.37674 | 996.89 | 0.0266555 | 0.0307 | 0.317148 | 0.36527 | 3 | UNKNOWN | tfi | Cd | 0 | 329.53 | 0 | 0 | 487.66 | 0 | 36.04 | 143.65 | 0
core_SEFSOM_freeONLY | 1.31423 | 7.63909 | 4.50271 | 7.63909 | 534.17 | 0.0363711 | 0.0478 | 0.183933 | 0.24173 | 1 | 0 | UNKOWN | Cd | 0 | 250.47 | 0 | 0 | 219.95 | 0 | 5.75 | 58 | 0
VEXPAS_FSR | 1.07417 | 6.04077 | 4.5032 | 6.03981 | 1071.72 | 0.0449371 | 0.04827 | 0.329548 | 0.35399 | 3 | 1 | pcu | Zn | 0 | 454.8 | 0 | 0 | 408.81 | 0 | 32.92 | 31.45 | 143.74
core_CUVXAT_freeONLY | 1.07474 | 6.30338 | 4.50383 | 6.30338 | 1254.18 | 0.0566833 | 0.06092 | 0.35629 | 0.38292 | 3 | 0 | pcu | Mn | 0 | 469.56 | 0 | 268.09 | 452.71 | 0 | 0 | 63.82 | 0
QEBHOX_FSR | 1.29741 | 5.61109 | 4.50445 | 5.59716 | 460.33 | 0.0188298 | 0.02443 | 0.15003 | 0.19465 | 1 | 1 | UNKOWN | Mn | 0 | 13.88 | 0 | 0 | 223.73 | 0 | 1.53 | 221.18 | 0
LACJIL_FSR | 1.26841 | 4.85333 | 4.50521 | 4.85333 | 453.28 | 0.0102964 | 0.01306 | 0.17488 | 0.22182 | 1 | 0 | UNKOWN | Zn | 0 | 205.84 | 0 | 0 | 141.52 | 0 | 0 | 105.92 | 0
boydwoo_str_m3_o11_o18_pcu_sym_36 | 2.01445 | 5.49972 | 4.5064 | 5.29712 | 453.67 | 0.0120033 | 0.02418 | 0.150106 | 0.30238 | 1 | 0 | pcu | Zn | 0 | 166.29 | 0 | 0 | 34.76 | 242.76 | 0.53 | 9.34 | 0
MARBIT_FSR | 1.14658 | 7.25476 | 4.50657 | 7.12639 | 1264.05 | 0.0531059 | 0.06089 | 0.405232 | 0.46463 | 2 | UNKNOWN | jjt | Gd | 0 | 753.27 | 0 | 0 | 129.89 | 0 | 63.45 | 317.44 | 0
boydwoo_str_m3_o4_o29_pcu_sym_66 | 0.96986 | 7.30965 | 4.50658 | 7.30965 | 1311.6 | 0.0583589 | 0.0566 | 0.371837 | 0.36063 | 2 | 0 | pcu | Zn | 0 | 336.38 | 0 | 245.28 | 497.76 | 0 | 0 | 232.17 | 0
gmof_Al2O6-irmof6_B-irmof7_B_No3 | 1.1622 | 5.71619 | 4.50769 | 5.71619 | 695.42 | 0.026992 | 0.03137 | 0.257211 | 0.29893 | 1 | 0 | rna | Al | 0 | 334.41 | 0 | 137.88 | 222.15 | 0 | 0 | 0.98 | 0
core_BASJUB_freeONLY | 1.03225 | 5.42273 | 4.51293 | 5.35651 | 1128.6 | 0.0355439 | 0.03669 | 0.356001 | 0.36748 | 3 | 1 | pts | Co | 0 | 290.58 | 79.46 | 0 | 430.19 | 0 | 0 | 328.38 | 0
KINFEU_FSR | 1.65283 | 6.57195 | 4.51479 | 6.5414 | 406.12 | 0.0189009 | 0.03124 | 0.127472 | 0.21069 | 1 | 0 | UNKOWN | Tm | 0 | 255.82 | 0 | 0 | 82.17 | 0 | 0 | 68.13 | 0
core_AKUKUO_freeONLY | 1.33012 | 5.05274 | 4.51513 | 5.05274 | 549.13 | 0.0163068 | 0.02169 | 0.185051 | 0.24614 | 1 | 0 | frl | Ni | 0 | 359.22 | 0 | 0 | 189.76 | 0 | 0 | 0.16 | 0
boydwoo_str_m3_o10_o23_pcu_sym_20 | 1.12063 | 5.38709 | 4.51521 | 5.38709 | 817.87 | 0.0156965 | 0.01759 | 0.184521 | 0.20678 | 1 | 0 | cut | Zn | 0 | 171.41 | 0 | 0 | 106.28 | 0 | 13.78 | 526.4 | 0
gmof_Uio66Zr-irmof20_A-irmof8_A_No313 | 1.1573 | 8.50383 | 4.51599 | 8.48548 | 1295.66 | 0.0852587 | 0.09867 | 0.424392 | 0.49115 | 3 | 0 | fcu | Zr | 0 | 480.16 | 0 | 0 | 407.51 | 0 | 49.86 | 68.02 | 290.11
core_CUVGOQ_freeONLY | 1.01667 | 5.51176 | 4.51825 | 5.49597 | 1257.47 | 0.0565083 | 0.05745 | 0.379761 | 0.38609 | 1 | UNKNOWN | pcu | Mn | 0 | 777.39 | 0 | 0 | 442.05 | 0 | 38.03 | 0 | 0
core_EBOBIJ_freeONLY | 0.93719 | 5.8804 | 4.5191 | 5.85355 | 1450.24 | 0.0591555 | 0.05544 | 0.486881 | 0.4563 | 2 | 0 | dia | Zn | 0 | 910.11 | 0 | 0 | 361.09 | 0 | 0 | 179.04 | 0
gmof_Al2O6-BDC_B-irmof7_B_No693 | 1.29919 | 5.64979 | 4.52159 | 5.64979 | 656.53 | 0.0251387 | 0.03266 | 0.234492 | 0.30465 | 1 | 0 | rna | Al | 0 | 300.64 | 0 | 0 | 85.76 | 0 | 0 | 270.13 | 0
NOFMIG01_FSR | 1.5993 | 4.82389 | 4.52178 | 4.82389 | 229.86 | 0.00563372 | 0.00901 | 0.0728507 | 0.11651 | 1 | 0 | UNKOWN | Cd | 0 | 63.64 | 0 | 0 | 161.68 | 0 | 0 | 4.54 | 0
boydwoo_str_m3_o1_o4_pcu_sym_132 | 1.32604 | 7.90176 | 4.523 | 7.75453 | 1143.24 | 0.07223 | 0.09578 | 0.35649 | 0.47272 | 2 | 0 | pcu | Zn | 462.05 | 426.25 | 0 | 160.49 | 81.02 | 0 | 0 | 13.43 | 0
FITFIA_FSR | 1.25722 | 5.36498 | 4.52348 | 5.36206 | 636.49 | 0.0189067 | 0.02377 | 0.225887 | 0.28399 | 1 | UNKNOWN | zyl | Zn | 0 | 91.98 | 0 | 0 | 211.65 | 0 | 10.05 | 322.81 | 0
gmof_Uio66Zr-irmof20_A-irmof8_A_No228 | 1.17146 | 8.43912 | 4.52586 | 8.40469 | 1302.9 | 0.0863625 | 0.10117 | 0.427425 | 0.50071 | 3 | 0 | fcu | Zr | 163.61 | 485.84 | 0 | 0 | 217.21 | 0 | 17.23 | 0.15 | 418.86
boydwoo_str_m3_o4_o14_pcu_sym_124 | 1.18491 | 6.54971 | 4.52769 | 6.54971 | 981.69 | 0.0500036 | 0.05925 | 0.335788 | 0.39788 | 1 | 0 | pcu | Zn | 243.37 | 324.08 | 0 | 0 | 249.53 | 0 | 0 | 164.71 | 0
core_MAFDII_SL | 1.14359 | 5.89517 | 4.53054 | 5.7714 | 1045.06 | 0.0327739 | 0.03748 | 0.248252 | 0.2839 | 1 | 0 | UNKOWN | In | 0 | 579.29 | 0 | 0 | 293.49 | 0 | 0 | 172.28 | 0
gmof_Uio66Zr-irmof20_A-irmof8_A_No300 | 1.16567 | 8.452 | 4.53333 | 8.43564 | 1255.86 | 0.0826309 | 0.09632 | 0.420661 | 0.49035 | 3 | 0 | fcu | Zr | 0 | 489.59 | 122.71 | 0 | 294.51 | 0 | 0 | 62.69 | 286.36
FUNBAS_FSR | 1.10756 | 6.06599 | 4.53459 | 6.06599 | 802.49 | 0.0329913 | 0.03654 | 0.262188 | 0.29039 | 1 | 1 | fsc | Zn | 0 | 373.5 | 0 | 0 | 428.58 | 0 | 0 | 0.41 | 0
gmof_Uio66Zr-irmof20_A-irmof8_A_No121 | 1.16513 | 8.44801 | 4.53471 | 8.43372 | 1312.96 | 0.0897751 | 0.1046 | 0.428749 | 0.49955 | 3 | 0 | fcu | Zr | 0 | 488.77 | 215.34 | 0 | 187.97 | 0 | 54.82 | 0 | 366.06
UWUTIQ_FSR | 0.99671 | 5.96836 | 4.53538 | 5.8395 | 1441.92 | 0.0477772 | 0.04762 | 0.43764 | 0.4362 | 3 | 1 | pcu | Zn | 0 | 845.4 | 0 | 0 | 568.22 | 0 | 2.35 | 25.95 | 0
core_GARQAU_freeONLY | 1.05506 | 7.11546 | 4.53852 | 7.11546 | 697.51 | 0.019506 | 0.02058 | 0.256269 | 0.27038 | 1 | 1 | afw | Zn | 0 | 203.48 | 0 | 0 | 396.37 | 0 | 40.94 | 56.72 | 0
core_KALFEK_freeONLY | 0.95107 | 6.38081 | 4.53877 | 6.38081 | 1333.33 | 0.0525305 | 0.04996 | 0.438581 | 0.41712 | 2 | 0 | UNKOWN | Ni | 0 | 736.73 | 0 | 0 | 566.01 | 0 | 0 | 30.59 | 0
SODZIV_FSR | 1.37677 | 6.05029 | 4.54208 | 6.04056 | 511.66 | 0.0221968 | 0.03056 | 0.181141 | 0.24939 | 1 | 0 | UNKOWN | Cd | 0 | 49.82 | 0 | 0 | 364.43 | 0 | 0 | 97.42 | 0
FANPAO_FSR | 1.0605 | 5.78006 | 4.54382 | 5.4402 | 1453.78 | 0.0467419 | 0.04957 | 0.44229 | 0.46905 | 2 | UNKNOWN | tfi | Zn | 0 | 870.16 | 0 | 0 | 59.26 | 0 | 101.92 | 422.45 | 0
core_AKEDIF_freeONLY | 1.03751 | 5.14533 | 4.54552 | 5.14533 | 834.08 | 0.0206359 | 0.02141 | 0.283582 | 0.29422 | 1 | 0 | dia | Zn | 0 | 419.01 | 0 | 0 | 355 | 0 | 0 | 60.06 | 0
CATDEH_FSR | 1.14916 | 6.18007 | 4.54801 | 6.18007 | 345.85 | 0.0109558 | 0.01259 | 0.109514 | 0.12585 | 1 | 0 | UNKOWN | Zn | 0 | 29.52 | 0 | 0 | 316.33 | 0 | 0 | 0 | 0
boydwoo_str_m3_o4_o9_pcu_sym_200 | 1.07364 | 5.3131 | 4.54821 | 5.3131 | 983.31 | 0.0296654 | 0.03185 | 0.319669 | 0.34321 | 2 | 0 | pcu | Zn | 0 | 214.69 | 0 | 0 | 722.36 | 0 | 46.27 | 0 | 0
WEFXIQ_FSR | 1.06961 | 6.35016 | 4.54877 | 6.33921 | 1202.64 | 0.060611 | 0.06483 | 0.365106 | 0.39052 | 1 | UNKNOWN | rtl | Ni | 0 | 451.34 | 0 | 0 | 527.14 | 0 | 1.1 | 221.94 | 1.11
gmof_Uio66Zr-irmof10_A_No5 | 0.83419 | 10.31064 | 4.55004 | 10.31064 | 2494.37 | 0.218188 | 0.18201 | 0.739594 | 0.61696 | 3 | 0 | fcu | Zr | 0 | 980.67 | 1397.68 | 0 | 116.02 | 0 | 0 | 0 | 0
XUZVUL_FSR | 1.91924 | 5.01349 | 4.55163 | 5.01349 | 184.81 | 0.00484566 | 0.0093 | 0.0738937 | 0.14182 | 1 | 0 | UNKOWN | Ag | 0 | 24.1 | 0 | 0 | 44.57 | 0 | 0 | 116.14 | 0
boydwoo_str_m3_o1_o17_pcu_sym_149 | 0.77982 | 5.96397 | 4.55303 | 5.88513 | 3268.24 | 0.138942 | 0.10835 | 0.787155 | 0.61384 | 3 | 0 | pcu | Zn | 0 | 1597.56 | 0 | 0 | 361.18 | 0 | 1248.57 | 60.94 | 0
boydwoo_str_m3_o1_o10_pcu_sym_121 | 1.09553 | 5.74142 | 4.55803 | 5.74142 | 1402.81 | 0.0483236 | 0.05294 | 0.44383 | 0.48623 | 2 | 0 | pcu | Zn | 0 | 398.86 | 0 | 645.2 | 210.69 | 0 | 5.13 | 142.92 | 0
gmof_Uio66Zr-irmof10_A-irmof12_A_No5 | 0.83375 | 9.99722 | 4.55816 | 9.99722 | 2443.62 | 0.207797 | 0.17325 | 0.727894 | 0.60688 | 3 | 0 | fcu | Zr | 0 | 945.08 | 1103.22 | 0 | 395.32 | 0 | 0 | 0 | 0
boydwoo_str_m3_o14_o21_pcu_sym_152 | 1.63347 | 6.7874 | 4.55891 | 6.7874 | 613.32 | 0.0311851 | 0.05094 | 0.201142 | 0.32856 | 1 | 0 | pcu | Zn | 0 | 183.74 | 0 | 0 | 231.95 | 163.13 | 31.82 | 2.7 | 0
core_REZVAU_freeONLY | 1.18778 | 5.01115 | 4.55964 | 5.01115 | 749.27 | 0.0211319 | 0.0251 | 0.240188 | 0.28529 | 1 | 0 | UNKOWN | Co | 0 | 410.91 | 0 | 0 | 173.5 | 0 | 0 | 164.61 | 0.25
core_JUYROM_freeONLY | 0.99022 | 6.37868 | 4.56107 | 6.27472 | 1625.39 | 0.0807801 | 0.07999 | 0.461019 | 0.45651 | 2 | 0 | pcu | Zn | 0 | 932.96 | 0 | 0 | 661.86 | 0 | 0 | 30.56 | 0
NOZZUZ_FSR | 1.05855 | 6.29651 | 4.56442 | 6.29582 | 1440.51 | 0.0603277 | 0.06386 | 0.41706 | 0.44148 | 3 | 0 | UNKOWN | Cd | 0 | 619.54 | 0 | 0 | 458.68 | 0 | 0 | 362.29 | 0
tobacco_SR_ttv_v1-3c_pyrrole_Ch_v2-12c_Zr_1_Ch_1TrU_Ch_1DoU_Ch_2x2x2 | 1.09786 | 6.87936 | 4.56459 | 6.87936 | 1478.19 | 0.0733606 | 0.08054 | 0.433332 | 0.47574 | 2 | UNKNOWN | ttv | Zr | 0 | 865.33 | 0 | 0 | 249.81 | 0 | 13.48 | 349.58 | 0
UDAFOX_FSR | 0.95721 | 5.72903 | 4.5647 | 5.72903 | 932.31 | 0.030192 | 0.0289 | 0.29282 | 0.28029 | 1 | 0 | sql | Zn | 0 | 494.93 | 0 | 0 | 403.43 | 0 | 0 | 33.96 | 0
boydwoo_str_m3_o12_o15_pcu_sym_107 | 1.01944 | 6.32289 | 4.56509 | 6.32289 | 1587.42 | 0.0928845 | 0.09469 | 0.469779 | 0.47891 | 2 | 0 | pcu | Zn | 0 | 438.86 | 0 | 568.5 | 464.27 | 0 | 0.92 | 114.87 | 0
TITBIJ_FSR | 1.24887 | 5.59508 | 4.56511 | 5.56624 | 943.34 | 0.0346874 | 0.04332 | 0.255863 | 0.31954 | 1 | 1 | fes | Zn | 0 | 597.26 | 0 | 0 | 319.97 | 0 | 0 | 26.12 | 0
XEJVOZ_FSR | 2.24691 | 4.91798 | 4.56517 | 4.91798 | 112.69 | 0.0027905 | 0.00627 | 0.0431349 | 0.09692 | 1 | 0 | UNKOWN | Sr | 0 | 53.83 | 0 | 0 | 0 | 0 | 41.93 | 16.93 | 0
PIHWAG_FSR | 1.43688 | 5.71174 | 4.56525 | 5.31353 | 497.74 | 0.0182687 | 0.02625 | 0.18252 | 0.26226 | 1 | 0 | UNKOWN | La | 0 | 83.73 | 0 | 0 | 327.85 | 0 | 0 | 47.16 | 39
PUPJEQ_FSR | 1.20838 | 5.51276 | 4.56667 | 5.5101 | 496.37 | 0.0164353 | 0.01986 | 0.185844 | 0.22457 | 1 | 1 | hcb | Zn | 0 | 164.78 | 0 | 0 | 21.8 | 0 | 0 | 309.79 | 0
UKUBIM_FSR | 1.05497 | 6.96876 | 4.56732 | 6.96872 | 1055.97 | 0.0482477 | 0.0509 | 0.352474 | 0.37185 | 2 | 1 | pts | Cd | 0 | 636.52 | 0 | 0 | 417.58 | 0 | 0 | 1.87 | 0
gmof_Uio66Zr-irmof10_A-irmof14_A_No156 | 0.85572 | 10.23456 | 4.5717 | 10.20816 | 2282.3 | 0.196689 | 0.16831 | 0.693454 | 0.5934 | 3 | 0 | fcu | Zr | 0 | 991.84 | 1202.93 | 0 | 87.54 | 0 | 0 | 0 | 0
XOLSUO_FSR | 0.98569 | 6.74201 | 4.57459 | 6.70971 | 2016.51 | 0.0944921 | 0.09314 | 0.513325 | 0.50598 | 3 | 0 | UNKOWN | Co | 0 | 916.54 | 0 | 0 | 723.62 | 0 | 0 | 376.35 | 0
core_PIJROR_freeONLY | 1.43258 | 5.74739 | 4.57798 | 5.3713 | 540.84 | 0.0201385 | 0.02885 | 0.191962 | 0.275 | 1 | 0 | UNKOWN | Ce | 0 | 89.62 | 0 | 0 | 358.67 | 0 | 0 | 44.35 | 48.2
boydwoo_str_m1_o15_o19_pcu_sym_50 | 1.02005 | 12.10873 | 4.57915 | 12.10873 | 1716.59 | 0.182237 | 0.18589 | 0.532818 | 0.5435 | 2 | 0 | pcu | Zn | 0 | 307.23 | 0 | 435.14 | 0 | 0 | 24.34 | 949.88 | 0
core_XEGKUR_freeONLY | 1.23467 | 5.7076 | 4.57965 | 5.70755 | 666.34 | 0.0236906 | 0.02925 | 0.22615 | 0.27922 | 1 | 0 | hex | Gd | 0 | 84.01 | 0 | 0 | 104 | 0 | 15.71 | 462.62 | 0
XEVNER_FSR | 1.07735 | 5.55342 | 4.5806 | 5.53185 | 920.4 | 0.0272148 | 0.02932 | 0.329789 | 0.3553 | 1 | 0 | UNKOWN | Cd | 0 | 419.45 | 0 | 0 | 235.06 | 0 | 0.4 | 150.77 | 114.73
FIDFEG_FSR | 1.25139 | 5.06163 | 4.58347 | 4.97862 | 305.06 | 0.00985308 | 0.01233 | 0.12105 | 0.15148 | 1 | 0 | pcu | Cu | 0 | 196.64 | 0 | 0 | 108.42 | 0 | 0 | 0 | 0
gmof_Zn4O13-BDC_A-NiC4_No24 | 1.00347 | 14.16051 | 4.58393 | 14.14869 | 1561.71 | 0.217076 | 0.21783 | 0.573298 | 0.57529 | 3 | 0 | pcu | Zn | 0 | 227.64 | 0 | 0 | 0 | 0 | 0 | 1334.06 | 0
KEWZOD_FSR | 0.82885 | 8.13311 | 4.58473 | 8.13311 | 2262.52 | 0.167328 | 0.13869 | 0.653687 | 0.54181 | 2 | 0 | mcn | Zn | 0 | 1358.15 | 0 | 0 | 821.77 | 0 | 0 | 82.6 | 0
core_KIPJUQ_freeONLY | 2.01345 | 5.49481 | 4.58475 | 5.49229 | 183.73 | 0.00636222 | 0.01281 | 0.0490949 | 0.09885 | 1 | 0 | UNKOWN | Er | 0 | 12.99 | 0 | 11.44 | 47.82 | 0 | 0 | 111.48 | 0
MOF-5_cooh_2_98_1 | 0.94928 | 8.51764 | 4.58522 | 8.51764 | 1603.13 | 0.102172 | 0.09699 | 0.479193 | 0.45489 | 3 | 0 | pcu | Zn | 0 | 235.56 | 0 | 0 | 1177.23 | 0 | 0 | 190.35 | 0
core_CURBOH_freeONLY | 1.25667 | 9.47159 | 4.58531 | 9.47159 | 1258.3 | 0.12561 | 0.15785 | 0.395252 | 0.4967 | 2 | 1 | ths | Zn | 0 | 548.17 | 0 | 0 | 242.07 | 402.1 | 65.96 | 0 | 0
gmof_Al2O6-irmof7_B_No1 | 1.1388 | 5.6253 | 4.58877 | 5.6253 | 661.07 | 0.0239198 | 0.02724 | 0.24135 | 0.27485 | 1 | 0 | rna | Al | 0 | 365.93 | 0 | 0 | 288.77 | 0 | 0 | 6.36 | 0
boydwoo_str_m5_Al_o5_o29_sra_sym_81 | 1.35571 | 4.73856 | 4.5927 | 4.73159 | 365.44 | 0.00799579 | 0.01084 | 0.127726 | 0.17316 | 1 | 0 | UNKOWN | Al | 0 | 166.29 | 0 | 0.19 | 170.25 | 0 | 0 | 28.7 | 0
HAYYOY_FSR | 1.51135 | 7.96181 | 4.59404 | 7.95694 | 821.5 | 0.0548714 | 0.08293 | 0.283812 | 0.42894 | 1 | 0 | UNKOWN | Fe | 0 | 245.61 | 8.29 | 0 | 0 | 0 | 0.15 | 567.45 | 0
MUJKAF_FSR | 0.94883 | 6.84535 | 4.59992 | 6.84535 | 2081.98 | 0.131004 | 0.1243 | 0.546895 | 0.51891 | 2 | 0 | pcu | Cd | 0 | 722.76 | 0 | 0 | 903.84 | 0 | 414.91 | 40.47 | 0
boydwoo_str_m5_Al_o19_o23_sra_sym_69 | 0.87518 | 6.48966 | 4.60007 | 6.48704 | 1463.34 | 0.0560915 | 0.04909 | 0.466512 | 0.40828 | 1 | 0 | rna | Al | 0 | 636.06 | 0 | 0 | 792.86 | 0 | 0 | 34.42 | 0
QOMFEE_FSR | 0.93085 | 6.19717 | 4.60042 | 6.19717 | 1923.47 | 0.0776062 | 0.07224 | 0.562441 | 0.52355 | 3 | 0 | pcu | Zn | 0 | 837.26 | 0 | 0 | 756.44 | 0 | 4.83 | 324.95 | 0
MOF-5_cooh_2_1401_2 | 1.00302 | 9.68245 | 4.60273 | 9.68245 | 1515.59 | 0.147663 | 0.14811 | 0.495601 | 0.4971 | 3 | 0 | pcu | Zn | 0 | 496.18 | 0 | 0 | 239.02 | 0 | 273.92 | 506.48 | 0
gmof_Uio66Zr-irmof20_A-irmof8_A_No77 | 1.15956 | 8.14014 | 4.60417 | 7.60816 | 1292.18 | 0.087266 | 0.10119 | 0.424437 | 0.49216 | 3 | 0 | fcu | Zr | 0 | 512.49 | 197.1 | 0 | 229.96 | 0 | 0 | 0 | 352.62
IXAJUN_FSR | 0.98245 | 6.13131 | 4.60482 | 6.13131 | 1223.1 | 0.0593213 | 0.05828 | 0.49675 | 0.48803 | 1 | UNKNOWN | rtl | Cu | 0 | 764.62 | 0 | 0 | 344.24 | 0 | 11.06 | 103.19 | 0
core_GAWLIB_freeONLY | 1.95829 | 5.16142 | 4.60498 | 5.13861 | 158.62 | 0.00450905 | 0.00883 | 0.0445798 | 0.0873 | 1 | 0 | UNKOWN | Tb | 0 | 1.12 | 0 | 6.29 | 64.54 | 0 | 0 | 86.67 | 0
core_CAYSIE_freeONLY | 1.17561 | 6.75022 | 4.60704 | 6.75022 | 441.72 | 0.0145542 | 0.01711 | 0.133123 | 0.1565 | 1 | 0 | UNKOWN | Co | 0 | 38.04 | 0 | 0 | 286.97 | 0 | 116.7 | 0 | 0
boydwoo_str_m3_o4_o28_pcu_sym_184 | 0.98213 | 6.196 | 4.60744 | 6.196 | 724.41 | 0.0259844 | 0.02552 | 0.220704 | 0.21676 | 2 | 0 | pcu | Zn | 0 | 229.34 | 0 | 0 | 376.95 | 0 | 0 | 118.12 | 0
ULAFEU_FSR | 1.11715 | 5.75545 | 4.60885 | 5.75545 | 1022.34 | 0.0440854 | 0.04925 | 0.291447 | 0.32559 | 1 | 0 | sql | Cd | 0 | 559.52 | 0 | 0 | 387.19 | 0 | 61.76 | 13.87 | 0
boydwoo_str_m5_Al_o22_o22_sra_sym_66 | 1.25126 | 5.43262 | 4.60991 | 5.2379 | 408.69 | 0.0109889 | 0.01375 | 0.171203 | 0.21422 | 1 | 0 | rna | Al | 0 | 57.45 | 109.53 | 0 | 241.72 | 0 | 0 | 0 | 0
boydwoo_str_m1_o5_o17_pcu_sym_88 | 0.77784 | 10.19254 | 4.61061 | 10.19254 | 2232.58 | 0.238983 | 0.18589 | 0.752985 | 0.5857 | 2 | 0 | pcu | Zn | 0 | 743.23 | 0 | 0 | 808.57 | 0 | 98.52 | 582.27 | 0
boydwoo_str_m3_o12_o16_pcu_sym_87 | 1.35395 | 6.33669 | 4.61086 | 6.30805 | 1072.39 | 0.0450902 | 0.06105 | 0.318645 | 0.43143 | 2 | 0 | pcu | Zn | 441.06 | 217.18 | 0 | 0 | 313.25 | 0 | 95.59 | 5.29 | 0
RITDAB_FSR | 1.28217 | 5.62726 | 4.61287 | 5.62726 | 665.92 | 0.0252463 | 0.03237 | 0.278645 | 0.35727 | 1 | 1 | dia | CuIn | 0 | 582.65 | 0 | 0 | 68.71 | 0 | 0 | 14.56 | 0
gmof_Al2O6-irmof20_B-irmof7_B_No168 | 1.42594 | 5.66801 | 4.61331 | 5.66801 | 543.23 | 0.0197554 | 0.02817 | 0.190113 | 0.27109 | 1 | 0 | rna | Al | 0 | 107.78 | 421.83 | 0 | 0 | 0 | 0 | 2.59 | 11.03
gmof_AlO6-mof177-N_No2 | 1.63321 | 5.55605 | 4.61459 | 5.55605 | 720.77 | 0.0114376 | 0.01868 | 0.142523 | 0.23277 | 1 | 0 | tsg | Al | 693.87 | 4.81 | 0 | 0 | 22.09 | 0 | 0 | 0 | 0
gmof_Al2O6-BDC_B-irmof7_B_No4 | 1.125 | 6.25295 | 4.61644 | 6.25295 | 859.78 | 0.0418846 | 0.04712 | 0.300428 | 0.33798 | 1 | 0 | rna | Al | 0 | 419.87 | 111.88 | 0 | 305.93 | 0 | 0 | 22.1 | 0
core_POYPAW_freeONLY | 0.95782 | 7.73117 | 4.61752 | 7.73117 | 1116.41 | 0.0496963 | 0.0476 | 0.3447 | 0.33016 | 2 | 0 | UNKOWN | NiCd | 0 | 495.73 | 58.49 | 0 | 551.41 | 0 | 10.78 | 0 | 0
SOZHOG_FSR | 0.96365 | 5.64218 | 4.61777 | 5.57818 | 1089.62 | 0.0460748 | 0.0444 | 0.412255 | 0.39727 | 1 | UNKNOWN | rtl | Cu | 0 | 745.19 | 0 | 0 | 215.67 | 0 | 20.67 | 108.09 | 0
YURHOL_FSR | 1.16647 | 6.21181 | 4.61967 | 6.21181 | 364.74 | 0.0115048 | 0.01342 | 0.108438 | 0.12649 | 1 | 0 | UNKOWN | Co | 0 | 39.39 | 0 | 0 | 325.35 | 0 | 0 | 0 | 0
gmof_Al2O6-BDC_B-fum_B_No92 | 1.22116 | 5.42773 | 4.62083 | 5.41439 | 992.87 | 0.0423942 | 0.05177 | 0.329704 | 0.40262 | 1 | 0 | rna | Al | 0 | 577.05 | 0 | 257.47 | 46.42 | 0 | 0 | 111.92 | 0
QEBGAH_FSR | 1.10475 | 5.14148 | 4.62392 | 5.09156 | 699.14 | 0.0189454 | 0.02093 | 0.26386 | 0.2915 | 1 | UNKNOWN | tfa | Co | 0 | 328.68 | 0 | 0 | 261.46 | 0 | 5.59 | 103.4 | 0
AFOVAT_FSR | 1.15477 | 6.27345 | 4.6256 | 5.91035 | 1059.9 | 0.0481914 | 0.05565 | 0.34109 | 0.39388 | 1 | 0 | UNKOWN | La | 0 | 548.98 | 0 | 0 | 249.3 | 0 | 0 | 261.63 | 0
VOCXUH_FSR | 0.81714 | 7.4807 | 4.62565 | 6.96862 | 2553.89 | 0.138765 | 0.11339 | 0.709662 | 0.57989 | 2 | 0 | hms | Co | 0 | 1429.8 | 0 | 0 | 853.27 | 0 | 0 | 270.82 | 0
boydwoo_str_m3_o14_o28_pcu_sym_258 | 0.86107 | 6.98055 | 4.62949 | 6.98055 | 2136.97 | 0.144006 | 0.124 | 0.61133 | 0.5264 | 2 | 0 | pcu | Zn | 0 | 827.68 | 320.59 | 0 | 529.55 | 0 | 7.4 | 451.74 | 0
MAQBAK_FSR | 0.89044 | 9.34233 | 4.63135 | 9.34233 | 1855.16 | 0.0922243 | 0.08212 | 0.559365 | 0.49808 | 3 | 1 | pcu | Zn | 0 | 657.41 | 0 | 0 | 998.3 | 0 | 0 | 199.45 | 0
UXABUR_FSR | 1.66328 | 5.05898 | 4.63412 | 5.05898 | 180.96 | 0.00574769 | 0.00956 | 0.0692849 | 0.11524 | 1 | 0 | UNKOWN | Y | 0 | 0 | 0 | 0 | 104.08 | 0 | 0 | 76.88 | 0
core_MIXYID_freeONLY | 0.97549 | 7.29528 | 4.63492 | 7.29528 | 1356.81 | 0.0566075 | 0.05522 | 0.336642 | 0.32839 | 2 | 0 | hms | Ni | 0 | 679.29 | 0 | 0 | 473.19 | 0 | 0 | 204.33 | 0
gmof_AlO6-mof177-N_No14 | 1.36254 | 5.69863 | 4.63658 | 5.62938 | 586.53 | 0.014906 | 0.02031 | 0.168971 | 0.23023 | 1 | 0 | tsg | Al | 0 | 1.07 | 0 | 0 | 7.37 | 0 | 0 | 578.09 | 0
core_CUYWUP_freeONLY | 0.99652 | 7.4352 | 4.63847 | 7.43135 | 1001.06 | 0.0509774 | 0.0508 | 0.406183 | 0.40477 | 2 | 0 | UNKOWN | Cu | 0 | 666.57 | 0 | 0 | 302.39 | 0 | 0 | 32.1 | 0
TEBYIK_FSR | 1.3171 | 5.03249 | 4.63949 | 5.0226 | 652.39 | 0.0178498 | 0.02351 | 0.182795 | 0.24076 | 1 | 0 | UNKOWN | Co | 0 | 262.94 | 0 | 0 | 329.9 | 0 | 0 | 59.55 | 0
AFOVOH_FSR | 1.15802 | 6.50615 | 4.64008 | 6.00441 | 1065.96 | 0.0512168 | 0.05931 | 0.346748 | 0.40154 | 1 | 0 | UNKOWN | Nd | 0 | 526.42 | 0 | 0 | 255.02 | 0 | 0 | 284.53 | 0
SOFKOQ_FSR | 1.18345 | 5.26588 | 4.64033 | 5.25128 | 737.85 | 0.0220204 | 0.02606 | 0.25353 | 0.30004 | 1 | 0 | dia | Zn | 0 | 262.65 | 0 | 0 | 90.24 | 0 | 127.25 | 23.1 | 234.61
boydwoo_str_m1_o24_o24_pcu_sym_153 | 0.80484 | 10.42572 | 4.64223 | 10.40796 | 2211.34 | 0.194584 | 0.15661 | 0.66772 | 0.53741 | 3 | 0 | pcu | Zn | 0 | 230.62 | 0 | 0 | 1649.15 | 0 | 0 | 331.57 | 0
EMAMUC_FSR | 1.33726 | 5.05026 | 4.64912 | 5.05026 | 209.84 | 0.00569075 | 0.00761 | 0.0860567 | 0.11508 | 1 | 0 | neb | Ni | 0 | 32.85 | 0 | 0 | 121.49 | 0 | 0 | 55.5 | 0
core_HEGNUD_freeONLY | 1.9878 | 5.42081 | 4.64939 | 5.42081 | 223.44 | 0.00635879 | 0.01264 | 0.0800433 | 0.15911 | 1 | 0 | UNKOWN | CrGa | 0 | 10.49 | 0 | 0 | 134.87 | 0 | 0 | 78.08 | 0
gmof_Al2O6-AZO_B-fum_B_No10 | 0.89919 | 6.18358 | 4.65004 | 6.18354 | 1942.23 | 0.111323 | 0.1001 | 0.553956 | 0.49811 | 1 | 0 | rna | Al | 0 | 1267.94 | 0 | 0 | 454.94 | 0 | 190.31 | 29.03 | 0
boydwoo_str_m1_o4_o14_pcu_sym_100 | 0.98736 | 8.60629 | 4.65546 | 8.50613 | 1665.69 | 0.14079 | 0.13901 | 0.513764 | 0.50727 | 3 | 0 | pcu | Zn | 411.75 | 402.04 | 0 | 0 | 762.05 | 0 | 0 | 89.86 | 0
CIJBEE_FSR | 1.27097 | 6.50542 | 4.65686 | 6.47635 | 894.58 | 0.0390254 | 0.0496 | 0.303863 | 0.3862 | 1 | 0 | UNKOWN | Co | 0 | 411.63 | 0 | 0 | 415.7 | 0 | 0 | 67.25 | 0
core_KIPKEB_freeONLY | 1.72363 | 5.44762 | 4.65805 | 5.42031 | 220.67 | 0.00766985 | 0.01322 | 0.0596531 | 0.10282 | 1 | 0 | UNKOWN | Y | 0 | 16.21 | 0 | 13.49 | 59.45 | 0 | 0 | 131.52 | 0
boydwoo_str_m3_o4_o22_pcu_sym_48 | 0.91426 | 7.46118 | 4.65881 | 7.46118 | 1679.08 | 0.0976861 | 0.08931 | 0.529371 | 0.48398 | 2 | 0 | pcu | Zn | 0 | 418.23 | 0 | 0 | 1084.02 | 0 | 0.27 | 176.56 | 0
boydwoo_str_m1_o5_o24_pcu_sym_109 | 0.81944 | 9.0216 | 4.66263 | 9.0216 | 2619.08 | 0.196939 | 0.16138 | 0.775883 | 0.63579 | 3 | 0 | pcu | Zn | 0 | 1054.55 | 0 | 0 | 888.13 | 0 | 0 | 676.4 | 0
SEQGUR_FSR | 1.34265 | 5.22432 | 4.66288 | 5.19297 | 880.24 | 0.0349905 | 0.04698 | 0.228876 | 0.3073 | 1 | 1 | sql | Zn | 0 | 311.72 | 0 | 0 | 344.03 | 0 | 0 | 224.49 | 0
VUWXUJ01_FSR | 1.07235 | 7.78289 | 4.66409 | 7.78289 | 1508.84 | 0.0657061 | 0.07046 | 0.444509 | 0.47667 | 1 | 0 | ggl | Zn | 0 | 417.81 | 0 | 0 | 897.72 | 0 | 58.54 | 134.78 | 0
boydwoo_str_m1_o9_o11_pcu_sym_64 | 0.82331 | 11.28745 | 4.66844 | 11.28745 | 1829.33 | 0.21173 | 0.17432 | 0.633624 | 0.52167 | 1 | 0 | pcu | Zn | 0 | 688.13 | 0 | 0 | 945.45 | 0 | 42.26 | 153.48 | 0
RITDEF_FSR | 1.32868 | 5.93163 | 4.66987 | 5.91041 | 714.17 | 0.0271622 | 0.03609 | 0.270674 | 0.35964 | 1 | 1 | dia | AgIn | 0 | 565.13 | 0 | 0 | 148.92 | 0 | 0 | 0.12 | 0
APAZIC_FSR | 0.95747 | 6.9109 | 4.67022 | 6.90255 | 1779.95 | 0.0937052 | 0.08972 | 0.486709 | 0.46601 | 3 | 0 | UNKOWN | La | 0 | 703.43 | 0 | 0 | 814.6 | 0 | 0 | 261.91 | 0
core_KALGAH_freeONLY | 0.97469 | 6.09278 | 4.67033 | 6.09278 | 1261.7 | 0.0452348 | 0.04409 | 0.4157 | 0.40518 | 1 | 0 | UNKOWN | Ni | 0 | 689.54 | 0 | 0 | 545.79 | 0 | 0 | 26.37 | 0
UMAQAC_FSR | 1.43338 | 4.79466 | 4.67326 | 4.79466 | 381.25 | 0.00747882 | 0.01072 | 0.199019 | 0.28527 | 1 | 0 | dia | Cd | 0 | 302.69 | 0 | 0 | 25.95 | 0 | 0 | 52.61 | 0
TUJDEJ_FSR | 1.39224 | 4.96244 | 4.67359 | 4.96244 | 409.86 | 0.0131371 | 0.01829 | 0.139165 | 0.19375 | 1 | 0 | sql | Zn | 0 | 69.11 | 0 | 0 | 296.21 | 0 | 0 | 44.55 | 0
SATCEX_FSR | 1.63811 | 7.06169 | 4.67797 | 7.04335 | 307.74 | 0.0174347 | 0.02856 | 0.125431 | 0.20547 | 1 | 0 | dia | CuW | 0 | 153.08 | 0 | 0 | 93.59 | 0 | 61.06 | 0 | 0
DIDDIE_FSR | 0.91551 | 6.4351 | 4.6786 | 6.42359 | 1558.33 | 0.0612011 | 0.05603 | 0.474962 | 0.43483 | 2 | 0 | UNKOWN | Zn | 0 | 679.32 | 0 | 0 | 696.05 | 0 | 32 | 150.96 | 0
CEVGIW_FSR | 1.11584 | 5.50691 | 4.67873 | 5.50518 | 516.27 | 0.0169916 | 0.01896 | 0.199598 | 0.22272 | 1 | 0 | pcu | Zn | 0 | 349.15 | 0 | 89.27 | 67.75 | 0 | 10.09 | 0 | 0
UXABOL_FSR | 2.06006 | 5.0392 | 4.68234 | 5.0392 | 133.13 | 0.00416492 | 0.00858 | 0.0537557 | 0.11074 | 1 | 0 | UNKOWN | Er | 0 | 0 | 0 | 0 | 76.02 | 0 | 0 | 57.11 | 0
gmof_Uio66Zr-irmof20_A-irmof8_A_No297 | 1.15939 | 8.354 | 4.68841 | 8.30596 | 1240.82 | 0.0820346 | 0.09511 | 0.414761 | 0.48087 | 3 | 0 | fcu | Zr | 0 | 492.47 | 0 | 0 | 395.12 | 0 | 0 | 67.13 | 286.1
MARJEW_FSR | 1.61152 | 5.24376 | 4.68906 | 5.24376 | 302.56 | 0.0100278 | 0.01616 | 0.10528 | 0.16966 | 1 | 0 | bhd | Ba | 0 | 229.85 | 0 | 0 | 65.64 | 0 | 0 | 7.07 | 0
PEPLOM_FSR | 1.25654 | 4.85148 | 4.69034 | 4.85148 | 639.6 | 0.0187578 | 0.02357 | 0.23579 | 0.29628 | 1 | 0 | rna | V | 0 | 255.28 | 0 | 0 | 69.26 | 0 | 0 | 315.06 | 0
tobacco_SR_ttv_v1-3c_pyrrole_Ch_v2-12c_Hf_1_Ch_1TrU_Ch_1B_4H_Ch_2x2x2 | 1.32294 | 7.2924 | 4.69137 | 7.27538 | 1303.95 | 0.0579541 | 0.07667 | 0.371611 | 0.49162 | 2 | UNKNOWN | ttv | Hf | 0 | 738.48 | 0 | 0 | 339.54 | 0 | 7.82 | 218.11 | 0
SIXWIH_FSR | 0.81999 | 6.37733 | 4.69349 | 6.37733 | 1785.66 | 0.0751106 | 0.06159 | 0.569385 | 0.46689 | 2 | 0 | ant | Zn | 0 | 945.27 | 0 | 0 | 684.19 | 0 | 0 | 156.19 | 0
gmof_Uio66Zr-irmof10_A-irmof14_A_No5 | 0.83244 | 10.23348 | 4.69605 | 10.22798 | 2461.5 | 0.216279 | 0.18004 | 0.733877 | 0.61091 | 3 | 0 | fcu | Zr | 0 | 1089.86 | 1121.32 | 0 | 250.31 | 0 | 0 | 0 | 0
EVONOS_FSR | 1.37807 | 4.98406 | 4.6968 | 4.98406 | 605.29 | 0.0172924 | 0.02383 | 0.250424 | 0.3451 | 1 | 0 | sql | Fe | 0 | 330.68 | 0 | 0 | 0 | 0 | 102.42 | 172.19 | 0
core_DAWBIO_freeONLY | 1.49565 | 5.38189 | 4.69842 | 5.372 | 492.03 | 0.015973 | 0.02389 | 0.177147 | 0.26495 | 1 | 0 | UNKOWN | Co | 0 | 200.25 | 0 | 0 | 182.45 | 0 | 109.33 | 0 | 0
RAXNEK_FSR | 1.32925 | 5.46557 | 4.69864 | 5.46557 | 483.71 | 0.0172353 | 0.02291 | 0.173993 | 0.23128 | 1 | 1 | sql | Fe | 0 | 8.94 | 0 | 0 | 315.35 | 0 | 0 | 159.41 | 0
gmof_Zn2O8N2-irmof7_A-irmof8_A_No298 | 1.02069 | 6.33409 | 4.70329 | 6.27245 | 1480.98 | 0.063712 | 0.06503 | 0.448786 | 0.45807 | 3 | 0 | pcu | Zn | 0 | 593.07 | 0 | 399.16 | 451.21 | 0 | 2.73 | 34.81 | 0
RIXBIK_FSR | 1.22206 | 6.17734 | 4.70384 | 6.16808 | 647.23 | 0.0338936 | 0.04142 | 0.228458 | 0.27919 | 1 | 0 | fet | Mn | 0 | 355.84 | 0 | 0 | 182.06 | 0 | 0 | 104.43 | 4.9
boydwoo_str_m3_o12_o22_pcu_sym_155 | 0.75989 | 8.00637 | 4.70495 | 8.00637 | 2873.92 | 0.199464 | 0.15157 | 0.798038 | 0.60642 | 3 | 0 | pcu | Zn | 0 | 593.13 | 0 | 0 | 2157.52 | 0 | 36.04 | 87.23 | 0
FENHIS_FSR | 0.8817 | 7.71445 | 4.70995 | 7.71445 | 1958.53 | 0.143292 | 0.12634 | 0.556233 | 0.49043 | 3 | 1 | pts | Cd | 0 | 406.62 | 0 | 0 | 932.78 | 0 | 0 | 619.13 | 0
pyrene_KEQJEX | 1.1797 | 5.23308 | 4.71139 | 5.15124 | 727.24 | 0.0164787 | 0.01944 | 0.149944 | 0.17689 | 1 | 1 | sql | Zn | 0 | 191.71 | 0 | 0 | 385.82 | 0 | 0 | 149.71 | 0
core_JUCGUL_freeONLY | 0.99131 | 5.74763 | 4.71212 | 5.73099 | 1081.56 | 0.0250174 | 0.0248 | 0.221021 | 0.2191 | 1 | 0 | fsc | Zn | 0 | 413.45 | 0 | 0 | 602.85 | 0 | 0 | 65.27 | 0
FEXCES_FSR | 1.14205 | 5.53165 | 4.71451 | 5.52866 | 862.67 | 0.0319424 | 0.03648 | 0.29869 | 0.34112 | 1 | 0 | anh | Co | 0 | 600.69 | 0 | 0 | 126.15 | 0 | 0 | 135.83 | 0
FEQSIF_FSR | 0.85573 | 8.05783 | 4.7153 | 8.05783 | 2156.96 | 0.130134 | 0.11136 | 0.641743 | 0.54916 | 3 | UNKNOWN | mmm | Co | 0 | 740.8 | 0 | 0 | 540.61 | 0 | 0 | 875.56 | 0
UHOMEL_FSR | 1.38014 | 5.63259 | 4.71588 | 5.63259 | 303.05 | 0.0128972 | 0.0178 | 0.110851 | 0.15299 | 1 | 0 | dia | Zn | 0 | 79.9 | 0 | 0 | 221.87 | 0 | 0 | 1.29 | 0
boydwoo_str_m3_o24_o25_pcu_sym_97 | 0.75855 | 7.48009 | 4.71735 | 7.48009 | 3087.66 | 0.196375 | 0.14896 | 0.808505 | 0.61329 | 2 | 0 | pcu | Zn | 0 | 358.7 | 0 | 388.86 | 1734.31 | 0 | 0 | 605.79 | 0
HOQMIL01_FSR | 1.1461 | 5.44826 | 4.71739 | 5.44826 | 729.55 | 0.029186 | 0.03345 | 0.260422 | 0.29847 | 1 | 0 | UNKOWN | Mg | 0 | 446.76 | 0 | 0 | 274.37 | 0 | 0 | 8.42 | 0
core_DAWBUA_freeONLY | 1.42149 | 5.32027 | 4.71816 | 5.31502 | 532.72 | 0.0184032 | 0.02616 | 0.188696 | 0.26823 | 1 | 0 | UNKOWN | Co | 0 | 303.48 | 0 | 0 | 229.24 | 0 | 0 | 0 | 0
OKIRIK_FSR | 1.25742 | 5.8214 | 4.71841 | 5.8214 | 775.91 | 0.0387936 | 0.04878 | 0.257217 | 0.32343 | 1 | 0 | hcb | Ag | 0 | 449.52 | 0 | 0 | 325.53 | 0 | 0.43 | 0.43 | 0
AYOXUJ_FSR | 1.26607 | 5.50126 | 4.71998 | 5.50126 | 315.3 | 0.0101337 | 0.01283 | 0.110326 | 0.13968 | 1 | 0 | neb | Co | 0 | 80.4 | 0 | 0 | 144.89 | 0 | 0 | 90 | 0
HIFWAV_FSR | 1.26179 | 6.63249 | 4.72237 | 6.59224 | 584.18 | 0.0339281 | 0.04281 | 0.173104 | 0.21842 | 1 | 0 | nog | Zn | 0 | 267.13 | 0 | 0 | 308.04 | 0 | 9.01 | 0 | 0
gmof_Al2O6-DPAC_B-fum_B_No78 | 0.96454 | 5.67946 | 4.72314 | 5.45968 | 1889.04 | 0.0793745 | 0.07656 | 0.510875 | 0.49276 | 1 | 0 | rna | Al | 0 | 926.95 | 623.02 | 97.27 | 229.7 | 0 | 0 | 12.11 | 0
tobacco_SR_ttv_v1-3c_B_Ch_v2-12c_Zr_1_Ch_1TrU_Ch_2x2x2 | 0.70574 | 12.86201 | 4.72367 | 10.4998 | 3291.05 | 0.375069 | 0.2647 | 0.986954 | 0.69653 | 3 | UNKNOWN | ttv | Zr | 0 | 2193.93 | 0 | 0 | 849.27 | 0 | 0 | 247.84 | 0
gmof_Al2O6-BDC_B-irmof6_B_No61 | 1.2238 | 6.62987 | 4.72455 | 6.62987 | 851.91 | 0.0465354 | 0.05695 | 0.291232 | 0.35641 | 1 | 0 | rna | Al | 0 | 294.37 | 0 | 147.39 | 154.84 | 0 | 0 | 255.31 | 0
boydwoo_str_m1_o10_o13_pcu_sym_226 | 1.08071 | 6.99625 | 4.72456 | 6.99625 | 1004.24 | 0.0514569 | 0.05561 | 0.313896 | 0.33923 | 1 | 0 | pcu | Zn | 0 | 216.1 | 0 | 0 | 481.23 | 0 | 0 | 306.91 | 0
core_EHODOV_SL | 1.13389 | 6.0983 | 4.72588 | 6.092 | 1129.26 | 0.0405506 | 0.04598 | 0.291818 | 0.33089 | 3 | 0 | UNKOWN | In | 0 | 596.16 | 0 | 0 | 330.74 | 0 | 0 | 202.36 | 0
boydwoo_str_m5_Al_o13_o25_sra_sym_15 | 1.10324 | 5.74146 | 4.72652 | 5.6571 | 924.82 | 0.0292412 | 0.03226 | 0.251414 | 0.27737 | 1 | 0 | rna | Al | 0 | 94.47 | 0 | 0 | 232.39 | 0 | 0 | 597.96 | 0
core_ETIXIQ_freeONLY | 0.80248 | 6.76578 | 4.72677 | 6.76578 | 2504.77 | 0.113274 | 0.0909 | 0.635483 | 0.50996 | 2 | 0 | pcu | Zn | 0 | 1166.19 | 0 | 0 | 1338.03 | 0 | 0.49 | 0.07 | 0
boydwoo_str_m3_o12_o13_pcu_sym_106 | 0.95689 | 8.09788 | 4.72771 | 8.09788 | 2392.6 | 0.187149 | 0.17908 | 0.659952 | 0.6315 | 3 | 0 | pcu | Zn | 0 | 829.29 | 0 | 0 | 828.42 | 597.27 | 0.67 | 136.95 | 0
gmof_Al2O6-ADC_B-fum_B_No104 | 1.33432 | 5.16641 | 4.72846 | 5.16641 | 630.75 | 0.0217564 | 0.02903 | 0.258963 | 0.34554 | 1 | 0 | rna | Al | 0 | 270 | 0 | 0 | 146.93 | 0 | 0 | 213.82 | 0
gmof_Al2O6-fum_B-irmof20_B_No82 | 1.18296 | 5.80875 | 4.7336 | 5.80343 | 1179.76 | 0.0614559 | 0.0727 | 0.368575 | 0.43601 | 1 | 0 | rna | Al | 0 | 497.91 | 0 | 195.24 | 123.91 | 0 | 40.59 | 25.54 | 296.57
boydwoo_str_m5_Al_o5_o11_sra_sym_144 | 1.04229 | 5.34053 | 4.73394 | 5.30759 | 1271.65 | 0.0419652 | 0.04374 | 0.429669 | 0.44784 | 1 | 0 | rna | Al | 0 | 740.3 | 0 | 0 | 349.63 | 0 | 0 | 181.72 | 0
boydwoo_str_m3_o10_o23_pcu_sym_171 | 0.92418 | 6.43543 | 4.73543 | 6.43543 | 1704.25 | 0.0711765 | 0.06578 | 0.559706 | 0.51727 | 2 | 0 | sqc | Zn | 0 | 463.88 | 0 | 0 | 786.69 | 0 | 2.6 | 451.08 | 0
UDANAQ_FSR | 1.00785 | 5.83838 | 4.73797 | 5.66246 | 1003.57 | 0.0407403 | 0.04106 | 0.336529 | 0.33917 | 1 | 0 | pcu | Zn | 0 | 485.16 | 0 | 0 | 506.46 | 0 | 0 | 11.96 | 0
boydwoo_str_m3_o6_o15_pcu_sym_150 | 0.75959 | 7.93749 | 4.73866 | 7.93749 | 2270.06 | 0.17208 | 0.13071 | 0.648283 | 0.49243 | 2 | 0 | pcu | Zn | 0 | 855.75 | 0 | 0 | 1379.45 | 0 | 1.99 | 32.87 | 0
core_DAWBOU_freeONLY | 1.48126 | 5.39552 | 4.73921 | 5.39552 | 496.99 | 0.016891 | 0.02502 | 0.177653 | 0.26315 | 1 | 0 | UNKOWN | Ni | 0 | 189.19 | 0 | 0 | 221.16 | 0 | 86.64 | 0 | 0
boydwoo_str_m5_Al_o2_o17_sra_sym_48 | 1.04741 | 5.38781 | 4.74426 | 5.38781 | 702.88 | 0.0177199 | 0.01856 | 0.246751 | 0.25845 | 1 | 0 | rna | Al | 0 | 318.84 | 0 | 89.47 | 294.05 | 0 | 0 | 0.53 | 0
gmof_Uio66Zr-irmof20_A-irmof8_A_No310 | 1.10591 | 8.50497 | 4.74507 | 8.50497 | 1491.36 | 0.101527 | 0.11228 | 0.46925 | 0.51895 | 3 | 0 | fcu | Zr | 0 | 541.83 | 0 | 0 | 371.5 | 0 | 61.17 | 35.8 | 481.05
WARJAC_FSR | 1.49106 | 5.53637 | 4.74572 | 5.53637 | 465.46 | 0.0157204 | 0.02344 | 0.161074 | 0.24017 | 1 | 0 | qtz | Ni | 0 | 78.59 | 0 | 0 | 199.25 | 0 | 0 | 187.62 | 0
HEJQAR_FSR | 1.50945 | 6.47876 | 4.74601 | 6.47876 | 649.87 | 0.0249363 | 0.03764 | 0.216146 | 0.32626 | 3 | 0 | met | Cd | 0 | 418.71 | 0 | 0 | 231.16 | 0 | 0 | 0 | 0
DAWCAH_FSR | 1.4446 | 5.28739 | 4.7467 | 5.28739 | 502.56 | 0.0179288 | 0.0259 | 0.182264 | 0.2633 | 1 | 0 | UNKOWN | Ni | 0 | 277.11 | 0 | 0 | 225.45 | 0 | 0 | 0 | 0
gmof_Zn2O8N2-irmof14_A-irmof7_A_No191 | 0.92104 | 8.02497 | 4.7505 | 8.02497 | 2092.25 | 0.156606 | 0.14424 | 0.597238 | 0.55008 | 3 | 0 | pcu | Zn | 0 | 667.92 | 610.39 | 758.48 | 11.64 | 0 | 1.26 | 42.57 | 0
boydwoo_str_m3_o14_o19_pcu_sym_93 | 1.02689 | 6.73817 | 4.75157 | 6.48536 | 1557.69 | 0.0736884 | 0.07567 | 0.453485 | 0.46568 | 2 | 0 | pcu | Zn | 0 | 553.76 | 0 | 0 | 162.32 | 0 | 9.34 | 832.26 | 0
gmof_Uio66Zr-irmof20_A_No10 | 1.12436 | 9.29516 | 4.75223 | 9.29516 | 1513.56 | 0.117614 | 0.13224 | 0.479393 | 0.53901 | 3 | 0 | fcu | Zr | 0 | 510.16 | 0 | 225.84 | 119.2 | 0 | 0 | 0.4 | 657.95
boydwoo_str_m3_o14_o28_pcu_sym_243 | 0.79952 | 6.43929 | 4.75274 | 6.20408 | 2123.18 | 0.110592 | 0.08842 | 0.602927 | 0.48205 | 2 | 0 | pcu | Zn | 0 | 470.35 | 0 | 0 | 754.82 | 0 | 0.14 | 897.87 | 0
boydwoo_str_m3_o5_o23_pcu_sym_9 | 0.98622 | 7.33732 | 4.75301 | 7.33732 | 2030.78 | 0.10743 | 0.10595 | 0.599022 | 0.59077 | 3 | 0 | cut | Zn | 0 | 362.4 | 0 | 1020.15 | 0 | 0 | 57.79 | 590.44 | 0
boydwoo_str_m3_o13_o24_pcu_sym_222 | 0.94152 | 7.89262 | 4.75435 | 7.89262 | 1613.45 | 0.119669 | 0.11267 | 0.517495 | 0.48723 | 1 | 0 | pcu | Zn | 0 | 686.87 | 0 | 0 | 654.53 | 0 | 36.96 | 235.09 | 0
boydwoo_str_m3_o13_o22_pcu_sym_144 | 1.65413 | 6.71398 | 4.75445 | 6.71398 | 649.17 | 0.0337458 | 0.05582 | 0.216518 | 0.35815 | 1 | 0 | pcu | Zn | 0 | 91.64 | 0 | 0 | 95.8 | 281.17 | 0 | 180.56 | 0
FIRBOX02_FSR | 0.99545 | 5.63851 | 4.75801 | 5.62844 | 989.73 | 0.0361746 | 0.03601 | 0.334492 | 0.33297 | 1 | 1 | sql | Fe | 0 | 234.58 | 0 | 0 | 394.29 | 0 | 0 | 0 | 360.86
boydwoo_str_m5_Al_o11_o17_sra_sym_206 | 1.08726 | 6.29857 | 4.75979 | 6.15377 | 1414.39 | 0.083908 | 0.09123 | 0.406149 | 0.44159 | 1 | 0 | rna | Al | 0 | 629.91 | 0 | 0 | 408.93 | 193.51 | 0 | 182.05 | 0
WUYWAQ_FSR | 0.89767 | 7.83461 | 4.76073 | 7.83461 | 1865.92 | 0.128756 | 0.11558 | 0.543252 | 0.48766 | 2 | 0 | flt | Cd | 0 | 736.95 | 0 | 0 | 749.6 | 0 | 0 | 379.37 | 0
CAYSOK_FSR | 1.14529 | 6.81763 | 4.76085 | 6.81763 | 473.86 | 0.0175415 | 0.02009 | 0.145108 | 0.16619 | 1 | 0 | UNKOWN | Mn | 0 | 43.41 | 0 | 0 | 314.63 | 0 | 115.82 | 0 | 0
boydwoo_str_m5_Al_o1_o1_sra_sym_51 | 1.42758 | 4.89404 | 4.76201 | 4.88845 | 438.55 | 0.0113409 | 0.01619 | 0.171045 | 0.24418 | 1 | 0 | rna | Al | 0 | 105.04 | 0 | 0 | 72.97 | 0 | 0 | 260.54 | 0
GECXUH02_FSR | 1.32822 | 5.22542 | 4.76263 | 5.18936 | 799.17 | 0.0291443 | 0.03871 | 0.263669 | 0.35021 | 1 | 0 | sql | Zn | 0 | 313.08 | 0 | 0 | 394.05 | 0 | 0 | 92.04 | 0
MUZVUA_FSR | 1.15669 | 6.15072 | 4.76521 | 6.15072 | 957.72 | 0.0418693 | 0.04843 | 0.299077 | 0.34594 | 1 | 0 | UNKOWN | Cd | 0 | 381.44 | 0 | 0 | 470.28 | 0 | 2.57 | 103.43 | 0
boydwoo_str_m3_o11_o28_pcu_sym_170 | 1.11109 | 6.76969 | 4.76615 | 6.35802 | 1157.65 | 0.0515258 | 0.05725 | 0.343652 | 0.38183 | 2 | 0 | pcu | Zn | 243.96 | 308.36 | 0 | 0 | 471.05 | 0 | 0 | 134.29 | 0
core_COWBEX_freeONLY | 1.74893 | 5.44861 | 4.76802 | 5.32342 | 209.08 | 0.00708432 | 0.01239 | 0.0751945 | 0.13151 | 1 | 0 | UNKOWN | Cd | 0 | 63.06 | 0 | 62.46 | 40.29 | 0 | 0 | 43.26 | 0
boydwoo_str_m3_o14_o14_pcu_sym_55 | 1.09766 | 6.19648 | 4.77153 | 6.17919 | 1075.9 | 0.050644 | 0.05559 | 0.36411 | 0.39967 | 1 | 0 | pcu | Zn | 99.28 | 560.33 | 0 | 0 | 270.67 | 0 | 112.05 | 33.57 | 0
core_IXUWII_freeONLY | 0.93861 | 7.56002 | 4.77421 | 7.55589 | 1381.18 | 0.0861803 | 0.08089 | 0.433331 | 0.40673 | 1 | 0 | mok | Co | 0 | 779.96 | 0 | 0 | 273.3 | 0 | 24.44 | 303.48 | 0
gmof_Al2O6-irmof20_B-irmof7_B_No301 | 1.202 | 5.95452 | 4.77616 | 5.95452 | 828.27 | 0.0370132 | 0.04449 | 0.270349 | 0.32496 | 1 | 0 | rna | Al | 0 | 231.62 | 0 | 60.48 | 324.63 | 0 | 125.14 | 3.6 | 82.8
core_QAVWAN_freeONLY | 1.132 | 6.22324 | 4.77658 | 6.22324 | 759.88 | 0.0218463 | 0.02473 | 0.183339 | 0.20754 | 1 | 1 | pcu | Zn | 0 | 424.99 | 0 | 0 | 325.93 | 0 | 0 | 8.96 | 0
PODXIR_FSR | 1.20228 | 6.07254 | 4.7772 | 5.96399 | 802.78 | 0.0313238 | 0.03766 | 0.241724 | 0.29062 | 2 | 1 | rtl | Cd | 0 | 466.44 | 2.64 | 0 | 321 | 0 | 12.7 | 0 | 0
AFOVEX_FSR | 1.14178 | 6.37312 | 4.7818 | 6.29413 | 1122.24 | 0.0557901 | 0.0637 | 0.356671 | 0.40724 | 1 | 0 | UNKOWN | Ce | 0 | 532.15 | 0 | 0 | 300.57 | 0 | 0 | 289.52 | 0
gmof_Uio66Zr-irmof20_A-irmof8_A_No302 | 1.13825 | 8.44899 | 4.78409 | 8.43576 | 1329.35 | 0.0870285 | 0.09906 | 0.432129 | 0.49187 | 1 | 0 | fcu | Zr | 0 | 491.02 | 0 | 0 | 222.02 | 0 | 0 | 195.33 | 420.99
boydwoo_str_m3_o5_o28_pcu_sym_56 | 1.66272 | 5.62652 | 4.78645 | 5.62362 | 718.45 | 0.0182893 | 0.03041 | 0.270238 | 0.44933 | 1 | 0 | cut | Zn | 0 | 188.55 | 0 | 0 | 62.37 | 348.21 | 0 | 119.32 | 0
core_ADAXIO_freeONLY | 1.30737 | 5.5407 | 4.78984 | 5.5407 | 647.56 | 0.0269242 | 0.0352 | 0.227808 | 0.29783 | 1 | 0 | UNKOWN | Co | 0 | 387.85 | 0 | 0 | 256.98 | 0 | 0 | 2.73 | 0
core_LABNIO_freeONLY | 1.29234 | 9.76544 | 4.79079 | 9.76497 | 1211.28 | 0.111418 | 0.14399 | 0.379367 | 0.49027 | 2 | 1 | ths | Zn | 0 | 528.78 | 0 | 0 | 277.54 | 367.93 | 37.04 | 0 | 0
YOPJOF_FSR | 1.01105 | 5.84787 | 4.79379 | 5.82577 | 1457.01 | 0.0675533 | 0.0683 | 0.430264 | 0.43502 | 1 | 1 | pcu | Cd | 0 | 941.51 | 0 | 18.11 | 407.69 | 0 | 0 | 89.7 | 0
boydwoo_str_m3_o11_o22_pcu_sym_256 | 0.87789 | 7.43897 | 4.79763 | 7.0876 | 1972.37 | 0.132591 | 0.1164 | 0.604017 | 0.53026 | 2 | 0 | pcu | Zn | 0 | 233.12 | 0 | 0 | 1159.86 | 0 | 18.83 | 560.56 | 0
YUKBIP_FSR | 1.5356 | 5.56775 | 4.79766 | 5.56775 | 295.74 | 0.0103152 | 0.01584 | 0.108883 | 0.1672 | 1 | 0 | UNKOWN | Al | 0 | 93.06 | 0 | 0 | 202.68 | 0 | 0 | 0 | 0
ATOBIW_FSR | 1.10663 | 6.94925 | 4.79811 | 6.91334 | 896.69 | 0.050062 | 0.0554 | 0.276426 | 0.3059 | 1 | 1 | cds | Zn | 0 | 519.39 | 0 | 0 | 305.35 | 0 | 18 | 53.95 | 0
GIYSAJ_FSR | 1.59228 | 5.37256 | 4.79932 | 5.37256 | 197.92 | 0.00316528 | 0.00504 | 0.0390887 | 0.06224 | 1 | 0 | UNKOWN | La | 0 | 72.4 | 0 | 101.79 | 23.73 | 0 | 0 | 0 | 0
FIRTIL_FSR | 1.62459 | 6.00951 | 4.79974 | 6.00951 | 193.87 | 0.00584146 | 0.00949 | 0.053952 | 0.08765 | 1 | 0 | xlz | Cu | 0 | 41.52 | 0 | 0 | 28.8 | 0 | 117.79 | 5.75 | 0
boydwoo_str_m5_Al_o1_o19_sra_sym_70 | 1.12355 | 5.23057 | 4.80072 | 5.23002 | 1303.84 | 0.0423656 | 0.0476 | 0.363882 | 0.40884 | 1 | 0 | rna | Al | 0 | 396.21 | 0 | 0 | 38.56 | 0 | 0 | 866.48 | 2.59
gmof_Al2O6-irmof20_B-irmof7_B_No33 | 1.19249 | 6.22743 | 4.80378 | 6.22743 | 933.4 | 0.0452078 | 0.05391 | 0.287071 | 0.34233 | 1 | 0 | rna | Al | 0 | 317.95 | 0 | 0 | 130.57 | 0 | 0 | 351.76 | 133.11
boydwoo_str_m3_o5_o7_pcu_sym_50 | 0.99253 | 5.93796 | 4.80569 | 5.92052 | 700.69 | 0.0307598 | 0.03053 | 0.235278 | 0.23352 | 1 | 0 | cut | Zn | 0 | 190.31 | 0 | 0 | 510.39 | 0 | 0 | 0 | 0
MOF-5_cooh_2_120_2 | 0.84474 | 10.19926 | 4.80766 | 7.28173 | 2288.87 | 0.205755 | 0.17381 | 0.697989 | 0.58962 | 3 | 0 | pcu | Zn | 0 | 992.9 | 0 | 0 | 817.03 | 0 | 0 | 478.93 | 0
CAYDIR_FSR | 1.49917 | 4.97546 | 4.80881 | 4.97546 | 248.18 | 0.00920511 | 0.0138 | 0.118259 | 0.17729 | 1 | 0 | unc | Cu | 0 | 0 | 0 | 0 | 139.69 | 0 | 108.48 | 0 | 0
core_NIYZIG_freeONLY | 0.95519 | 8.94275 | 4.81035 | 8.93813 | 1697.71 | 0.158712 | 0.1516 | 0.560747 | 0.53562 | 3 | 0 | flu | Zn | 0 | 902.28 | 0 | 0 | 694.19 | 0 | 0 | 101.24 | 0
AFOTUL_FSR | 1.17332 | 6.34202 | 4.81132 | 6.34202 | 1097.75 | 0.0541539 | 0.06354 | 0.344194 | 0.40385 | 1 | 0 | UNKOWN | Sm | 0 | 522.7 | 0 | 0 | 295.51 | 0 | 0 | 279.54 | 0
gmof_Al2O6-fum_B-irmof10_B_No92 | 1.01361 | 5.88426 | 4.81142 | 5.86993 | 1566.95 | 0.0742 | 0.07521 | 0.449324 | 0.45544 | 1 | 0 | rna | Al | 0 | 964.28 | 0 | 0 | 385.79 | 0 | 147.28 | 69.61 | 0
YEPKUC_FSR | 1.06431 | 5.63663 | 4.81228 | 5.63079 | 654.54 | 0.0161137 | 0.01715 | 0.162104 | 0.17253 | 1 | 0 | UNKOWN | Zn | 0 | 408.52 | 0 | 0 | 234.27 | 0 | 0 | 11.76 | 0
gmof_AlO6-mof177-N_No22 | 2.19183 | 5.18727 | 4.81447 | 5.18727 | 183.87 | 0.0048042 | 0.01053 | 0.0664467 | 0.14564 | 1 | 0 | tsg | Al | 183.87 | 0 | 0 | 0 | 0 | 0 | 0 | 0 | 0
IZIHOQ_FSR | 1.47448 | 6.0905 | 4.81614 | 6.08919 | 596.6 | 0.0260159 | 0.03836 | 0.188833 | 0.27843 | 1 | 0 | UNKOWN | Dy | 0 | 97.68 | 0 | 0 | 368.69 | 0 | 0 | 130.24 | 0
gmof_Al2O6-fum_B-irmof14_B_No1 | 1.02512 | 5.38454 | 4.81792 | 5.38454 | 1730.94 | 0.0626173 | 0.06419 | 0.45787 | 0.46937 | 1 | 0 | UNKOWN | Al | 0 | 882.23 | 0 | 0 | 812.38 | 0 | 0 | 36.32 | 0
gmof_Zn2O8N2-irmof8_A-TePM_No128 | 0.87256 | 6.73779 | 4.81833 | 5.86708 | 1974.55 | 0.0855643 | 0.07466 | 0.597311 | 0.52119 | 2 | 0 | cdq | Zn | 0 | 515.53 | 0 | 0 | 1049.87 | 0 | 407.51 | 1.63 | 0
gmof_Uio66Zr-irmof20_A-irmof8_A_No311 | 1.11731 | 8.48048 | 4.82188 | 8.46327 | 1437.36 | 0.100205 | 0.11196 | 0.461278 | 0.51539 | 3 | 0 | fcu | Zr | 0 | 511.1 | 0 | 0 | 377.97 | 0 | 63.58 | 35.62 | 449.09
XINMOZ_FSR | 1.33167 | 6.179 | 4.82282 | 6.179 | 408.24 | 0.0181877 | 0.02422 | 0.164531 | 0.2191 | 1 | UNKNOWN | UNKOWN | Cu | 0 | 154.68 | 0 | 0 | 190.58 | 62.98 | 0 | 0 | 0
core_ATIXAE_freeONLY | 1.40228 | 5.44722 | 4.82438 | 5.44722 | 519.02 | 0.0215221 | 0.03018 | 0.161957 | 0.22711 | 1 | 1 | UNKOWN | Tb | 0 | 110.05 | 0 | 0 | 344.75 | 0 | 0 | 44.19 | 20.03
boydwoo_str_m3_o1_o4_pcu_sym_24 | 1.04827 | 6.57083 | 4.82686 | 6.40991 | 1494.96 | 0.0719854 | 0.07546 | 0.447929 | 0.46955 | 1 | 0 | pcu | Zn | 0 | 402.36 | 0 | 0 | 310.93 | 0 | 5.43 | 776.23 | 0
ALULAV_FSR | 0.75569 | 6.52531 | 4.82701 | 6.52531 | 3436.45 | 0.175893 | 0.13292 | 0.817693 | 0.61792 | 3 | 0 | pcu | Gd | 0 | 1460.95 | 0 | 0 | 1671.95 | 0 | 225.94 | 56.58 | 21.03
gmof_Uio66Zr-irmof20_A-irmof8_A_No190 | 1.11167 | 8.45039 | 4.82718 | 8.45039 | 1527.67 | 0.108746 | 0.12089 | 0.475969 | 0.52912 | 3 | 0 | fcu | Zr | 0 | 552.32 | 0 | 165.98 | 107.62 | 0 | 0 | 155.46 | 546.28
core_BEXPAX_freeONLY | 1.17602 | 5.26162 | 4.83452 | 5.26162 | 966.49 | 0.0235711 | 0.02772 | 0.259648 | 0.30535 | 1 | UNKNOWN | UNKOWN | Ni | 0 | 411.57 | 0 | 0 | 544.98 | 0 | 0 | 9.95 | 0
gmof_Uio66Zr-irmof20_A-irmof8_A_No176 | 1.11432 | 8.45288 | 4.83564 | 8.43188 | 1525.85 | 0.11013 | 0.12272 | 0.476451 | 0.53092 | 3 | 0 | fcu | Zr | 0 | 554.06 | 0 | 311.85 | 106.81 | 0 | 0 | 0.32 | 552.82
JEDQIS_FSR | 1.10537 | 5.92244 | 4.83572 | 5.92148 | 686.08 | 0.0318989 | 0.03526 | 0.221736 | 0.2451 | 1 | 0 | hcb | Ni | 0 | 104.08 | 0 | 0 | 330.92 | 0 | 1.93 | 249.15 | 0
boydwoo_str_m3_o1_o17_pcu_sym_158 | 1.00055 | 6.04483 | 4.83713 | 6.04483 | 1516.57 | 0.0789568 | 0.079 | 0.468694 | 0.46895 | 2 | 0 | pcu | Zn | 407.56 | 689.43 | 0 | 0 | 372.85 | 0 | 0.18 | 46.55 | 0
gmof_Uio66Zr-irmof20_A-irmof8_A_No10 | 1.09506 | 8.81825 | 4.83762 | 8.81825 | 1591.43 | 0.119646 | 0.13102 | 0.492037 | 0.53881 | 3 | 0 | fcu | Zr | 0 | 597.05 | 0 | 186.35 | 229.03 | 0 | 0 | 0 | 579
boydwoo_str_m1_o14_o22_pcu_sym_220 | 0.9307 | 9.3784 | 4.84028 | 9.36858 | 1876.9 | 0.168551 | 0.15687 | 0.573224 | 0.5335 | 3 | 0 | pcu | Zn | 0 | 604.03 | 539.52 | 0 | 544.15 | 0 | 0 | 189.2 | 0
gmof_Uio66Zr-irmof20_A-irmof8_A_No166 | 1.10919 | 8.46757 | 4.84075 | 8.46757 | 1433.93 | 0.101786 | 0.1129 | 0.465537 | 0.51637 | 2 | 0 | fcu | Zr | 0 | 593.89 | 0 | 145.53 | 204.76 | 0 | 0 | 0.08 | 489.67
tobacco_SR_ttv_v1-3c_B_Ch_v2-12c_Hf_1_Ch_1TrU_Ch_1B_4H_Ch_2x2x2 | 0.85461 | 12.36913 | 4.84224 | 11.5094 | 2714.41 | 0.308821 | 0.26392 | 0.813989 | 0.69564 | 3 | UNKNOWN | ttv | Hf | 0 | 1692.84 | 0 | 0 | 837.78 | 0 | 0 | 183.79 | 0
boydwoo_str_m3_o1_o8_pcu_sym_63 | 0.82731 | 7.43301 | 4.84391 | 7.43301 | 2183.24 | 0.134846 | 0.11156 | 0.646371 | 0.53475 | 1 | 0 | pcu | Zn | 0 | 669.81 | 373.42 | 0 | 1093.29 | 0 | 26.21 | 20.52 | 0
gmof_Al2O6-ADC_B-fum_B_No242 | 1.35895 | 5.29596 | 4.84638 | 5.29596 | 683 | 0.0246882 | 0.03355 | 0.264094 | 0.35889 | 1 | 0 | rna | Al | 0 | 327.73 | 0 | 173.43 | 125.25 | 0 | 0 | 56.59 | 0
XUDYEC_FSR | 1.34514 | 6.18933 | 4.84693 | 6.18721 | 519.92 | 0.0246072 | 0.0331 | 0.175737 | 0.23639 | 1 | 0 | UNKOWN | Cd | 0 | 237.13 | 0 | 0 | 282.79 | 0 | 0 | 0 | 0
core_CUVGIK_freeONLY | 1.05789 | 5.60401 | 4.85011 | 5.60401 | 1106.47 | 0.0512719 | 0.05424 | 0.359773 | 0.3806 | 1 | UNKNOWN | pcu | Mn | 0 | 596.96 | 0 | 0 | 499.93 | 0 | 9.58 | 0 | 0
FITDAQ_FSR | 1.17387 | 5.70198 | 4.85013 | 5.70198 | 853.4 | 0.0362647 | 0.04257 | 0.302436 | 0.35502 | 1 | UNKNOWN | zyl | Zn | 0 | 216.54 | 0 | 0 | 216.8 | 0 | 47.09 | 372.97 | 0
LUSHIR_FSR | 1.2632 | 5.42053 | 4.85202 | 5.41699 | 664.14 | 0.0268841 | 0.03396 | 0.236819 | 0.29915 | 1 | 0 | UNKOWN | Mn | 0 | 403.21 | 0 | 0 | 243.54 | 0 | 0 | 17.39 | 0
IQOHUT_FSR | 0.93672 | 6.88534 | 4.85246 | 6.88534 | 1516.63 | 0.0899415 | 0.08425 | 0.436822 | 0.40918 | 2 | 0 | sqc | Co | 0 | 584.39 | 0 | 0 | 748.76 | 0 | 0 | 183.48 | 0
ALUKOI_FSR | 0.74179 | 6.54834 | 4.85303 | 6.53141 | 3514.18 | 0.182329 | 0.13525 | 0.835734 | 0.61994 | 3 | 0 | pcu | Sm | 0 | 1490.1 | 0 | 0 | 1715.61 | 0 | 227.51 | 59.14 | 21.81
ALUKUO_FSR | 0.745 | 6.52124 | 4.85814 | 6.52124 | 3503.29 | 0.18169 | 0.13536 | 0.832224 | 0.62001 | 3 | 0 | pcu | Eu | 0 | 1491.2 | 0 | 0 | 1702.94 | 0 | 227.25 | 58.65 | 23.25
SIPHUV_FSR | 1.12418 | 5.4339 | 4.85891 | 5.43384 | 820.88 | 0.0268107 | 0.03014 | 0.266061 | 0.2991 | 1 | 0 | sql | Cd | 0 | 371.12 | 0 | 0 | 408.05 | 0 | 0 | 41.71 | 0
gmof_Uio66Zr-irmof20_A-irmof8_A_No182 | 1.11118 | 8.51199 | 4.85986 | 8.30085 | 1499.32 | 0.10578 | 0.11754 | 0.472688 | 0.52524 | 3 | 0 | fcu | Zr | 0 | 542.18 | 0 | 157.53 | 209.48 | 0 | 64.01 | 0.32 | 525.8
boydwoo_str_m3_o14_o18_pcu_sym_32 | 0.94375 | 6.54202 | 4.86003 | 6.51674 | 1524.64 | 0.0702305 | 0.06628 | 0.464625 | 0.43849 | 2 | 0 | pcu | Zn | 0 | 771.03 | 0 | 0 | 652.5 | 0 | 71.25 | 29.86 | 0
gmof_Al2O6-irmof20_B-irmof7_B_No136 | 1.21913 | 5.9702 | 4.86159 | 5.9702 | 760.96 | 0.0319819 | 0.03899 | 0.247653 | 0.30192 | 1 | 0 | rna | Al | 0 | 253.57 | 0 | 0 | 128.92 | 0 | 0 | 231.31 | 147.15
gmof_Uio66Zr-irmof14_A_No1 | 0.82225 | 10.27171 | 4.8694 | 10.27171 | 2240.33 | 0.203989 | 0.16773 | 0.713553 | 0.58672 | 3 | 0 | fcu | Zr | 0 | 1540.34 | 0 | 0 | 699.99 | 0 | 0 | 0 | 0
gmof_ZnN4-SiF6-irmof20_No3 | 1.53126 | 5.54453 | 4.87354 | 5.54453 | 647.65 | 0.0253255 | 0.03878 | 0.245745 | 0.3763 | 1 | 0 | pcu | Zn | 0 | 218.41 | 0 | 294.39 | 0 | 0 | 0 | 0 | 134.84
boydwoo_str_m3_o4_o23_pcu_sym_238 | 0.91171 | 6.90091 | 4.88149 | 6.90091 | 1350.76 | 0.0713714 | 0.06507 | 0.429775 | 0.39183 | 1 | 0 | pcu | Zn | 0 | 450.42 | 0 | 0 | 853.39 | 0 | 0.56 | 46.39 | 0
core_REYPIW_freeONLY | 1.18631 | 5.16145 | 4.88336 | 5.16145 | 923.8 | 0.0252631 | 0.02997 | 0.300241 | 0.35618 | 2 | 0 | UNKOWN | Zn | 0 | 299.9 | 0 | 0 | 466.01 | 0 | 23.7 | 134.19 | 0
KESGAS_FSR | 1.21537 | 5.41036 | 4.8868 | 5.40249 | 674.46 | 0.0294397 | 0.03578 | 0.224138 | 0.27241 | 1 | 0 | fet | Mn | 0 | 369.35 | 0 | 0 | 133.17 | 0 | 0 | 166.83 | 5.11
EJIBOQ_FSR | 1.33424 | 6.68977 | 4.88697 | 6.68977 | 406.91 | 0.0195093 | 0.02603 | 0.138491 | 0.18478 | 1 | 0 | nbo | Co | 0 | 64.02 | 0 | 0 | 63.94 | 0 | 278.95 | 0 | 0
KEQNOL_FSR | 1.6687 | 5.66801 | 4.8877 | 5.66801 | 250.15 | 0.0111943 | 0.01868 | 0.0839276 | 0.14005 | 1 | 0 | UNKOWN | Cd | 0 | 6.43 | 0 | 0 | 184.47 | 0 | 0 | 59.24 | 0
boydwoo_str_m3_o22_o23_pcu_sym_52 | 0.89259 | 6.98311 | 4.8896 | 6.98311 | 1795.28 | 0.0976489 | 0.08716 | 0.520521 | 0.46461 | 2 | 0 | pcu | Zn | 0 | 210.05 | 0 | 0 | 1075.37 | 0 | 41.75 | 468.11 | 0
boydwoo_str_m5_Al_o25_o27_sra_sym_36 | 0.89069 | 5.54153 | 4.89057 | 5.45314 | 1568.83 | 0.0466269 | 0.04153 | 0.502634 | 0.44769 | 1 | 0 | rna | Al | 0 | 391.73 | 0 | 188.58 | 919.37 | 0 | 40.48 | 28.66 | 0
core_WAFKAQ_freeONLY | 0.91415 | 7.10178 | 4.89128 | 7.10178 | 1823.57 | 0.106711 | 0.09755 | 0.538412 | 0.49219 | 1 | 0 | pcu | Zn | 0 | 1047.69 | 0 | 0 | 755.24 | 0 | 0 | 20.63 | 0
boydwoo_str_m3_o12_o22_pcu_sym_220 | 0.78038 | 7.81734 | 4.89138 | 7.47708 | 2661.05 | 0.178107 | 0.13899 | 0.748295 | 0.58395 | 2 | 0 | pcu | Zn | 0 | 578.38 | 0 | 0 | 1971.68 | 0 | 31.93 | 79.05 | 0
KINFAQ_FSR | 1.50763 | 6.41683 | 4.89166 | 6.40269 | 822.44 | 0.0380067 | 0.0573 | 0.263566 | 0.39736 | 1 | 0 | UNKOWN | Tm | 0 | 516.06 | 0 | 0 | 126.74 | 0 | 0 | 179.65 | 0
boydwoo_str_m1_o1_o9_pcu_sym_189 | 0.77385 | 10.85834 | 4.89359 | 10.85834 | 2546.86 | 0.250927 | 0.19418 | 0.765665 | 0.59251 | 3 | 0 | pcu | Zn | 0 | 971.08 | 0 | 0 | 1414.43 | 0 | 0 | 161.35 | 0
WUTBOC_FSR | 1.89298 | 7.10115 | 4.89525 | 7.10115 | 301.28 | 0.0188222 | 0.03563 | 0.126705 | 0.23985 | 1 | 0 | stp | CuEu | 0 | 33.43 | 0 | 0 | 222.98 | 0 | 0 | 44.88 | 0
IBATEM_FSR | 1.91471 | 7.10434 | 4.8999 | 7.10434 | 299.21 | 0.0187444 | 0.03589 | 0.124912 | 0.23917 | 1 | 0 | stp | CuGd | 0 | 32.1 | 0 | 0 | 224.22 | 0 | 0 | 42.89 | 0
gmof_Uio66Zr-irmof20_A-irmof8_A_No175 | 1.18625 | 8.49441 | 4.9031 | 8.49441 | 1224.18 | 0.0826048 | 0.09799 | 0.407115 | 0.48294 | 1 | 0 | fcu | Zr | 0 | 463.52 | 0 | 210.39 | 32.4 | 0 | 0 | 156.35 | 361.52
WIMYEZ_FSR | 1.15353 | 5.88557 | 4.90316 | 5.88557 | 836.98 | 0.0372855 | 0.04301 | 0.251332 | 0.28992 | 1 | 0 | sql | Cd | 0 | 206.8 | 0 | 0 | 571.65 | 0 | 0 | 58.52 | 0
gmof_Al2O6-irmof20_B-irmof7_B_No201 | 1.22637 | 6.64384 | 4.9068 | 6.64384 | 831.27 | 0.0437227 | 0.05362 | 0.275905 | 0.33836 | 1 | 0 | rna | Al | 0 | 255.14 | 301.85 | 0 | 41.86 | 0 | 0 | 139.31 | 93.11
tobacco_SR_ttv_v1-3c_triazine_Ch_v2-12c_Hf_1_Ch_1B_2Br_Ch_2x2x2 | 1.23835 | 11.69224 | 4.90923 | 11.65269 | 1384.03 | 0.164155 | 0.20328 | 0.457086 | 0.56603 | 3 | UNKNOWN | ttv | Hf | 908.52 | 307.7 | 0 | 0 | 98.65 | 0 | 58.52 | 10.63 | 0
MIJMAU_FSR | 1.18716 | 5.97613 | 4.91005 | 5.97613 | 750.18 | 0.0353954 | 0.04202 | 0.240338 | 0.28532 | 1 | 0 | dia | NiW | 399.32 | 478.88 | 0 | 0 | 1550.72 | 0 | 27.19 | 110.29 | 0
boydwoo_str_m3_o11_o22_pcu_sym_176 | 0.84228 | 8.25892 | 4.91005 | 8.24272 | 2566.4 | 0.183549 | 0.1546 | 0.713015 | 0.60056 | 3 | 0 | pcu | Zn | 0 | 98.99 | 0 | 0 | 635.27 | 0 | 15.91 | 0 | 0
CUMMEE_FSR | 1.04732 | 6.86008 | 4.91163 | 6.85206 | 1756.61 | 0.10609 | 0.11111 | 0.532761 | 0.55797 | 3 | 0 | UNKOWN | RuCd | 0 | 1034.13 | 0 | 0 | 401.54 | 0 | 0 | 320.94 | 0
RAXCOK_FSR | 0.74541 | 7.43248 | 4.91573 | 7.43248 | 3287.42 | 0.232625 | 0.1734 | 0.81612 | 0.60834 | 3 | 0 | pcu | Zn | 0 | 988.54 | 0 | 0 | 1242.87 | 0 | 0 | 854.79 | 201.23
boydwoo_str_m3_o11_o25_pcu_sym_76 | 1.0304 | 7.87363 | 4.91718 | 7.81925 | 2192.25 | 0.157153 | 0.16193 | 0.617655 | 0.63643 | 3 | 0 | pcu | Zn | 1407.2 | 220.59 | 0 | 0 | 471.03 | 0 | 7.25 | 86.19 | 0
IBASUB_FSR | 1.87131 | 7.15861 | 4.92447 | 7.1585 | 307.38 | 0.0196013 | 0.03668 | 0.130818 | 0.2448 | 1 | 0 | stp | CuSm | 0 | 35.24 | 0 | 0 | 225.94 | 0 | 0 | 46.2 | 0
gmof_Al2O6-AZO_B-fum_B_No72 | 0.96566 | 6.14659 | 4.9274 | 6.14659 | 1669.11 | 0.0981088 | 0.09474 | 0.493309 | 0.47637 | 1 | 0 | rna | Al | 0 | 1069.5 | 0 | 160.83 | 250.22 | 0 | 159.76 | 28.8 | 0
QOBZUD_FSR | 1.29645 | 5.23866 | 4.92924 | 5.23866 | 304.81 | 0.0114312 | 0.01482 | 0.12174 | 0.15783 | 1 | 0 | sql | Cd | 0 | 130.19 | 0 | 0 | 165.97 | 0 | 8.65 | 0 | 0
gmof_Al2O6-irmof20_B-irmof7_B_No184 | 1.14032 | 6.5087 | 4.92966 | 6.5087 | 899.99 | 0.0471007 | 0.05371 | 0.306352 | 0.34934 | 1 | 0 | rna | Al | 0 | 311.9 | 127.09 | 0 | 301.26 | 0 | 27.61 | 5.25 | 126.87
XUFZIJ_FSR | 1.32758 | 5.80194 | 4.93146 | 5.80194 | 488.53 | 0.0187786 | 0.02493 | 0.147991 | 0.19647 | 1 | 3 | UNKOWN | Zn | 0 | 156.58 | 0 | 0 | 282.91 | 0 | 0 | 49.04 | 0
boydwoo_str_m3_o11_o14_pcu_sym_24 | 0.87722 | 6.72477 | 4.93342 | 6.72477 | 2119.64 | 0.117326 | 0.10292 | 0.636 | 0.55791 | 2 | 0 | pcu | Zn | 0 | 604.71 | 0 | 0 | 861.51 | 0 | 327.94 | 325.48 | 0
tobacco_SR_ttv_v1-3c_pyrrole_Ch_v2-12c_Hf_1_Ch_1B_2F_Ch_2x2x2 | 1.17068 | 7.68891 | 4.93401 | 7.68891 | 1588.86 | 0.0853524 | 0.09992 | 0.445256 | 0.52125 | 3 | UNKNOWN | ttv | Hf | 0 | 658.82 | 0 | 609.2 | 297.66 | 0 | 0 | 23.18 | 0
gmof_AlO6-mof177-N_No5 | 1.24252 | 5.34003 | 4.93405 | 5.34003 | 349.96 | 0.0117906 | 0.01465 | 0.135797 | 0.16873 | 1 | 0 | tsg | Al | 0 | 10.27 | 0 | 0 | 339.68 | 0 | 0 | 0 | 0
boydwoo_str_m5_Al_o19_o23_sra_sym_88 | 1.4581 | 5.79076 | 4.93415 | 5.44864 | 895.85 | 0.0282148 | 0.04114 | 0.268603 | 0.39165 | 1 | 0 | rna | Al | 408.91 | 312.2 | 0 | 0 | 71.27 | 0 | 0 | 103.47 | 0
gmof_Al2O6-fum_B-irmof20_B_No97 | 1.13443 | 5.44062 | 4.9348 | 5.38267 | 1243.12 | 0.0577031 | 0.06546 | 0.378023 | 0.42884 | 1 | 0 | rna | Al | 0 | 540.32 | 0 | 0 | 326.86 | 0 | 0 | 120.31 | 255.63
core_TIRRIW_freeONLY | 1.05964 | 6.11364 | 4.937 | 6.11364 | 1054.46 | 0.0379564 | 0.04022 | 0.357462 | 0.37878 | 2 | 1 | pcu | Co | 0 | 711.26 | 0 | 0 | 329.75 | 0 | 2.13 | 11.32 | 0
boydwoo_str_m3_o1_o14_pcu_sym_203 | 1.5773 | 6.65246 | 4.93791 | 6.48352 | 925.29 | 0.0508717 | 0.08024 | 0.286654 | 0.45214 | 2 | 0 | pcu | Zn | 0 | 361.96 | 0 | 0 | 195.27 | 340.05 | 0 | 28.01 | 0
tobacco_SR_ttv_v1-3c_triazine_Ch_v2-12c_Hf_1_Ch_1TrU_Ch_1DoU_Ch_2x2x2 | 0.96775 | 12.22962 | 4.93844 | 10.79188 | 2438.78 | 0.270691 | 0.26196 | 0.719073 | 0.69588 | 3 | UNKNOWN | ttv | Hf | 0 | 1376.93 | 0 | 0 | 196.66 | 0 | 646.83 | 218.35 | 0
gmof_Uio66Zr-irmof20_A-irmof8_A_No167 | 1.12324 | 8.22174 | 4.93902 | 8.22174 | 1383.51 | 0.0989099 | 0.1111 | 0.454683 | 0.51072 | 3 | 0 | fcu | Zr | 0 | 531.96 | 0 | 138.32 | 229.06 | 0 | 0 | 0 | 484.18
core_IBASOV_freeONLY | 1.83081 | 7.21552 | 4.9417 | 7.21552 | 329.05 | 0.0207613 | 0.03801 | 0.135137 | 0.24741 | 1 | 0 | stp | CuNd | 0 | 37.49 | 0 | 0 | 240.29 | 0 | 0 | 51.27 | 0
gmof_Uio66Zr-irmof20_A-irmof8_A_No171 | 1.16559 | 8.04238 | 4.94223 | 7.66648 | 1384.14 | 0.0960118 | 0.11191 | 0.4382 | 0.51076 | 3 | 0 | fcu | Zr | 0 | 464.8 | 207.63 | 162.58 | 77.19 | 0 | 0 | 0 | 471.93
ADETEL_FSR | 0.96921 | 5.86275 | 4.94307 | 5.85911 | 1327.47 | 0.0595023 | 0.05767 | 0.438235 | 0.42474 | 1 | 0 | sql | Zn | 0 | 687.48 | 0 | 0 | 559.75 | 0 | 77.25 | 2.99 | 0
tobacco_SR_ttv_v1-3c_triazine_Ch_v2-12c_Zr_1_Ch_1B_2Br_Ch_2x2x2 | 1.11511 | 11.74672 | 4.94626 | 11.70879 | 1547.74 | 0.184349 | 0.20557 | 0.510298 | 0.56904 | 3 | UNKNOWN | ttv | Zr | 1016.19 | 344.85 | 0 | 0 | 109.38 | 0 | 64.84 | 12.47 | 0
GAKXIB_FSR | 1.1157 | 6.19875 | 4.94717 | 6.19749 | 989.62 | 0.0498162 | 0.05558 | 0.30881 | 0.34454 | 1 | UNKNOWN | sql | Cd | 0 | 281.57 | 0 | 0 | 605.96 | 0 | 0 | 102.09 | 0
boydwoo_str_m5_Al_o2_o2_sra_sym_20 | 1.21309 | 6.50265 | 4.94742 | 6.4979 | 569.53 | 0.0240625 | 0.02919 | 0.197751 | 0.23989 | 1 | 0 | rna | Al | 0 | 183.31 | 20.9 | 0 | 179.75 | 0 | 5.91 | 179.66 | 0
boydwoo_str_m3_o22_o23_pcu_sym_35 | 0.77003 | 8.49336 | 4.94823 | 8.49336 | 2291.38 | 0.14602 | 0.11244 | 0.65388 | 0.50351 | 2 | 0 | pcu | Zn | 0 | 348.37 | 0 | 0 | 1937.38 | 0 | 0 | 5.63 | 0
boydwoo_str_m1_o4_o14_pcu_sym_152 | 0.97348 | 10.02803 | 4.95161 | 10.02803 | 1663.47 | 0.147923 | 0.144 | 0.526618 | 0.51265 | 3 | 0 | pcu | Zn | 0 | 271.15 | 787.17 | 0 | 489.83 | 0 | 0 | 115.32 | 0
boydwoo_str_m3_o12_o15_pcu_sym_175 | 0.89843 | 6.39466 | 4.95274 | 5.96613 | 2177.88 | 0.121289 | 0.10897 | 0.597632 | 0.53693 | 2 | 0 | pcu | Zn | 0 | 761.88 | 0 | 269.22 | 865.07 | 0 | 44.06 | 237.66 | 0
boydwoo_str_m3_o13_o22_pcu_sym_267 | 0.81114 | 8.35256 | 4.95321 | 8.35256 | 2209.45 | 0.174027 | 0.14116 | 0.666976 | 0.54101 | 3 | 0 | pcu | Zn | 0 | 572.35 | 0 | 0 | 1210.62 | 0 | 1.51 | 424.98 | 0
core_IBASEL_freeONLY | 1.77814 | 7.3098 | 4.95336 | 7.3098 | 343.16 | 0.0220681 | 0.03924 | 0.142869 | 0.25404 | 1 | 0 | stp | CuLa | 0 | 38.09 | 0 | 0 | 246.45 | 0 | 0 | 58.62 | 0
boydwoo_str_m1_o4_o9_pcu_sym_268 | 1.02102 | 9.24199 | 4.95602 | 8.85438 | 1713.12 | 0.146511 | 0.14959 | 0.515426 | 0.52626 | 3 | 0 | pcu | Zn | 0 | 241.5 | 755.24 | 656.2 | 29.69 | 0 | 0 | 30.49 | 0
MOF-5_cooh_2_988_1 | 0.7992 | 9.44443 | 4.95719 | 9.28714 | 2177.67 | 0.193031 | 0.15427 | 0.672851 | 0.53774 | 3 | 0 | pcu | Zn | 0 | 232.25 | 0 | 0 | 1712.32 | 0 | 0 | 233.1 | 0
boydwoo_str_m5_Al_o22_o22_sra_sym_1 | 1.08986 | 5.58506 | 4.95919 | 5.41919 | 627.75 | 0.0223516 | 0.02436 | 0.240463 | 0.26207 | 1 | 0 | rna | Al | 0 | 150.94 | 0 | 0 | 476.81 | 0 | 0 | 0 | 0
gmof_CuN4-SiF6-irmof20_No1 | 1.45728 | 5.26395 | 4.95957 | 5.26395 | 597.8 | 0.0240928 | 0.03511 | 0.25446 | 0.37082 | 1 | 0 | pcu | Cu | 0 | 212.6 | 0 | 138.01 | 0 | 0 | 0 | 0 | 247.19
boydwoo_str_m3_o10_o13_pcu_sym_139 | 1.43335 | 6.15745 | 4.9603 | 6.13581 | 1129.96 | 0.0634528 | 0.09095 | 0.341306 | 0.48921 | 1 | 0 | cut | Zn | 0 | 590.6 | 0 | 0 | 137.97 | 319.93 | 0 | 81.46 | 0
boydwoo_str_m5_Al_o13_o25_sra_sym_65 | 1.41008 | 5.55981 | 4.96096 | 5.55714 | 475.31 | 0.0157438 | 0.0222 | 0.152864 | 0.21555 | 1 | 0 | rna | Al | 0 | 21.13 | 0 | 0 | 90.44 | 122.52 | 241.23 | 0 | 0
MOF-5_cooh_2_97_2 | 0.83423 | 11.4455 | 4.96112 | 11.44194 | 2328.95 | 0.258033 | 0.21526 | 0.749538 | 0.62529 | 3 | 0 | pcu | Zn | 0 | 734.84 | 0 | 0 | 677.36 | 0 | 93.51 | 823.24 | 0
PAPRUU_FSR | 1.78724 | 7.24849 | 4.96344 | 7.24849 | 371.93 | 0.0205624 | 0.03675 | 0.13306 | 0.23781 | 1 | 0 | stp | NiLa | 0 | 84.59 | 0 | 0 | 228.51 | 0 | 0 | 58.83 | 0
boydwoo_str_m3_o1_o25_pcu_sym_139 | 1.33107 | 6.17831 | 4.97486 | 6.17716 | 573.65 | 0.0264224 | 0.03517 | 0.17652 | 0.23496 | 1 | 0 | pcu | Zn | 0 | 165.22 | 0 | 0 | 158.07 | 174.36 | 0 | 76 | 0
core_MUNNUF_freeONLY | 0.93925 | 7.27295 | 4.97487 | 7.27295 | 1693.87 | 0.0975989 | 0.09167 | 0.494851 | 0.46479 | 3 | 1 | pcu | Zn | 0 | 860.48 | 0 | 0 | 588.17 | 0 | 1.53 | 243.7 | 0
XEGJOK_FSR | 1.49017 | 5.57394 | 4.97508 | 5.57394 | 335.4 | 0.0144749 | 0.02157 | 0.0999888 | 0.149 | 1 | 0 | pcu | Gd | 0 | 49.53 | 0 | 0 | 63.4 | 0 | 1.57 | 220.91 | 0
tobacco_SR_ttv_v1-3c_pyrrole_Ch_v2-12c_Zr_1_Ch_1B_2F_Ch_2x2x2 | 0.9984 | 7.78958 | 4.97713 | 6.98611 | 1877.06 | 0.103847 | 0.10368 | 0.526124 | 0.52528 | 3 | UNKNOWN | ttv | Zr | 0 | 773.47 | 0 | 723.16 | 351.31 | 0 | 0 | 29.11 | 0
core_NEBNOZ_freeONLY | 1.12289 | 6.04894 | 4.98149 | 6.01877 | 932 | 0.0447151 | 0.05021 | 0.278105 | 0.31228 | 2 | 0 | pcu | Zn | 0 | 557.38 | 0 | 0 | 367.04 | 0 | 0 | 7.58 | 0
SOMJOV_FSR | 1.26018 | 5.61827 | 4.98232 | 5.61206 | 992.76 | 0.0421526 | 0.05312 | 0.331356 | 0.41757 | 1 | 0 | rna | Fe | 0 | 793.56 | 0 | 0 | 199.2 | 0 | 0 | 0 | 0
tobacco_SR_ttv_v1-3c_pyrrole_Ch_v2-12c_Zr_1_Ch_1TrU_Ch_1B_4H_Ch_2x2x2 | 1.01221 | 7.92987 | 4.98253 | 7.92444 | 1784.98 | 0.0985864 | 0.09979 | 0.509628 | 0.51585 | 2 | UNKNOWN | ttv | Zr | 0 | 1034.77 | 0 | 0 | 447.79 | 0 | 12.77 | 289.66 | 0
OKIZOZ_FSR | 1.13194 | 5.98373 | 4.98437 | 5.98373 | 832.49 | 0.0383501 | 0.04341 | 0.253352 | 0.28678 | 3 | 0 | crs | Co | 0 | 307.64 | 0 | 0 | 523.3 | 0 | 1.23 | 0.32 | 0
USUBUG_FSR | 1.12813 | 6.09773 | 4.98439 | 6.09773 | 1417.65 | 0.0669783 | 0.07556 | 0.481622 | 0.54333 | 3 | 0 | dia | Zn | 0 | 189.34 | 0 | 0 | 42.02 | 0 | 1186.29 | 0 | 0
gmof_AlO6-mof177-N_No4 | 1.13603 | 6.08425 | 4.98445 | 6.08425 | 817.63 | 0.0332739 | 0.0378 | 0.248956 | 0.28282 | 1 | 0 | tsg | Al | 0 | 95.18 | 0 | 0 | 722.45 | 0 | 0 | 0 | 0
boydwoo_str_m3_o13_o13_pcu_sym_88 | 0.82945 | 7.58333 | 4.98502 | 7.42314 | 1729.77 | 0.10273 | 0.08521 | 0.506888 | 0.42044 | 1 | 0 | pcu | Zn | 0 | 710.44 | 0 | 0 | 1001.62 | 0 | 3.66 | 14.04 | 0
core_FUNLAD_freeONLY | 1.0478 | 6.38898 | 4.98507 | 6.38898 | 1044.51 | 0.0614334 | 0.06437 | 0.324356 | 0.33986 | 1 | 0 | pcu | Zn | 0 | 846.72 | 0 | 0 | 195.73 | 0 | 0 | 2.06 | 0
core_ZISYAD_freeONLY | 1.26344 | 6.13021 | 4.98565 | 6.09242 | 689.67 | 0.0394319 | 0.04982 | 0.276942 | 0.3499 | 1 | 0 | UNKOWN | Cu | 0 | 373.65 | 0 | 0 | 270.74 | 45.28 | 0 | 0 | 0
UVUPOR_FSR | 1.02255 | 6.6509 | 4.9861 | 6.6509 | 1139.28 | 0.0602026 | 0.06156 | 0.328571 | 0.33598 | 1 | 2 | pcu | Zn | 0 | 760.76 | 0 | 0 | 332.87 | 0 | 35.79 | 9.86 | 0
VAZHOW_FSR | 1.00895 | 6.5692 | 4.9868 | 6.5692 | 1115.92 | 0.0730465 | 0.0737 | 0.356322 | 0.35951 | 1 | 0 | pcu | Zn | 0 | 877.92 | 0 | 0 | 232.2 | 0 | 0 | 5.8 | 0
WORSUT_FSR | 1.09252 | 6.08628 | 4.98686 | 6.0862 | 933.78 | 0.0437338 | 0.04778 | 0.263776 | 0.28818 | 1 | 1 | pcu | Zn | 0 | 187.41 | 0 | 42.71 | 703.43 | 0 | 0.23 | 0 | 0
gmof_Uio66Zr-irmof10_A-irmof12_A_No16 | 1.0115 | 10.4879 | 4.98821 | 9.38834 | 1724.84 | 0.144103 | 0.14576 | 0.528018 | 0.53409 | 3 | 0 | fcu | Zr | 0 | 588.8 | 0 | 0 | 415.92 | 0 | 0 | 718.89 | 1.23
core_REDYEG_freeONLY | 1.71327 | 5.76863 | 4.99087 | 5.76863 | 487.55 | 0.0215494 | 0.03692 | 0.171467 | 0.29377 | 1 | 1 | UNKOWN | Zn | 0 | 160.66 | 0 | 14.3 | 268.22 | 0 | 0 | 44.37 | 0
core_RACZEC_freeONLY | 1.53149 | 5.58539 | 4.99272 | 5.56663 | 416.25 | 0.0172447 | 0.02641 | 0.159276 | 0.24393 | 1 | 0 | UNKOWN | Co | 0 | 139.24 | 0 | 160.98 | 116.03 | 0 | 0 | 0 | 0
tobacco_SR_ttv_v1-3c_triazine_Ch_v2-12c_Zr_1_Ch_1TrU_Ch_1DoU_Ch_2x2x2 | 0.76253 | 12.29847 | 4.99351 | 12.29847 | 3079.03 | 0.34404 | 0.26234 | 0.914039 | 0.69698 | 3 | UNKNOWN | ttv | Zr | 0 | 1728.94 | 0 | 0 | 245.09 | 0 | 820.17 | 284.83 | 0
boydwoo_str_m1_o14_o14_pcu_sym_23 | 1.76156 | 7.40011 | 4.99936 | 7.38855 | 816.36 | 0.0513634 | 0.09048 | 0.255619 | 0.45029 | 3 | 0 | pcu | Zn | 174.01 | 128.6 | 0 | 0 | 73.31 | 376.75 | 0 | 63.7 | 0
BONMEX_FSR | 0.95322 | 5.87772 | 4.99956 | 5.87739 | 1383.43 | 0.0516462 | 0.04923 | 0.401682 | 0.38289 | 1 | 0 | ddi | Ni | 0 | 965.62 | 0 | 0 | 359.26 | 0 | 7.48 | 51.06 | 0
FEDBEX_FSR | 1.82997 | 5.99687 | 5.00103 | 5.99687 | 549.88 | 0.025443 | 0.04656 | 0.172117 | 0.31497 | 1 | 0 | UNKOWN | Tm | 0 | 77.72 | 0 | 0 | 104.13 | 0 | 0 | 368.02 | 0
boydwoo_str_m3_o1_o25_pcu_sym_109 | 1.19019 | 5.97809 | 5.00203 | 5.97809 | 1205.21 | 0.0398844 | 0.04747 | 0.386165 | 0.45961 | 1 | 0 | pcu | Zn | 0 | 329.05 | 0 | 0 | 433.95 | 392.26 | 1.43 | 48.52 | 0
SIXWON_FSR | 0.79595 | 7.74763 | 5.00687 | 7.74457 | 2609.83 | 0.196696 | 0.15656 | 0.750137 | 0.59707 | 3 | 0 | ant | Zn | 0 | 1212.06 | 0 | 0 | 1185.93 | 0 | 0 | 211.84 | 0
core_AFITUF_freeONLY | 1.3198 | 6.98659 | 5.00903 | 6.83744 | 804.73 | 0.037051 | 0.0489 | 0.237141 | 0.31298 | 2 | 2 | pcu | Zn | 285.43 | 320.79 | 0 | 0 | 181.15 | 0 | 0 | 17.35 | 0
boydwoo_str_m3_o11_o23_pcu_sym_76 | 0.71159 | 8.05024 | 5.01064 | 8.05024 | 2394.55 | 0.150818 | 0.10732 | 0.745013 | 0.53014 | 2 | 0 | pcu | Zn | 0 | 791.99 | 0 | 0 | 1482.2 | 0 | 29.11 | 91.25 | 0
boydwoo_str_m3_o1_o11_pcu_sym_113 | 0.89781 | 7.36547 | 5.01094 | 7.21209 | 1802.7 | 0.100043 | 0.08982 | 0.566511 | 0.50862 | 1 | 0 | pcu | Zn | 0 | 560.19 | 0 | 0 | 987.68 | 0 | 1.66 | 253.17 | 0
gmof_Al2O6-BDC_B-fum_B_No91 | 1.17093 | 5.53656 | 5.0119 | 5.53656 | 1071.76 | 0.0499946 | 0.05854 | 0.351405 | 0.41147 | 1 | 0 | rna | Al | 0 | 731.53 | 0 | 106.88 | 104.13 | 0 | 0 | 129.22 | 0
boydwoo_str_m5_Al_o13_o25_sra_sym_69 | 1.11769 | 6.05495 | 5.01459 | 5.83139 | 1235.13 | 0.0558028 | 0.06237 | 0.323677 | 0.36177 | 1 | 0 | rna | Al | 0 | 215.61 | 0 | 0 | 434.39 | 571.12 | 0 | 14.01 | 0
gmof_Al2O6-BDC_B-irmof20_B_No211 | 1.11759 | 5.89824 | 5.0149 | 5.89824 | 1291.73 | 0.0606933 | 0.06783 | 0.368213 | 0.41151 | 1 | 0 | rna | Al | 0 | 409.07 | 614.99 | 0 | 49.9 | 0 | 77 | 5.54 | 135.23
boydwoo_str_m3_o24_o29_pcu_sym_40 | 0.97442 | 7.28153 | 5.0158 | 7.28153 | 1713.46 | 0.103857 | 0.1012 | 0.499406 | 0.48663 | 2 | 0 | pcu | Zn | 0 | 289.91 | 439.12 | 0 | 57.48 | 0 | 11.55 | 915.4 | 0
core_SETSOB_freeONLY | 0.79968 | 6.64857 | 5.01603 | 6.28046 | 2956 | 0.129814 | 0.10381 | 0.751886 | 0.60127 | 3 | 0 | asc | CrZn | 0 | 1583.32 | 0 | 0 | 1121.11 | 0 | 14.16 | 237.42 | 0
CECHAW_FSR | 1.12706 | 7.01031 | 5.01858 | 7.01031 | 490.93 | 0.0231664 | 0.02611 | 0.158829 | 0.17901 | 1 | 0 | UNKOWN | Cu | 0 | 44.87 | 0 | 0 | 326.01 | 0 | 120.05 | 0 | 0
DOYBEA_FSR | 1.09583 | 5.46347 | 5.02075 | 5.45737 | 1068.94 | 0.0450433 | 0.04936 | 0.392377 | 0.42998 | 1 | 0 | rna | Al | 0 | 754.32 | 0 | 0 | 253.36 | 0 | 0 | 61.27 | 0
boydwoo_str_m5_Al_o13_o24_sra_sym_201 | 1.11539 | 5.99992 | 5.02292 | 5.94818 | 955.3 | 0.0362923 | 0.04048 | 0.292553 | 0.32631 | 1 | 0 | rna | Al | 0 | 313.91 | 110.36 | 0 | 285.82 | 0 | 3.26 | 241.95 | 0
core_TORPUN_freeONLY | 1.28719 | 5.83959 | 5.02377 | 5.80556 | 756.63 | 0.0340353 | 0.04381 | 0.215002 | 0.27675 | 1 | 0 | UNKOWN | Tb | 0 | 239.44 | 0 | 0 | 412.96 | 0 | 0 | 104.24 | 0
gmof_Al2O6-BDC_B-irmof20_B_No253 | 1.2188 | 5.83835 | 5.02466 | 5.83727 | 903.94 | 0.0437724 | 0.05335 | 0.3005 | 0.36625 | 1 | 0 | rna | Al | 0 | 366.75 | 0 | 0 | 73.31 | 0 | 222.64 | 169.05 | 72.18
boydwoo_str_m3_o4_o17_pcu_sym_246 | 1.06846 | 5.99189 | 5.02525 | 5.99189 | 1087.22 | 0.0446531 | 0.04771 | 0.335156 | 0.3581 | 1 | 0 | pcu | Zn | 0 | 247.62 | 0 | 0 | 149.41 | 0 | 1.5 | 688.69 | 0
boydwoo_str_m3_o11_o14_pcu_sym_205 | 0.81564 | 7.33805 | 5.02546 | 7.27779 | 2458.53 | 0.149785 | 0.12217 | 0.696831 | 0.56836 | 3 | 0 | pcu | Zn | 0 | 1118.69 | 0 | 0 | 1204.44 | 0 | 41.57 | 93.83 | 0
boydwoo_str_m5_Al_o2_o4_sra_sym_103 | 1.1855 | 6.16582 | 5.02577 | 6.15731 | 937.39 | 0.0353436 | 0.0419 | 0.277553 | 0.32904 | 1 | 0 | rna | Al | 0 | 181.55 | 653.22 | 0 | 54.2 | 0 | 0 | 48.42 | 0
core_RUWZUG_freeONLY | 1.13839 | 5.94444 | 5.03013 | 5.94444 | 609.72 | 0.026643 | 0.03033 | 0.183268 | 0.20863 | 1 | 0 | dia | Ni | 0 | 48.22 | 0 | 0 | 475.16 | 0 | 0 | 86.34 | 0
boydwoo_str_m5_Al_o13_o22_sra_sym_83 | 1.06389 | 6.47108 | 5.03207 | 6.47108 | 532.11 | 0.0277379 | 0.02951 | 0.160731 | 0.171 | 1 | 0 | rna | Al | 0 | 243.2 | 0 | 0 | 288.9 | 0 | 0 | 0 | 0
boydwoo_str_m5_Al_o12_o18_sra_sym_185 | 1.26834 | 5.27206 | 5.03291 | 5.27206 | 571.45 | 0.0184572 | 0.02341 | 0.199687 | 0.25327 | 1 | 0 | UNKOWN | Al | 0 | 266.5 | 0 | 91.17 | 213.49 | 0 | 0 | 0.3 | 0
gmof_Zn2O8N2-irmof8_A-TePM_No127 | 0.81787 | 8.61115 | 5.034 | 5.92358 | 2314.52 | 0.122794 | 0.10043 | 0.681561 | 0.55743 | 3 | 0 | cdq | Zn | 0 | 842.75 | 0 | 0 | 1214.58 | 0 | 236.44 | 20.75 | 0
BUVXOG01_FSR | 1.26836 | 6.58674 | 5.03489 | 6.58674 | 494.59 | 0.0231165 | 0.02932 | 0.158386 | 0.20089 | 1 | 0 | nbo | Fe | 0 | 121.54 | 0 | 0 | 373.05 | 0 | 0 | 0 | 0
UGOFON_FSR | 0.79086 | 9.02252 | 5.03822 | 9.02252 | 2198.71 | 0.206812 | 0.16356 | 0.715206 | 0.56563 | 1 | 0 | UNKOWN | Fe | 0 | 1268.28 | 0 | 0 | 826.6 | 0 | 12.59 | 91.25 | 0
ZESZEE_FSR | 0.93739 | 6.65432 | 5.03896 | 6.65432 | 1271.28 | 0.055132 | 0.05168 | 0.339209 | 0.31797 | 3 | 0 | UNKOWN | Al | 0 | 756.92 | 0 | 0 | 376.05 | 0 | 0 | 138.32 | 0
boydwoo_str_m3_o11_o22_pcu_sym_258 | 0.81516 | 7.46011 | 5.03968 | 7.33239 | 2316.73 | 0.171292 | 0.13963 | 0.701987 | 0.57223 | 2 | 0 | pcu | Zn | 0 | 448.81 | 0 | 0 | 1372.76 | 0 | 19.86 | 475.3 | 0
core_BIBXUH_freeONLY | 0.74886 | 14.66281 | 5.04009 | 14.66281 | 2488.77 | 0.345458 | 0.2587 | 0.858076 | 0.64258 | 3 | 0 | UNKOWN | Ni | 0 | 2004.64 | 0 | 0 | 484.13 | 0 | 0 | 0 | 0
gmof_Al2O6-irmof20_B-irmof7_B_No402 | 1.20977 | 6.91864 | 5.04154 | 6.91864 | 866.69 | 0.0489268 | 0.05919 | 0.290089 | 0.35094 | 1 | 0 | rna | Al | 0 | 387.58 | 0 | 146.54 | 153.34 | 0 | 101.56 | 10.47 | 67.2
boydwoo_str_m5_Al_o8_o16_sra_sym_63 | 1.30659 | 6.66201 | 5.04392 | 6.66201 | 620.67 | 0.0289302 | 0.0378 | 0.199817 | 0.26108 | 1 | 0 | rna | Al | 0 | 204.68 | 0 | 0 | 409.8 | 5.24 | 0 | 0.96 | 0
EYOPOY_FSR | 1.13799 | 5.89218 | 5.04621 | 5.86992 | 952.39 | 0.0429706 | 0.0489 | 0.322886 | 0.36744 | 1 | 0 | dia | Cd | 0 | 779.46 | 0 | 0 | 81.79 | 0 | 1.45 | 89.69 | 0
PENFIY_FSR | 1.5339 | 6.04918 | 5.04796 | 6.03448 | 481.74 | 0.024076 | 0.03693 | 0.167521 | 0.25696 | 1 | 1 | UNKOWN | U | 0 | 165.2 | 0 | 0 | 276.17 | 0 | 0 | 40.37 | 0
ESIFIX_FSR | 1.40472 | 8.71217 | 5.04913 | 8.70844 | 920.61 | 0.0660986 | 0.09285 | 0.309001 | 0.43406 | 1 | UNKNOWN | UNKOWN | Cd | 0 | 424.43 | 0 | 0 | 278.91 | 0 | 165.96 | 51.32 | 0
HECQUB_FSR | 0.77186 | 8.51307 | 5.05255 | 8.51307 | 2785.14 | 0.243595 | 0.18802 | 0.799865 | 0.61738 | 3 | 0 | ant | Zn | 0 | 1850.61 | 0 | 0 | 703.15 | 0 | 231.38 | 0 | 0
TOBKAY_FSR | 1.29925 | 5.90256 | 5.05473 | 5.88323 | 1150.83 | 0.0475198 | 0.06174 | 0.307862 | 0.39999 | 1 | 0 | UNKOWN | Gd | 0 | 482.56 | 0 | 0 | 646.69 | 0 | 6.58 | 15 | 0
gmof_Al2O6-irmof20_B-irmof7_B_No145 | 1.20853 | 5.84413 | 5.05533 | 5.84413 | 727.13 | 0.0312032 | 0.03771 | 0.245455 | 0.29664 | 1 | 0 | rna | Al | 0 | 206.02 | 0 | 0 | 195.63 | 0 | 0 | 142.52 | 182.96
TOBJUR_FSR | 1.27735 | 5.88789 | 5.05811 | 5.8809 | 1159.63 | 0.0482327 | 0.06161 | 0.313696 | 0.4007 | 1 | 0 | UNKOWN | Eu | 0 | 491.47 | 0 | 0 | 644.89 | 0 | 6.12 | 17.16 | 0
gmof_Al2O6-fum_B-irmof10_B_No77 | 0.99242 | 6.15063 | 5.06017 | 6.14505 | 1636.65 | 0.104553 | 0.10376 | 0.488353 | 0.48465 | 1 | 0 | rna | Al | 0 | 1259.07 | 0 | 0 | 200.34 | 0 | 37.69 | 139.56 | 0
core_RUWZIU_freeONLY | 1.04763 | 6.13193 | 5.06247 | 6.13177 | 662.27 | 0.0294284 | 0.03083 | 0.198334 | 0.20778 | 1 | 0 | dia | Ni | 0 | 52.44 | 0 | 0 | 530.83 | 0 | 0 | 79 | 0
boydwoo_str_m1_o1_o22_pcu_sym_74 | 1.40834 | 9.22041 | 5.06313 | 9.22041 | 1168.46 | 0.0916822 | 0.12912 | 0.354672 | 0.4995 | 3 | 0 | pcu | Zn | 698.48 | 186.23 | 0 | 0 | 204.53 | 0 | 0 | 79.21 | 0
boydwoo_str_m5_Al_o13_o22_sra_sym_102 | 1.63131 | 5.53823 | 5.06347 | 5.53823 | 369.41 | 0.0123459 | 0.02014 | 0.132477 | 0.21611 | 1 | 0 | rna | Al | 0 | 61.33 | 226.34 | 57.28 | 24.45 | 0 | 0 | 0 | 0
gmof_Al2O6-irmof20_B-irmof7_B_No534 | 1.24706 | 6.49628 | 5.06424 | 6.49142 | 812.83 | 0.0425241 | 0.05303 | 0.264182 | 0.32945 | 1 | 0 | rna | Al | 0 | 220.46 | 0 | 0 | 6.17 | 0 | 0 | 461.45 | 124.74
gmof_Al2O6-fum_B-irmof10_B_No41 | 1.063 | 6.12814 | 5.0659 | 6.11418 | 1342.57 | 0.0896329 | 0.09528 | 0.431918 | 0.45913 | 1 | 0 | rna | Al | 0 | 966.63 | 179.4 | 0 | 105.49 | 0 | 0 | 91.05 | 0
boydwoo_str_m3_o5_o26_pcu_sym_96 | 0.89062 | 6.80197 | 5.07585 | 6.80197 | 2081.1 | 0.079046 | 0.0704 | 0.598055 | 0.53264 | 2 | 0 | cut | Zn | 0 | 550.57 | 0 | 0 | 834.43 | 0 | 15.24 | 680.86 | 0
OTOZII_FSR | 0.81477 | 6.45664 | 5.07625 | 6.45617 | 2452.48 | 0.127693 | 0.10404 | 0.704301 | 0.57384 | 3 | UNKNOWN | rtl | Co | 0 | 1354.81 | 0 | 0 | 972.56 | 0 | 41.66 | 83.45 | 0
EMAMIQ_FSR | 1.26939 | 5.60033 | 5.07629 | 5.60033 | 312.88 | 0.0116276 | 0.01476 | 0.108808 | 0.13812 | 1 | 0 | neb | Ni | 0 | 73.58 | 0 | 0 | 104.27 | 0 | 0 | 135.03 | 0
BAKJII_FSR | 0.95749 | 6.16031 | 5.07701 | 6.15642 | 1636.59 | 0.075531 | 0.07232 | 0.527829 | 0.50539 | 3 | UNKNOWN | rtl | Co | 0 | 1066.99 | 0 | 0 | 427.77 | 0 | 6.01 | 135.82 | 0
core_OTIBUQ_freeONLY | 0.79394 | 7.48101 | 5.07816 | 7.40814 | 2210.4 | 0.112943 | 0.08967 | 0.551123 | 0.43756 | 1 | 0 | UNKOWN | Al | 0 | 1289.52 | 0 | 0 | 750.56 | 0 | 164.8 | 5.52 | 0
core_ECAHEX_freeONLY | 1.2073 | 6.83998 | 5.07946 | 6.83998 | 486.71 | 0.0277644 | 0.03352 | 0.186076 | 0.22465 | 1 | 0 | nbo | Cu | 0 | 280.93 | 0 | 0 | 205.77 | 0 | 0 | 0 | 0
tobacco_SR_xat_v1-4c_1anC_Ch_v2-6c_Zr_1_Ch_1B_4H_Ch_2x2x1 | 0.91387 | 11.51457 | 5.07984 | 11.44716 | 2044.42 | 0.217711 | 0.19896 | 0.654347 | 0.59799 | 3 | UNKNOWN | xat | Zr | 0 | 563.26 | 0 | 0 | 1060.53 | 0 | 0 | 420.64 | 0
GACVIS_FSR | 1.20516 | 6.99151 | 5.08038 | 6.99151 | 1081.85 | 0.0615519 | 0.07418 | 0.363412 | 0.43797 | 1 | 0 | sit | Ni | 0 | 702.38 | 0 | 0 | 110.3 | 0 | 0 | 269.18 | 0
tobacco_SR_xat_v1-4c_1anC_Ch_v2-6c_Hf_1_Ch_1B_4H_Ch_2x2x1 | 1.20517 | 11.48081 | 5.08463 | 11.42482 | 1548.13 | 0.164209 | 0.1979 | 0.495341 | 0.59697 | 3 | UNKNOWN | xat | Hf | 0 | 426.72 | 0 | 0 | 810.74 | 0 | 0 | 310.66 | 0
LUPVEZ_FSR | 0.96675 | 9.35842 | 5.08497 | 9.35842 | 1528.76 | 0.111962 | 0.10824 | 0.390699 | 0.37771 | 3 | 0 | ncb | Ni | 0 | 809.21 | 0 | 0 | 716.38 | 0 | 3.16 | 0 | 0
REBTIB_FSR | 1.27743 | 5.94732 | 5.08513 | 5.94732 | 609.38 | 0.0288627 | 0.03687 | 0.201585 | 0.25751 | 1 | 1 | UNKOWN | Mn | 0 | 80.73 | 0 | 0 | 366.43 | 0 | 0 | 162.22 | 0
gmof_Al2O6-DPAC_B-fum_B_No168 | 0.89783 | 5.90967 | 5.08568 | 5.84801 | 1867.48 | 0.103506 | 0.09293 | 0.534414 | 0.47981 | 1 | 0 | rna | Al | 0 | 1104.77 | 0 | 0 | 611.91 | 0 | 118.82 | 31.99 | 0
boydwoo_str_m3_o4_o12_pcu_sym_23 | 1.29954 | 6.2541 | 5.08731 | 6.11446 | 924.75 | 0.0456625 | 0.05934 | 0.289804 | 0.37661 | 1 | 0 | pcu | Zn | 0 | 345.12 | 0 | 0 | 393.67 | 135.82 | 0 | 50.14 | 0
gmof_Al2O6-irmof16_B-irmof6_B_No78 | 1.19799 | 6.05228 | 5.08792 | 6.05228 | 787.88 | 0.0314111 | 0.03763 | 0.273351 | 0.32747 | 1 | 0 | rna | Al | 0 | 251.56 | 0 | 298.08 | 233.44 | 0 | 0 | 4.8 | 0
LUMDIG_FSR | 1.27005 | 7.74879 | 5.09208 | 7.74877 | 882.2 | 0.0663202 | 0.08423 | 0.266879 | 0.33895 | 3 | 3 | dia | Cd | 0 | 400.24 | 0 | 0 | 315.49 | 0 | 6.49 | 159.99 | 0
VUDZIE_FSR | 1.1209 | 6.47677 | 5.09371 | 6.41993 | 803.6 | 0.0473193 | 0.05304 | 0.257544 | 0.28868 | 1 | 0 | UNKOWN | Ni | 0 | 85.17 | 0 | 0 | 370.8 | 0 | 0 | 347.63 | 0
core_TADYEE_freeONLY | 1.12104 | 5.95103 | 5.09588 | 5.95103 | 828.04 | 0.0327643 | 0.03673 | 0.274808 | 0.30807 | 1 | 0 | dia | NiMo | 0 | 72.82 | 0 | 0 | 566 | 0 | 67.51 | 121.71 | 0
LUSJOZ_FSR | 1.21867 | 5.88169 | 5.09719 | 5.88169 | 793.18 | 0.039535 | 0.04818 | 0.270016 | 0.32906 | 1 | 0 | UNKOWN | Mn | 0 | 486.52 | 0 | 0 | 302.11 | 0 | 0 | 4.56 | 0
core_WEFCAN_freeONLY | 0.82209 | 5.5812 | 5.09814 | 5.5492 | 1325.1 | 0.034765 | 0.02858 | 0.296865 | 0.24405 | 1 | 0 | pts | Fe | 0 | 844.12 | 0 | 0 | 328.06 | 0 | 0 | 0 | 152.92
gmof_Al2O6-ADC_B-BDC_B_No449 | 1.28988 | 6.17859 | 5.09876 | 5.97146 | 778.58 | 0.0398022 | 0.05134 | 0.264583 | 0.34128 | 1 | 0 | rna | Al | 0 | 279.6 | 343.23 | 0 | 117.21 | 0 | 0 | 38.55 | 0
core_MATTUX_freeONLY | 1.05909 | 6.26519 | 5.10122 | 6.25623 | 1114.98 | 0.0435278 | 0.0461 | 0.319367 | 0.33824 | 1 | 1 | pcu | Zn | 0 | 780.34 | 0 | 0 | 309.44 | 0 | 3.2 | 22 | 0
boydwoo_str_m1_o9_o24_pcu_sym_87 | 0.83212 | 10.37282 | 5.10329 | 7.95777 | 2285.55 | 0.205007 | 0.17059 | 0.668114 | 0.55595 | 2 | 0 | pcu | Zn | 0 | 690.12 | 0 | 0 | 1372.06 | 0 | 0 | 223.38 | 0
core_OTIPAK_freeONLY | 1.18667 | 5.79042 | 5.10744 | 5.77799 | 865.15 | 0.0361936 | 0.04295 | 0.312849 | 0.37125 | 1 | 1 | dia | Cd | 0 | 706.13 | 0 | 0 | 72.92 | 0 | 0 | 86.1 | 0
boydwoo_str_m3_o10_o11_pcu_sym_227 | 1.06722 | 6.73258 | 5.10906 | 6.73258 | 1392.38 | 0.0864208 | 0.09223 | 0.448089 | 0.47821 | 1 | 0 | cut | Zn | 0 | 621.37 | 0 | 0 | 411.02 | 0 | 8.71 | 351.28 | 0
boydwoo_str_m3_o12_o14_pcu_sym_106 | 1.01396 | 7.2105 | 5.11437 | 7.2105 | 1881.09 | 0.11388 | 0.11547 | 0.548423 | 0.55608 | 3 | 0 | pcu | Zn | 0 | 773.3 | 0 | 0 | 714.45 | 150.9 | 62.53 | 179.91 | 0
boydwoo_str_m1_o24_o24_pcu_sym_168 | 0.76882 | 8.10866 | 5.11727 | 8.10866 | 2773.28 | 0.185817 | 0.14286 | 0.761879 | 0.58575 | 3 | 0 | pcu | Zn | 0 | 375.04 | 0 | 0 | 2123.46 | 0 | 187.22 | 87.57 | 0
tobacco_SR_ttv_v1-3c_triazine_Ch_v2-12c_Hf_1_Ch_1TrU_Ch_2x2x2 | 0.94609 | 12.41105 | 5.11847 | 11.48577 | 2502.45 | 0.291252 | 0.27555 | 0.747255 | 0.70697 | 3 | UNKNOWN | ttv | Hf | 0 | 1431.67 | 0 | 0 | 4.37 | 0 | 835.86 | 230.55 | 0
MOF-5_cooh_2_163_1 | 0.91272 | 6.66734 | 5.11853 | 6.59194 | 2493.75 | 0.136263 | 0.12437 | 0.679485 | 0.62018 | 3 | 0 | pcu | Zn | 0 | 743.01 | 0 | 0 | 1079.4 | 0 | 0 | 671.34 | 0
QIWJAK_FSR | 1.57133 | 5.54366 | 5.12398 | 5.54366 | 807.9 | 0.0349067 | 0.05485 | 0.234617 | 0.36866 | 1 | 0 | hcb | Cd | 0 | 179.16 | 0 | 0 | 343.93 | 180.7 | 12.38 | 91.73 | 0
boydwoo_str_m3_o1_o4_pcu_sym_11 | 0.93502 | 7.50182 | 5.12447 | 7.50182 | 1897.6 | 0.142136 | 0.1329 | 0.593216 | 0.55467 | 2 | 0 | pcu | Zn | 0 | 710.01 | 448.95 | 139.02 | 512.11 | 0 | 1.84 | 85.68 | 0
GUCXAE_FSR | 1.11327 | 6.4073 | 5.12704 | 6.37535 | 1024.16 | 0.058638 | 0.06528 | 0.322383 | 0.3589 | 3 | 1 | UNKOWN | Mn | 0 | 272.02 | 0 | 0 | 598.52 | 0 | 71.49 | 82.14 | 0
ZOZHON_FSR | 1.03597 | 7.07718 | 5.12725 | 5.97261 | 1423.83 | 0.0332249 | 0.03442 | 0.22714 | 0.23531 | 1 | 0 | UNKOWN | CoPr | 0 | 875.64 | 0 | 0 | 275.08 | 0 | 0 | 273.11 | 0
boydwoo_str_m3_o10_o13_pcu_sym_98 | 1.09666 | 5.75903 | 5.12932 | 5.64357 | 1212.04 | 0.0618786 | 0.06786 | 0.406333 | 0.44561 | 1 | 0 | cut | Zn | 0 | 797.1 | 0 | 0 | 164.32 | 0 | 0 | 250.61 | 0
boydwoo_str_m3_o10_o23_pcu_sym_65 | 0.99526 | 5.85165 | 5.13244 | 5.85165 | 1063.43 | 0.0371359 | 0.03696 | 0.273415 | 0.27212 | 1 | 0 | cut | Zn | 0 | 362.11 | 0 | 0 | 524.75 | 0 | 17.33 | 159.23 | 0
boydwoo_str_m3_o17_o22_pcu_sym_162 | 0.82849 | 7.63697 | 5.13267 | 7.44935 | 1778.69 | 0.124552 | 0.10319 | 0.54165 | 0.44875 | 2 | 0 | pcu | Zn | 0 | 503.51 | 0 | 0 | 1203.91 | 0 | 0.31 | 70.96 | 0
tobacco_SR_ttv_v1-3c_triazine_Ch_v2-12c_Hf_1_Ch_1B_4H_Ch_2x2x2 | 0.72279 | 15.9423 | 5.13533 | 12.49031 | 2757.68 | 0.466358 | 0.33708 | 0.973267 | 0.70347 | 3 | UNKNOWN | ttv | Hf | 0 | 1734.08 | 0 | 0 | 814.92 | 0 | 170.89 | 37.78 | 0
core_AVIMIC_freeONLY | 1.55645 | 5.54313 | 5.13695 | 5.54313 | 250.38 | 0.0108131 | 0.01683 | 0.095191 | 0.14816 | 1 | 0 | sqc | Zn | 0 | 18.77 | 0 | 0 | 137.18 | 0 | 0 | 94.43 | 0
RUVBER_FSR | 1.18063 | 5.73692 | 5.13841 | 5.73692 | 880.73 | 0.0395975 | 0.04675 | 0.317745 | 0.37514 | 1 | 0 | dia | Cd | 0 | 700.57 | 0 | 0 | 14.28 | 0 | 77.96 | 87.92 | 0
XAYMES_FSR | 1.22792 | 5.5803 | 5.13847 | 5.5803 | 772.22 | 0.0314514 | 0.03862 | 0.239868 | 0.29454 | 1 | 1 | UNKOWN | Cd | 0 | 106.5 | 0 | 0 | 610.16 | 0 | 55.56 | 0 | 0
FITCUJ_FSR | 1.16231 | 6.13679 | 5.14124 | 6.13679 | 905.97 | 0.0428888 | 0.04985 | 0.304127 | 0.35349 | 1 | UNKNOWN | zyl | Zn | 0 | 213.94 | 0 | 0 | 250.45 | 0 | 58.2 | 383.37 | 0
VEJYIT_FSR | 0.93932 | 6.14748 | 5.14191 | 5.60246 | 1781.32 | 0.0910548 | 0.08553 | 0.54107 | 0.50824 | 2 | 0 | bct | Zn | 0 | 1274.57 | 0 | 0 | 466.79 | 0 | 39.97 | 0 | 0
boydwoo_str_m3_o1_o10_pcu_sym_23 | 1.21071 | 6.58547 | 5.14194 | 6.58547 | 1132.84 | 0.0640202 | 0.07751 | 0.380346 | 0.46049 | 1 | 0 | pcu | Zn | 0 | 275.05 | 544.78 | 200.31 | 22.05 | 0 | 4.53 | 86.11 | 0
TIXCEK_FSR | 1.09159 | 6.9403 | 5.14668 | 6.71243 | 1213.15 | 0.0607096 | 0.06627 | 0.362929 | 0.39617 | 3 | 0 | UNKOWN | Zn | 0 | 891.39 | 0 | 0 | 281.66 | 0 | 40.09 | 0 | 0
gmof_Al2O6-BDC_B-TED_B_No6 | 1.0424 | 5.74711 | 5.14797 | 5.74142 | 1088.86 | 0.0548639 | 0.05719 | 0.351795 | 0.36671 | 1 | 0 | rna | Al | 0 | 457.45 | 0 | 63.35 | 568.06 | 0 | 0 | 0 | 0
NOWPEX01_FSR | 1.17668 | 5.95272 | 5.14902 | 5.82157 | 686.84 | 0.0289458 | 0.03406 | 0.177236 | 0.20855 | 1 | 0 | dia | Cd | 0 | 309.44 | 0 | 0 | 276.89 | 0 | 0 | 100.51 | 0
pyrene_KUJZAT | 1.16729 | 5.48142 | 5.15262 | 5.48142 | 718.01 | 0.0216998 | 0.02533 | 0.155754 | 0.18181 | 1 | 0 | sql | Zn | 0 | 198.07 | 0 | 0 | 288.84 | 0 | 0 | 231.11 | 0
boydwoo_str_m5_Al_o12_o21_sra_sym_82 | 1.0655 | 7.38344 | 5.15376 | 7.3665 | 1346.23 | 0.0892541 | 0.0951 | 0.408279 | 0.43502 | 1 | 0 | UNKOWN | Al | 0 | 227.95 | 0 | 0 | 1.3 | 0 | 0 | 1116.98 | 0
TIZCIR_FSR | 1.63687 | 6.35017 | 5.15493 | 6.35017 | 534.04 | 0.0355679 | 0.05822 | 0.211764 | 0.34663 | 1 | 0 | sql | Cu | 0 | 212.59 | 0 | 0 | 156.66 | 71.68 | 10.42 | 0 | 82.68
ZOHQIZ_FSR | 1.43403 | 7.37008 | 5.15598 | 7.37008 | 729.8 | 0.0369728 | 0.05302 | 0.234675 | 0.33653 | 1 | 0 | UNKOWN | Ni | 0 | 206.51 | 0 | 0 | 517.76 | 0 | 0 | 5.52 | 0
TOBKEC_FSR | 1.33788 | 5.69411 | 5.15616 | 5.68434 | 998.86 | 0.0404746 | 0.05415 | 0.292972 | 0.39196 | 1 | 0 | UNKOWN | Dy | 0 | 471.79 | 0 | 0 | 512.12 | 0 | 6.42 | 8.53 | 0
ASOYOY_FSR | 1.05374 | 8.77395 | 5.1562 | 8.77395 | 1080.78 | 0.087906 | 0.09263 | 0.308919 | 0.32552 | 3 | 0 | UNKOWN | Cd | 0 | 601.6 | 0 | 0 | 461.94 | 0 | 7.07 | 10.17 | 0
tobacco_SR_ttv_v1-3c_triazine_Ch_v2-12c_Zr_1_Ch_1TrU_Ch_2x2x2 | 0.74563 | 12.46635 | 5.15664 | 11.15199 | 3168.28 | 0.375401 | 0.27991 | 0.951812 | 0.7097 | 3 | UNKNOWN | ttv | Zr | 0 | 1809.44 | 0 | 0 | 6.02 | 0 | 1062.82 | 290.01 | 0
EWESIJ_FSR | 1.75428 | 7.82541 | 5.15981 | 7.51547 | 366.15 | 0.0249276 | 0.04373 | 0.138108 | 0.24228 | 1 | 0 | dia | CuW | 0 | 151.12 | 0 | 0 | 120.05 | 9.82 | 85.16 | 0 | 0
RAQFUL_FSR | 0.91914 | 6.21122 | 5.16192 | 6.21122 | 1553.62 | 0.0770723 | 0.07084 | 0.449226 | 0.4129 | 2 | 1 | UNKOWN | Cd | 0 | 526.14 | 0 | 0 | 663.65 | 0 | 0 | 363.83 | 0
tobacco_SR_ttv_v1-3c_B_Ch_v2-12c_Hf_1_Ch_1B_4Br_Ch_2x2x2 | 1.69627 | 10.07702 | 5.164 | 9.29613 | 938 | 0.0665754 | 0.11293 | 0.276536 | 0.46908 | 3 | UNKNOWN | ttv | Hf | 789.38 | 54.64 | 0 | 0 | 89.7 | 0 | 0 | 4.27 | 0
ADODUU_FSR | 1.31724 | 5.80654 | 5.16433 | 5.47541 | 638.77 | 0.0250219 | 0.03296 | 0.214197 | 0.28215 | 1 | 0 | UNKOWN | Tb | 0 | 511.18 | 0 | 0 | 110.66 | 0 | 0 | 16.93 | 0
gmof_Al2O6-BDC_B-TED_B_No12 | 1.03538 | 5.75032 | 5.167 | 5.72862 | 1078.2 | 0.057119 | 0.05914 | 0.362977 | 0.37582 | 1 | 0 | rna | Al | 0 | 466.85 | 0 | 0 | 581.56 | 0 | 0 | 29.79 | 0
QIVLUE_FSR | 1.12086 | 7.22398 | 5.16854 | 7.22398 | 1341.27 | 0.0814466 | 0.09129 | 0.427022 | 0.47863 | 1 | 0 | UNKOWN | LiZn | 0 | 669.61 | 0 | 0 | 57.6 | 0 | 0 | 614.07 | 0
CICYUJ_FSR | 1.34614 | 5.31714 | 5.16866 | 5.31289 | 431.72 | 0.0177619 | 0.02391 | 0.155942 | 0.20992 | 1 | 1 | UNKOWN | Co | 0 | 313.28 | 0 | 0 | 96.61 | 0 | 0 | 21.82 | 0
gmof_AlO6-pcn6_A_No10 | 1.2909 | 5.8789 | 5.17042 | 5.8789 | 773.23 | 0.0234409 | 0.03026 | 0.203183 | 0.26229 | 1 | 0 | tsg | Al | 0 | 9.79 | 0 | 0 | 32.3 | 0 | 0 | 722.24 | 8.91
LIVLUZ_FSR | 1.14496 | 5.90701 | 5.17506 | 5.90701 | 935.98 | 0.0418269 | 0.04789 | 0.317505 | 0.36353 | 1 | 0 | dia | Cd | 0 | 594.11 | 0 | 0 | 99.04 | 0 | 113.79 | 129.04 | 0
gmof_AlO6-mof177-N_No6 | 1.29367 | 6.07927 | 5.17706 | 6.07927 | 992.37 | 0.0297679 | 0.03851 | 0.218896 | 0.28318 | 1 | 0 | tsg | Al | 0 | 37.25 | 884.12 | 0 | 70.99 | 0 | 0 | 0 | 0
gmof_Al2O6-AZO_B-fum_B_No111 | 0.94132 | 6.32308 | 5.17889 | 5.94332 | 1834.94 | 0.107063 | 0.10078 | 0.522321 | 0.49167 | 1 | 0 | rna | Al | 0 | 1071 | 0 | 0 | 433.65 | 0 | 316.93 | 13.37 | 0
TABQAR_FSR | 0.928 | 6.44751 | 5.17911 | 6.33985 | 1369.82 | 0.083157 | 0.07717 | 0.419632 | 0.38942 | 1 | 0 | sql | Zn | 0 | 586.4 | 0 | 0 | 640.61 | 0 | 16.11 | 126.7 | 0
JIVFUQ_FSR | 1.13171 | 6.17017 | 5.18185 | 6.13524 | 1289.96 | 0.0691076 | 0.07821 | 0.406357 | 0.45988 | 1 | UNKNOWN | dmd | Zn | 0 | 478.91 | 0 | 0 | 408.64 | 0 | 0 | 402.41 | 0
gmof_Al2O6-ADC_B-BDC_B_No347 | 1.20896 | 5.71011 | 5.18299 | 5.68928 | 760.82 | 0.0343187 | 0.04149 | 0.26756 | 0.32347 | 1 | 0 | rna | Al | 0 | 379.39 | 0 | 0 | 217.23 | 0 | 108.64 | 55.55 | 0
boydwoo_str_m5_Al_o1_o13_sra_sym_84 | 1.12046 | 6.18164 | 5.18372 | 6.18164 | 1321.15 | 0.0737463 | 0.08263 | 0.390169 | 0.43717 | 1 | 0 | rna | Al | 0 | 665.19 | 0 | 0 | 190.96 | 434.93 | 0 | 30.08 | 0
tobacco_SR_ttv_v1-3c_B_Ch_v2-12c_Zr_1_Ch_1B_4Br_Ch_2x2x2 | 1.57508 | 10.11947 | 5.18399 | 8.8784 | 1015.46 | 0.0729803 | 0.11495 | 0.299413 | 0.4716 | 3 | UNKNOWN | ttv | Zr | 854.23 | 59.43 | 0 | 0 | 96.95 | 0 | 0 | 4.84 | 0
ADODOO_FSR | 1.28969 | 5.8401 | 5.18549 | 5.47837 | 644.87 | 0.025603 | 0.03302 | 0.218153 | 0.28135 | 1 | 0 | UNKOWN | Eu | 0 | 499.59 | 0 | 0 | 124.49 | 0 | 0 | 20.79 | 0
gmof_AlO6-mof177-N_No33 | 1.34626 | 5.95314 | 5.1855 | 5.95314 | 682.81 | 0.0299942 | 0.04038 | 0.191404 | 0.25768 | 1 | 0 | tsg | Al | 0 | 35.05 | 0 | 0 | 139.42 | 0 | 0 | 508.34 | 0
tobacco_SR_ttv_v1-3c_triazine_Ch_v2-12c_Zr_1_Ch_1B_4H_Ch_2x2x2 | 0.6038 | 16.04521 | 5.18588 | 15.97818 | 3296.28 | 0.563349 | 0.34015 | 1.16815 | 0.70533 | 3 | UNKNOWN | ttv | Zr | 0 | 2067.93 | 0 | 0 | 976.9 | 0 | 203.03 | 48.43 | 0
core_IYICUP_freeONLY | 1.01769 | 7.2368 | 5.1863 | 6.0557 | 1481.94 | 0.0358067 | 0.03644 | 0.234758 | 0.23891 | 1 | 0 | UNKOWN | CoLa | 0 | 905.39 | 0 | 0 | 298.97 | 0 | 0 | 277.58 | 0
core_AMODUC_freeONLY | 0.71223 | 6.89052 | 5.18646 | 6.8861 | 3620.75 | 0.215519 | 0.1535 | 0.889033 | 0.6332 | 3 | 0 | pcu | Tb | 0 | 1727.54 | 0 | 0 | 1815.35 | 0 | 0 | 52.39 | 25.46
gmof_Al2O6-irmof20_B-irmof7_B_No109 | 1.17685 | 6.55349 | 5.18669 | 6.55349 | 897.42 | 0.0477378 | 0.05618 | 0.286852 | 0.33758 | 1 | 0 | rna | Al | 0 | 335.12 | 183.27 | 0 | 210.94 | 0 | 0 | 13.86 | 154.22
gmof_ZnN4-SiF6-irmof20_No2 | 1.45133 | 6.15179 | 5.18719 | 6.14212 | 718.87 | 0.0365183 | 0.053 | 0.275865 | 0.40037 | 1 | 0 | pcu | Zn | 0 | 293.98 | 0 | 237.83 | 0 | 0 | 0 | 0 | 187.05
boydwoo_str_m3_o11_o12_pcu_sym_260 | 0.70608 | 8.31288 | 5.18785 | 8.31288 | 3418.87 | 0.282987 | 0.19981 | 0.936784 | 0.66144 | 3 | 0 | pcu | Zn | 0 | 868.46 | 0 | 458.28 | 1761.05 | 0 | 27.1 | 303.98 | 0
boydwoo_str_m3_o11_o28_pcu_sym_242 | 1.28327 | 6.10365 | 5.18891 | 5.8583 | 782.42 | 0.0321054 | 0.0412 | 0.261348 | 0.33538 | 2 | 0 | pcu | Zn | 0 | 204.83 | 0 | 0 | 212.4 | 234.36 | 0 | 130.83 | 0
WOHBOL_FSR | 1.36217 | 5.51564 | 5.19506 | 5.51564 | 444.58 | 0.0269276 | 0.03668 | 0.183516 | 0.24998 | 1 | 0 | rob | Cu | 0 | 0.68 | 0 | 0 | 424.49 | 0 | 0 | 19.41 | 0
GUYMAP_FSR | 1.0751 | 6.87815 | 5.19562 | 6.86501 | 1338.52 | 0.0757419 | 0.08143 | 0.402624 | 0.43286 | 3 | 1 | pcu | Zn | 0 | 515.23 | 0 | 0 | 497.81 | 0 | 0 | 24.25 | 301.23
boydwoo_str_m3_o11_o16_pcu_sym_105 | 0.8772 | 5.89118 | 5.20168 | 5.80389 | 1816.9 | 0.0882235 | 0.07739 | 0.539532 | 0.47328 | 2 | 0 | pcu | Zn | 0 | 906.97 | 0 | 0 | 836.13 | 0 | 10.92 | 62.89 | 0
FESCEN_FSR | 1.12833 | 6.51294 | 5.2018 | 6.49864 | 658.27 | 0.0367977 | 0.04152 | 0.19302 | 0.21779 | 1 | 0 | hcb | Mn | 0 | 245.92 | 0 | 0 | 298.21 | 0 | 0 | 114.13 | 0
MOYYEF_FSR | 1.01 | 6.02317 | 5.20696 | 6.01001 | 1309.96 | 0.076416 | 0.07718 | 0.441466 | 0.44588 | 3 | 0 | dia | Cu | 0 | 396.26 | 0 | 0 | 656.08 | 0 | 0 | 257.62 | 0
boydwoo_str_m5_Al_o12_o21_sra_sym_78 | 1.00316 | 6.94853 | 5.2082 | 6.37127 | 1147.32 | 0.0627516 | 0.06295 | 0.363381 | 0.36453 | 1 | 0 | UNKOWN | Al | 0 | 257.71 | 0 | 0 | 7.04 | 0 | 586.8 | 295.78 | 0
boydwoo_str_m1_o10_o10_pcu_sym_136 | 1.04015 | 6.57638 | 5.21144 | 6.50519 | 1355.06 | 0.0769695 | 0.08006 | 0.440878 | 0.45858 | 1 | 0 | pcu | Zn | 0 | 295.24 | 0 | 0 | 808.09 | 0 | 0 | 251.73 | 0
MOF-5_cooh_2_882_1 | 0.92772 | 7.72038 | 5.21606 | 7.72038 | 2163.83 | 0.12534 | 0.11628 | 0.626161 | 0.5809 | 3 | 0 | pcu | Zn | 0 | 781.36 | 0 | 593.41 | 341.41 | 0 | 0 | 447.66 | 0
core_BARZUR_freeONLY | 1.47538 | 5.40336 | 5.21681 | 5.40336 | 333.28 | 0.0126882 | 0.01872 | 0.105173 | 0.15517 | 1 | 0 | UNKOWN | Zn | 0 | 94.54 | 0 | 0 | 181.78 | 0 | 56.96 | 0 | 0
boydwoo_str_m1_o10_o10_pcu_sym_204 | 0.99918 | 6.82149 | 5.22146 | 6.54427 | 1672.35 | 0.0997723 | 0.09969 | 0.518098 | 0.51767 | 2 | 0 | pcu | Zn | 0 | 446.04 | 0 | 0 | 865.18 | 0 | 60.2 | 300.93 | 0
boydwoo_str_m3_o14_o24_pcu_sym_219 | 0.95281 | 6.69431 | 5.2223 | 6.6712 | 1552.17 | 0.0999887 | 0.09527 | 0.503869 | 0.48009 | 2 | 0 | pcu | Zn | 0 | 837.83 | 0 | 0 | 634.06 | 0 | 5.96 | 74.33 | 0
HIQVUZ_FSR | 1.27558 | 5.70862 | 5.22365 | 5.67405 | 857.65 | 0.0403895 | 0.05152 | 0.292604 | 0.37324 | 1 | 0 | sql | Zn | 0 | 345.44 | 0 | 0 | 284.83 | 0 | 0 | 227.39 | 0
boydwoo_str_m3_o1_o16_pcu_sym_154 | 0.99857 | 6.94574 | 5.22426 | 6.94574 | 1485.51 | 0.0926225 | 0.09249 | 0.450154 | 0.44951 | 1 | 0 | pcu | Zn | 0 | 698.73 | 0 | 0 | 198.88 | 0 | 7.75 | 580.15 | 0
AGEDIC_FSR | 1.30481 | 5.71861 | 5.22505 | 5.71861 | 946.4 | 0.0432018 | 0.05637 | 0.347208 | 0.45304 | 1 | 0 | rna | Ga | 0 | 645.33 | 0 | 0 | 250.26 | 0 | 0 | 50.81 | 0
QEZBUV_FSR | 1.39221 | 5.67819 | 5.22924 | 5.67819 | 468.38 | 0.0224247 | 0.03122 | 0.150343 | 0.20931 | 1 | 1 | UNKOWN | Cd | 0 | 57.39 | 82.4 | 0 | 322.19 | 0 | 0 | 6.4 | 0
boydwoo_str_m3_o12_o29_pcu_sym_116 | 1.35035 | 7.43795 | 5.23352 | 6.36571 | 1421.85 | 0.0815123 | 0.11007 | 0.379354 | 0.51226 | 2 | 0 | pcu | Zn | 0 | 519.86 | 0 | 0 | 294.46 | 411.71 | 0 | 195.81 | 0
boydwoo_str_m1_o9_o11_pcu_sym_191 | 0.77028 | 10.39088 | 5.23394 | 10.30708 | 2567.54 | 0.276329 | 0.21285 | 0.796791 | 0.61375 | 3 | 0 | pcu | Zn | 0 | 984.25 | 189.52 | 0 | 1019.3 | 0 | 0 | 374.48 | 0
SATBEW_FSR | 1.68764 | 7.52423 | 5.23497 | 7.42481 | 355.71 | 0.0231684 | 0.0391 | 0.140581 | 0.23725 | 1 | 0 | dia | CuW | 2.43 | 170.25 | 0 | 0 | 107.2 | 0 | 75.83 | 0 | 0
WAMRIN02_FSR | 1.01132 | 7.06656 | 5.2362 | 7.04829 | 1242.91 | 0.0873215 | 0.08831 | 0.420608 | 0.42537 | 1 | 0 | bcu | Mg | 0 | 855.23 | 0 | 0 | 183.96 | 0 | 33.12 | 170.61 | 0
GECXUH01_FSR | 1.24852 | 5.93208 | 5.23954 | 5.82825 | 891.67 | 0.0483851 | 0.06041 | 0.308284 | 0.3849 | 1 | 0 | sql | Zn | 0 | 406.66 | 0 | 0 | 194.23 | 0 | 0 | 290.78 | 0
boydwoo_str_m3_o11_o29_pcu_sym_62 | 0.79725 | 6.52378 | 5.24098 | 6.37037 | 2320.76 | 0.126673 | 0.10099 | 0.660708 | 0.52675 | 2 | 0 | pcu | Zn | 0 | 827.84 | 0 | 0 | 848.84 | 0 | 1.38 | 642.71 | 0
boydwoo_str_m5_Al_o18_o25_sra_sym_33 | 0.99609 | 6.86413 | 5.24124 | 6.01938 | 1195.02 | 0.0476966 | 0.04751 | 0.329268 | 0.32798 | 1 | 0 | rna | Al | 0 | 242.12 | 0 | 0 | 311.43 | 0 | 0 | 632 | 9.47
ZOHPIY_FSR | 1.14454 | 7.5901 | 5.24437 | 7.5901 | 919.86 | 0.0536983 | 0.06146 | 0.304078 | 0.34803 | 1 | 0 | UNKOWN | Mg | 0 | 298.24 | 0 | 0 | 618.24 | 0 | 0 | 3.38 | 0
boydwoo_str_m3_o13_o22_pcu_sym_4 | 0.80278 | 7.46047 | 5.2481 | 7.35524 | 2397.25 | 0.168663 | 0.1354 | 0.681281 | 0.54692 | 3 | 0 | pcu | Zn | 0 | 825.26 | 0 | 0 | 1284.89 | 0 | 0 | 284.59 | 2.51
boydwoo_str_m5_Al_o25_o25_sra_sym_14 | 1.59245 | 5.88633 | 5.24944 | 5.88633 | 396.67 | 0.0133129 | 0.0212 | 0.135596 | 0.21593 | 1 | 0 | rna | Al | 0 | 0.75 | 0 | 0 | 2.46 | 0 | 0 | 379.3 | 14.16
boydwoo_str_m3_o4_o28_pcu_sym_136 | 0.73516 | 7.15116 | 5.24965 | 7.15116 | 2942.45 | 0.182859 | 0.13443 | 0.778991 | 0.57268 | 2 | 0 | pcu | Zn | 0 | 942.04 | 493.38 | 0 | 1119.11 | 0 | 0 | 387.91 | 0
ADODII_FSR | 1.2055 | 5.93855 | 5.2513 | 5.53683 | 725.86 | 0.0292658 | 0.03528 | 0.241393 | 0.291 | 1 | 0 | UNKOWN | La | 0 | 562.68 | 0 | 0 | 133.23 | 0 | 0 | 29.96 | 0
XUVHEB_FSR | 1.06474 | 6.10378 | 5.25331 | 6.05705 | 1090.9 | 0.0551686 | 0.05874 | 0.335999 | 0.35775 | 1 | 1 | hex | Zn | 0 | 642.54 | 0 | 0 | 403.06 | 0 | 1.15 | 44.15 | 0
boydwoo_str_m3_o2_o10_pcu_sym_10 | 0.68926 | 7.35499 | 5.25997 | 6.97674 | 2792.06 | 0.199549 | 0.13754 | 0.811513 | 0.55934 | 1 | 0 | pcu | Zn | 0 | 1015.16 | 0 | 0 | 1669.37 | 0 | 0 | 107.53 | 0
VUWZEV_FSR | 1.24496 | 8.20503 | 5.26231 | 8.20503 | 732.56 | 0.0494553 | 0.06157 | 0.221035 | 0.27518 | 1 | 0 | ggl | Zn | 0 | 114.88 | 0 | 0 | 569.07 | 0 | 3.83 | 44.78 | 0
PAVREK_FSR | 1.5775 | 5.49335 | 5.26329 | 5.46852 | 367.59 | 0.0159873 | 0.02522 | 0.133654 | 0.21084 | 1 | 1 | UNKOWN | Zn | 0 | 279.99 | 0 | 0 | 71.11 | 0 | 0 | 16.49 | 0
boydwoo_str_m5_Al_o19_o22_sra_sym_26 | 0.99224 | 5.77982 | 5.26843 | 5.77982 | 1154.92 | 0.0441324 | 0.04379 | 0.373578 | 0.37068 | 1 | 0 | rna | Al | 0 | 411.58 | 0 | 0 | 620.82 | 0 | 0 | 122.52 | 0
core_ERIWAF_freeONLY | 0.88403 | 8.86823 | 5.27253 | 8.86823 | 1626.27 | 0.11787 | 0.1042 | 0.599485 | 0.52996 | 3 | UNKNOWN | sty | Cu | 0 | 475.89 | 0 | 0 | 455.3 | 0 | 407.46 | 287.63 | 0
gmof_Al2O6-irmof14_B-irmof7_B_No2 | 1.18892 | 6.40458 | 5.27714 | 6.40349 | 800.41 | 0.0423745 | 0.05038 | 0.255357 | 0.3036 | 1 | 0 | rna | Al | 177.08 | 417.89 | 0 | 0 | 205.44 | 0 | 0 | 0 | 0
UGOFUT_FSR | 0.96112 | 7.82222 | 5.28069 | 7.82222 | 1630.13 | 0.107489 | 0.10331 | 0.485182 | 0.46632 | 1 | 0 | UNKOWN | Fe | 0 | 1059.04 | 0 | 0 | 566.45 | 0 | 0 | 4.64 | 0
boydwoo_str_m3_o2_o18_pcu_sym_80 | 0.80387 | 7.99669 | 5.28351 | 7.99669 | 1599.05 | 0.119858 | 0.09635 | 0.484733 | 0.38966 | 2 | 0 | pcu | Zn | 0 | 410.39 | 0 | 0 | 1175.71 | 0 | 0 | 12.96 | 0
WIFBAQ_FSR | 1.30236 | 5.96332 | 5.28887 | 5.96026 | 458.49 | 0.02034 | 0.02649 | 0.150312 | 0.19576 | 1 | 0 | rob | Cd | 0 | 148.14 | 0 | 0 | 292.2 | 0 | 0 | 18.15 | 0
boydwoo_str_m3_o11_o16_pcu_sym_108 | 0.90806 | 7.20076 | 5.29354 | 6.82123 | 1658.89 | 0.0900715 | 0.08179 | 0.505343 | 0.45888 | 1 | 0 | pcu | Zn | 0 | 775.04 | 0 | 0 | 776.13 | 0 | 9.21 | 98.51 | 0
gmof_Al2O6-irmof20_B-irmof7_B_No513 | 1.18054 | 6.95573 | 5.29661 | 6.95573 | 893.75 | 0.0566521 | 0.06688 | 0.305657 | 0.36084 | 1 | 0 | rna | Al | 0 | 383.4 | 0 | 175.61 | 159.24 | 0 | 0 | 92.2 | 83.29
gmof_AlO6-mof177-N_No7 | 1.53975 | 5.65391 | 5.29752 | 5.65391 | 412.67 | 0.0135606 | 0.02088 | 0.120091 | 0.18491 | 1 | 0 | tsg | Al | 0 | 0 | 412.67 | 0 | 0 | 0 | 0 | 0 | 0
ISEMEY_FSR | 1.29588 | 6.09932 | 5.30001 | 6.09932 | 538.43 | 0.033807 | 0.04381 | 0.214518 | 0.27799 | 1 | 0 | UNKOWN | Cu | 0 | 29.45 | 0 | 0 | 474.2 | 0 | 8 | 26.79 | 0
boydwoo_str_m1_o9_o24_pcu_sym_14 | 0.8641 | 10.00856 | 5.30206 | 10.00856 | 1955.59 | 0.170617 | 0.14743 | 0.616654 | 0.53285 | 2 | 0 | pcu | Zn | 0 | 671.98 | 0 | 0 | 889.02 | 0 | 12.26 | 382.33 | 0
IRAYEG_FSR | 1.27539 | 5.87348 | 5.30352 | 5.77783 | 439.09 | 0.0261489 | 0.03335 | 0.187402 | 0.23901 | 1 | 1 | UNKOWN | Cu | 0 | 2.94 | 0 | 0 | 415.74 | 0 | 0 | 20.41 | 0
GIYJAB_FSR | 0.95564 | 6.81889 | 5.30381 | 6.81837 | 1418.92 | 0.0742538 | 0.07096 | 0.387562 | 0.37037 | 2 | 1 | pcu | Co | 0 | 766.26 | 0 | 0 | 645.13 | 0 | 3.79 | 3.73 | 0
gmof_Al2O6-irmof10_B-irmof7_B_No391 | 1.02801 | 7.06349 | 5.30859 | 7.06349 | 1239.34 | 0.0758938 | 0.07802 | 0.37731 | 0.38788 | 1 | 0 | rna | Al | 0 | 472.11 | 225.21 | 273.05 | 264.96 | 0 | 0 | 4.01 | 0
boydwoo_str_m3_o10_o25_pcu_sym_124 | 0.92033 | 6.10969 | 5.3104 | 6.10969 | 2073.22 | 0.105495 | 0.09709 | 0.656177 | 0.6039 | 1 | 0 | cut | Zn | 0 | 745.6 | 0 | 636.88 | 374.42 | 0 | 20.46 | 295.86 | 0
gmof_Al2O6-AZO_B-fum_B_No75 | 1.0147 | 6.22258 | 5.31077 | 6.22258 | 1569.96 | 0.107204 | 0.10878 | 0.477344 | 0.48436 | 1 | 0 | rna | Al | 0 | 1007.57 | 186.22 | 103.01 | 76.49 | 0 | 174.12 | 22.55 | 0
tobacco_SR_ttv_v1-3c_pyrrole_Ch_v2-12c_Hf_1_Ch_1B_4H_Ch_2x2x2 | 1.06629 | 7.07044 | 5.31222 | 7.07044 | 1936.6 | 0.108479 | 0.11567 | 0.513133 | 0.54715 | 3 | UNKNOWN | ttv | Hf | 0 | 1098.58 | 0 | 0 | 779.47 | 0 | 0 | 58.56 | 0
NUDLOP01_FSR | 1.18099 | 6.19014 | 5.314 | 6.17971 | 915.06 | 0.049086 | 0.05797 | 0.310909 | 0.36718 | 1 | 0 | UNKOWN | Mg | 0 | 525.03 | 0 | 0 | 247.83 | 0 | 0 | 142.2 | 0
ROCZUG_FSR | 1.10599 | 6.20919 | 5.31408 | 6.20803 | 1227.77 | 0.0623061 | 0.06891 | 0.376694 | 0.41662 | 1 | 0 | pcu | Cd | 0 | 536.07 | 0 | 0 | 368.81 | 0 | 322.88 | 0 | 0
core_ACAJIZ_freeONLY | 1.31926 | 5.82384 | 5.31592 | 5.82384 | 455.96 | 0.0271289 | 0.03579 | 0.186135 | 0.24556 | 1 | 0 | rob | Cu | 0 | 0 | 0 | 0 | 442.2 | 0 | 0 | 13.76 | 0
BUSNOU_FSR | 1.21834 | 5.94779 | 5.31629 | 5.92429 | 693.67 | 0.0307221 | 0.03743 | 0.183586 | 0.22367 | 1 | UNKNOWN | sql | Gd | 0 | 475.36 | 17.69 | 0 | 134.85 | 0 | 65.76 | 0 | 0
gmof_AlO6-mof177-N_No15 | 1.61602 | 6.25622 | 5.31884 | 6.25622 | 330.99 | 0.015037 | 0.0243 | 0.118792 | 0.19197 | 1 | 0 | tsg | Al | 0 | 0 | 0 | 0 | 0 | 0 | 0 | 330.99 | 0
boydwoo_str_m3_o5_o23_pcu_sym_28 | 0.85887 | 7.22358 | 5.31933 | 7.20329 | 2492.5 | 0.161946 | 0.13909 | 0.730697 | 0.62757 | 2 | 0 | cut | Zn | 0 | 537.97 | 631.74 | 0 | 654.28 | 0 | 91.12 | 577.38 | 0
EPEWAY01_FSR | 1.29297 | 5.74437 | 5.32046 | 5.74021 | 702.14 | 0.0305885 | 0.03955 | 0.232318 | 0.30038 | 1 | 0 | UNKOWN | Co | 0 | 409.44 | 0 | 0 | 262.99 | 0 | 0 | 29.71 | 0
QAKWUX_FSR | 1.23411 | 7.02831 | 5.32412 | 7.02831 | 1014.05 | 0.0572719 | 0.07068 | 0.323957 | 0.3998 | 2 | 0 | UNKOWN | Ru | 0 | 357.82 | 0 | 306.17 | 192.49 | 0 | 58.39 | 99.19 | 0
AFITIT_FSR | 1.01075 | 7.33844 | 5.32657 | 7.33844 | 1090.38 | 0.059629 | 0.06027 | 0.32283 | 0.3263 | 1 | 2 | pcu | Zn | 0 | 487.72 | 0 | 0 | 587.38 | 0 | 0 | 15.28 | 0
MOF-5_cooh_2_1005_1 | 0.61798 | 14.03632 | 5.32816 | 13.98596 | 3509.22 | 0.390431 | 0.24128 | 1.08077 | 0.6679 | 3 | 0 | pcu | Zn | 0 | 974.73 | 0 | 0 | 2306.19 | 0 | 17.45 | 210.85 | 0
core_COMDOY_freeONLY | 1.20433 | 5.89782 | 5.32848 | 5.89364 | 1021.07 | 0.0522864 | 0.06297 | 0.333547 | 0.4017 | 1 | 0 | rna | Ga | 0 | 727.6 | 0 | 0 | 212.13 | 0 | 0 | 81.34 | 0
GALCED_FSR | 1.20702 | 7.07989 | 5.33073 | 7.0713 | 914.92 | 0.0601563 | 0.07261 | 0.285247 | 0.3443 | 1 | 0 | bcu | Cd | 0 | 508.57 | 0 | 0 | 389.96 | 0 | 3.7 | 12.69 | 0
boydwoo_str_m5_Al_o5_o11_sra_sym_50 | 1.02132 | 5.63201 | 5.34734 | 5.59621 | 1491.89 | 0.0723479 | 0.07389 | 0.487685 | 0.49808 | 1 | 0 | rna | Al | 0 | 910.04 | 154.82 | 0 | 281.85 | 0 | 0 | 145.19 | 0
UYAQAN_FSR | 1.13827 | 6.7867 | 5.36096 | 6.7867 | 500.72 | 0.0246866 | 0.0281 | 0.164373 | 0.1871 | 1 | UNKNOWN | nbo | Mg | 0 | 141.31 | 0 | 0 | 359.41 | 0 | 0 | 0 | 0
boydwoo_str_m5_Al_o12_o22_sra_sym_142 | 1.00126 | 6.82625 | 5.36379 | 6.82625 | 1152.36 | 0.0705614 | 0.07065 | 0.38203 | 0.38251 | 1 | 0 | rna | Al | 0 | 475.43 | 0 | 0 | 596.82 | 0 | 0 | 80.12 | 0
tobacco_SR_ttv_v1-3c_pyrrole_Ch_v2-12c_Zr_1_Ch_1B_4H_Ch_2x2x2 | 0.8857 | 7.15363 | 5.36479 | 7.15363 | 2328.5 | 0.133748 | 0.11846 | 0.620202 | 0.54931 | 3 | UNKNOWN | ttv | Zr | 0 | 1299.04 | 0 | 0 | 952.72 | 0 | 0 | 76.73 | 0
gmof_Al2O6-DPAC_B-fum_B_No232 | 0.89062 | 6.4863 | 5.36512 | 6.47676 | 2003.44 | 0.143204 | 0.12754 | 0.595431 | 0.5303 | 1 | 0 | rna | Al | 0 | 1557.28 | 0 | 0 | 261.53 | 0 | 39.31 | 145.32 | 0
MARKEX_FSR | 1.59014 | 5.96369 | 5.36937 | 5.96369 | 393.39 | 0.0206397 | 0.03282 | 0.1338 | 0.21276 | 1 | 0 | bhd | Ba | 0 | 199.79 | 0 | 0 | 70.9 | 0 | 0 | 122.7 | 0
NEVVAM01_FSR | 1.47937 | 6.32756 | 5.3721 | 6.32194 | 761.28 | 0.0417339 | 0.06174 | 0.249579 | 0.36922 | 1 | 0 | UNKOWN | Co | 0 | 451.61 | 0 | 0 | 206.76 | 0 | 0 | 102.91 | 0
core_BOYYOF_freeONLY | 1.21292 | 9.28851 | 5.37494 | 9.28851 | 917.93 | 0.0877964 | 0.10649 | 0.292517 | 0.3548 | 3 | 0 | deh | Cd | 0 | 218.37 | 0 | 0 | 453.83 | 0 | 0 | 245.73 | 0
gmof_Al2O6-irmof20_B-irmof7_B_No176 | 1.15703 | 6.71354 | 5.37669 | 6.71354 | 992.38 | 0.0564463 | 0.06531 | 0.317711 | 0.3676 | 1 | 0 | rna | Al | 0 | 350.76 | 213.45 | 188.07 | 45.31 | 0 | 0 | 17.04 | 177.75
boydwoo_str_m1_o5_o24_pcu_sym_168 | 0.8052 | 8.7488 | 5.37854 | 8.69851 | 2776.64 | 0.219573 | 0.1768 | 0.80652 | 0.64941 | 3 | 0 | pcu | Zn | 0 | 932.12 | 0 | 0 | 722.8 | 0 | 569.64 | 552.09 | 0
boydwoo_str_m1_o10_o26_pcu_sym_241 | 0.94836 | 7.96439 | 5.38234 | 7.96439 | 1954.53 | 0.123054 | 0.1167 | 0.562381 | 0.53334 | 2 | 0 | pcu | Zn | 0 | 234.27 | 0 | 0 | 287.4 | 0 | 462.21 | 970.65 | 0
gmof_Al2O6-irmof10_B-irmof7_B_No154 | 1.1988 | 6.36324 | 5.38356 | 6.33888 | 663.38 | 0.0401069 | 0.04808 | 0.224417 | 0.26903 | 1 | 0 | rna | Al | 0 | 166 | 0 | 0 | 160.57 | 0 | 0 | 336.81 | 0
boydwoo_str_m5_Al_o19_o23_sra_sym_93 | 0.91278 | 6.31881 | 5.3867 | 6.31881 | 1763.17 | 0.0752642 | 0.0687 | 0.519586 | 0.47427 | 1 | 0 | rna | Al | 0 | 712.73 | 0 | 0 | 444 | 0 | 0 | 606.43 | 0
boydwoo_str_m5_Al_o6_o16_sra_sym_101 | 1.00888 | 7.2233 | 5.39263 | 7.2233 | 1035.29 | 0.0652112 | 0.06579 | 0.307788 | 0.31052 | 1 | 0 | rna | Al | 0 | 145.16 | 0 | 0 | 146.96 | 0 | 10.22 | 732.95 | 0
boydwoo_str_m5_Al_o7_o20_sra_sym_43 | 0.7361 | 6.03881 | 5.39293 | 5.96981 | 2717.66 | 0.117742 | 0.08667 | 0.726245 | 0.53459 | 1 | 0 | rna | Al | 0 | 1172.77 | 0 | 0 | 1111.57 | 0 | 0 | 433.32 | 0
core_FUTKEL_manual | 0.96838 | 6.69717 | 5.39477 | 6.667 | 1484.99 | 0.0828289 | 0.08021 | 0.43075 | 0.41713 | 2 | 0 | pcu | Zn | 0 | 600.95 | 0 | 0 | 880.02 | 0 | 0 | 4.02 | 0
BUVWOF03_FSR | 1.22042 | 6.64347 | 5.39545 | 6.64347 | 560.36 | 0.0257945 | 0.03148 | 0.163584 | 0.19964 | 1 | 1 | nbo | Fe | 0 | 31.89 | 0 | 0 | 488.67 | 0 | 39.81 | 0 | 0
core_BUSRUE_freeONLY | 1.08749 | 6.87353 | 5.39958 | 6.87353 | 1166.37 | 0.0756148 | 0.08223 | 0.355903 | 0.38704 | 1 | 0 | pcu | Cd | 0 | 651.94 | 0 | 0 | 113.52 | 0 | 0.46 | 400.45 | 0
DUHPUT_FSR | 0.99494 | 6.75105 | 5.40802 | 6.62605 | 1126.15 | 0.0734113 | 0.07304 | 0.373007 | 0.37112 | 1 | 1 | sql | Fe | 0 | 343.08 | 0 | 0 | 526.83 | 0 | 0 | 0 | 256.24
core_IGOJEV_freeONLY | 1.10585 | 6.86163 | 5.40966 | 6.84274 | 1103.86 | 0.0726499 | 0.08034 | 0.335569 | 0.37109 | 1 | 0 | pcu | Cd | 0 | 627.16 | 0 | 0 | 96.6 | 0 | 0 | 380.1 | 0
MOF-5_cooh_2_398_2 | 0.75467 | 12.15352 | 5.4099 | 12.15352 | 3000.41 | 0.341713 | 0.25788 | 0.907789 | 0.68508 | 3 | 0 | pcu | Zn | 0 | 916.94 | 0 | 0 | 897.62 | 0 | 229.54 | 956.32 | 0
tobacco_SR_ttv_v1-3c_triazine_Ch_v2-12c_Hf_1_Ch_1B_4H_Ch_1TrU_Ch_2x2x2 | 0.77684 | 14.88408 | 5.41105 | 14.68643 | 2669.08 | 0.399348 | 0.31023 | 0.892112 | 0.69303 | 3 | UNKNOWN | ttv | Hf | 0 | 1575.38 | 0 | 0 | 790.79 | 0 | 277.92 | 24.98 | 0
WOWNED_FSR | 1.43524 | 6.31726 | 5.41118 | 6.26735 | 497.48 | 0.0271452 | 0.03896 | 0.163199 | 0.23423 | 1 | 0 | pcu | Ni | 0 | 256.41 | 0 | 0 | 37.11 | 0 | 0 | 76.91 | 127.04
boydwoo_str_m3_o1_o4_pcu_sym_33 | 0.91737 | 7.43297 | 5.41488 | 7.43297 | 1622.63 | 0.116092 | 0.1065 | 0.532815 | 0.48879 | 1 | 0 | pcu | Zn | 0 | 583.75 | 0 | 0 | 920 | 0 | 72.15 | 46.73 | 0
boydwoo_str_m1_o10_o18_pcu_sym_217 | 0.75825 | 7.94509 | 5.42342 | 7.94509 | 3029.73 | 0.223977 | 0.16983 | 0.848457 | 0.64334 | 3 | 0 | pcu | Zn | 0 | 1151.69 | 0 | 0 | 1367.88 | 0 | 0 | 510.16 | 0
gmof_Al2O6-irmof16_B-irmof6_B_No32 | 1.1052 | 6.60231 | 5.43031 | 6.60231 | 916.04 | 0.0444083 | 0.04908 | 0.312432 | 0.3453 | 1 | 0 | rna | Al | 0 | 382.1 | 0 | 264.76 | 266.42 | 0 | 0 | 2.74 | 0
WORTAA_FSR | 1.06413 | 6.88016 | 5.43127 | 6.88016 | 1109.51 | 0.0795389 | 0.08464 | 0.338924 | 0.36066 | 1 | 1 | pcu | Cd | 0 | 273.35 | 0 | 87.98 | 742.82 | 0 | 1.22 | 2.67 | 0
boydwoo_str_m3_o22_o25_pcu_sym_152 | 0.82503 | 8.71828 | 5.43297 | 8.71828 | 2634.68 | 0.221142 | 0.18245 | 0.740697 | 0.6111 | 3 | 0 | pcu | Zn | 416.58 | 504.15 | 0 | 0 | 1711.05 | 0 | 0 | 2.9 | 0
ZAGFOF_FSR | 0.75413 | 9.36388 | 5.43355 | 9.35673 | 2382.64 | 0.233754 | 0.17628 | 0.740207 | 0.55821 | 3 | 0 | bct | Co | 0 | 1166.33 | 0 | 0 | 864.12 | 0 | 219.32 | 132.88 | 0
boydwoo_str_m3_o11_o25_pcu_sym_16 | 0.70659 | 7.3446 | 5.43421 | 7.3446 | 2892.54 | 0.175647 | 0.12411 | 0.8364 | 0.59099 | 3 | 0 | pcu | Zn | 0 | 972.08 | 0 | 0 | 1621.59 | 0 | 76.07 | 222.8 | 0
boydwoo_str_m3_o4_o18_pcu_sym_95 | 0.95334 | 7.2105 | 5.43685 | 7.11245 | 1415.72 | 0.0990835 | 0.09446 | 0.445362 | 0.42458 | 1 | 0 | pcu | Zn | 0 | 716.26 | 0 | 0 | 568.59 | 0 | 124.5 | 6.36 | 0
boydwoo_str_m3_o12_o12_pcu_sym_93 | 0.8475 | 6.90377 | 5.43922 | 6.90377 | 2509.15 | 0.118679 | 0.10058 | 0.66949 | 0.56739 | 3 | 0 | pcu | Zn | 0 | 741.62 | 0 | 464.18 | 1212.29 | 0 | 0.27 | 90.79 | 0
core_FECZAQ_manual | 0.95951 | 8.63827 | 5.44039 | 8.62986 | 1793 | 0.11705 | 0.11231 | 0.517162 | 0.49622 | 2 | 1 | pcu | Zn | 0 | 1135.65 | 0 | 0 | 531.45 | 0 | 0 | 125.9 | 0
gmof_Uio66Zr-irmof10_A-irmof14_A_No468 | 0.88065 | 10.25301 | 5.44221 | 10.2486 | 2271.67 | 0.216351 | 0.19053 | 0.676736 | 0.59597 | 3 | 0 | fcu | Zr | 269.52 | 1057.95 | 0 | 0 | 401.13 | 0 | 0 | 543.07 | 0
ZOGROF_FSR | 1.20332 | 6.12637 | 5.44442 | 6.10869 | 907.67 | 0.0415768 | 0.05003 | 0.28694 | 0.34528 | 1 | 0 | UNKOWN | Zr | 0 | 457.96 | 0 | 0 | 449.71 | 0 | 0 | 0 | 0
boydwoo_str_m3_o11_o28_pcu_sym_152 | 0.62123 | 7.65475 | 5.44457 | 7.61585 | 4369.43 | 0.360702 | 0.22408 | 1.10342 | 0.68548 | 3 | 0 | pcu | Zn | 0 | 1279.6 | 0 | 0 | 1633.68 | 0 | 15.91 | 1440.25 | 0
boydwoo_str_m3_o2_o19_pcu_sym_41 | 0.78686 | 7.0264 | 5.44689 | 7.0264 | 2321.15 | 0.128231 | 0.1009 | 0.658592 | 0.51822 | 3 | 0 | pcu | Zn | 0 | 699.38 | 0 | 0 | 1168.93 | 0 | 0 | 452.85 | 0
gmof_ZnN4-SiF6-irmof20_No1 | 1.38441 | 6.1831 | 5.4471 | 6.1831 | 811.55 | 0.0397425 | 0.05502 | 0.289278 | 0.40048 | 1 | 0 | pcu | Zn | 0 | 320.95 | 0 | 160.03 | 0 | 0 | 0 | 0 | 330.58
boydwoo_str_m3_o6_o10_pcu_sym_106 | 0.65126 | 7.59047 | 5.45152 | 7.59047 | 3546.47 | 0.268232 | 0.17469 | 0.964709 | 0.62828 | 2 | 0 | pcu | Zn | 0 | 1158.71 | 0 | 231.8 | 2069.21 | 0 | 1.49 | 85.26 | 0
UJIZET_FSR | 1.28804 | 6.90153 | 5.45177 | 6.90123 | 1021.87 | 0.0689884 | 0.08886 | 0.331224 | 0.42663 | 1 | 0 | UNKOWN | Nd | 0 | 354.38 | 0 | 0 | 582.34 | 0 | 0 | 85.15 | 0
gmof_Al2O6-DPAC_B-fum_B_No14 | 0.85121 | 6.34621 | 5.453 | 6.34621 | 2180.37 | 0.137299 | 0.11687 | 0.620059 | 0.5278 | 1 | 0 | rna | Al | 0 | 1460.46 | 0 | 111.28 | 589.01 | 0 | 0 | 19.62 | 0
boydwoo_str_m3_o12_o13_pcu_sym_248 | 1.17034 | 7.07964 | 5.45453 | 7.07964 | 1910.96 | 0.148854 | 0.17421 | 0.526137 | 0.61576 | 2 | 0 | pcu | Zn | 0 | 593.98 | 0 | 0 | 387.95 | 850.03 | 21.9 | 57.1 | 0
YAKBOE_FSR | 0.84059 | 8.05547 | 5.45577 | 6.2744 | 2429.83 | 0.148373 | 0.12472 | 0.688437 | 0.57869 | 3 | 0 | UNKOWN | In | 0 | 1587.27 | 0 | 0 | 698.57 | 0 | 138.23 | 5.76 | 0
boydwoo_str_m3_o14_o25_pcu_sym_89 | 0.71192 | 7.95645 | 5.45624 | 7.95645 | 3278.78 | 0.262276 | 0.18672 | 0.904005 | 0.64358 | 3 | 0 | pcu | Zn | 0 | 1383.11 | 0 | 32.59 | 1702.6 | 0 | 9.39 | 151.09 | 0
boydwoo_str_m1_o5_o9_pcu_sym_33 | 0.84891 | 9.02064 | 5.45677 | 9.02064 | 2295.16 | 0.217467 | 0.18461 | 0.711501 | 0.604 | 3 | 0 | pcu | Zn | 0 | 993.45 | 0 | 0 | 670.55 | 0 | 0 | 631.16 | 0
EYOPUE_FSR | 1.21453 | 6.01418 | 5.45801 | 6.01418 | 606.43 | 0.0261171 | 0.03172 | 0.16613 | 0.20177 | 1 | 0 | dia | Cd | 0 | 277.95 | 0 | 0 | 193.29 | 0 | 0 | 135.19 | 0
MIJSII_FSR | 1.37397 | 7.04782 | 5.45885 | 7.04782 | 376.29 | 0.0288288 | 0.03961 | 0.159472 | 0.21911 | 1 | 0 | sql | Cu | 0 | 77.31 | 0 | 0 | 239.21 | 0 | 0 | 59.77 | 0
NEKCIS_FSR | 0.95445 | 7.76884 | 5.45901 | 7.75646 | 1846.03 | 0.130452 | 0.12451 | 0.554402 | 0.52915 | 3 | 0 | pcu | Zn | 0 | 828.13 | 0 | 0 | 531.89 | 0 | 0 | 34.28 | 451.73
core_CEJBEA_freeONLY | 1.58301 | 6.9336 | 5.45975 | 6.74723 | 392.26 | 0.0245861 | 0.03892 | 0.122488 | 0.1939 | 1 | 0 | UNKOWN | Dy | 0 | 86.82 | 0 | 0 | 287.13 | 0 | 0 | 18.31 | 0
core_IWOKUC_freeONLY | 0.98239 | 6.35119 | 5.45997 | 6.35104 | 1031.59 | 0.058205 | 0.05718 | 0.303596 | 0.29825 | 1 | 0 | UNKOWN | Fe | 0 | 100.06 | 0 | 0 | 394.66 | 0 | 0 | 0 | 536.87
MOF-5_cooh_2_1957_1 | 0.80267 | 11.37178 | 5.46427 | 11.31368 | 2266.93 | 0.257315 | 0.20654 | 0.73153 | 0.58718 | 3 | 0 | pcu | Zn | 0 | 1069.65 | 0 | 0 | 840.14 | 0 | 0 | 357.14 | 0
gmof_Al2O6-BDC_B-irmof20_B_No102 | 1.11576 | 6.56581 | 5.46996 | 6.5641 | 1162.79 | 0.074756 | 0.08341 | 0.380842 | 0.42493 | 1 | 0 | rna | Al | 0 | 533.9 | 40.74 | 0 | 181.68 | 0 | 1.67 | 80.59 | 324.22
boydwoo_str_m5_Al_o6_o18_sra_sym_50 | 0.80688 | 6.22125 | 5.47465 | 6.13904 | 1651.63 | 0.0742119 | 0.05988 | 0.444305 | 0.3585 | 1 | 0 | rna | Al | 0 | 551.33 | 0 | 0 | 1087.17 | 0 | 0 | 13.12 | 0
EYOQAL_FSR | 1.15152 | 6.07808 | 5.47524 | 6.06923 | 620.97 | 0.0270685 | 0.03117 | 0.168212 | 0.1937 | 1 | 0 | dia | Co | 0 | 335.33 | 0 | 0 | 171.52 | 0 | 0 | 114.13 | 0
boydwoo_str_m3_o1_o14_pcu_sym_230 | 1.19298 | 6.25417 | 5.47571 | 6.25417 | 1061.68 | 0.062239 | 0.07425 | 0.339351 | 0.40484 | 1 | 0 | pcu | Zn | 0 | 249.6 | 0 | 0 | 138.04 | 0 | 100.18 | 573.86 | 0
WUZGEF01_FSR | 0.80939 | 9.00189 | 5.48013 | 9.00189 | 2254.99 | 0.210022 | 0.16999 | 0.667367 | 0.54016 | 3 | 0 | flt | Cd | 0 | 788.18 | 0 | 0 | 1110.58 | 0 | 0 | 356.23 | 0
CARGAG_FSR | 0.79768 | 7.11068 | 5.48357 | 7.09351 | 2641.87 | 0.187018 | 0.14918 | 0.6926 | 0.55247 | 3 | 0 | UNKOWN | Cd | 0 | 952.51 | 0 | 0 | 1422.81 | 0 | 0.31 | 266.16 | 0.07
boydwoo_str_m3_o1_o26_pcu_sym_228 | 0.80179 | 6.92895 | 5.48587 | 6.80453 | 2067.32 | 0.12386 | 0.09931 | 0.632832 | 0.5074 | 2 | 0 | pcu | Zn | 0 | 708.13 | 0 | 0 | 1257.73 | 0 | 4.08 | 97.38 | 0
boydwoo_str_m1_o4_o9_pcu_sym_54 | 0.76533 | 11.35937 | 5.48658 | 11.35937 | 2542.62 | 0.259847 | 0.19887 | 0.793523 | 0.60731 | 3 | 0 | pcu | Zn | 0 | 977.11 | 0 | 340.34 | 1165.56 | 0 | 0 | 59.62 | 0
boydwoo_str_m5_Al_o17_o24_sra_sym_52 | 1.14807 | 6.02407 | 5.48661 | 6.02407 | 1119.49 | 0.0623914 | 0.07163 | 0.326738 | 0.37512 | 1 | 0 | rna | Al | 84.09 | 500.91 | 0 | 0 | 509.16 | 0 | 24.01 | 1.33 | 0
boydwoo_str_m3_o18_o19_pcu_sym_140 | 0.78646 | 7.96387 | 5.48683 | 7.652 | 2779.36 | 0.20048 | 0.15767 | 0.77172 | 0.60693 | 3 | 0 | pcu | Zn | 0 | 1075.97 | 0 | 0 | 452.48 | 0 | 5.63 | 1241.87 | 3.41
gmof_AlO6-mof177_No23 | 1.28539 | 5.89024 | 5.48688 | 5.89024 | 771.56 | 0.024195 | 0.0311 | 0.203339 | 0.26137 | 1 | 0 | tsg | Al | 0 | 2.73 | 0 | 0 | 30.37 | 0 | 0 | 735.87 | 2.6
boydwoo_str_m1_o4_o11_pcu_sym_196 | 0.97944 | 10.21697 | 5.48779 | 10.21697 | 1786.39 | 0.180297 | 0.17659 | 0.56277 | 0.5512 | 3 | 0 | pcu | Zn | 0 | 377.35 | 0 | 0 | 442.93 | 0 | 0 | 959.97 | 6.14
boydwoo_str_m5_Al_o6_o18_sra_sym_97 | 0.76285 | 6.50621 | 5.49136 | 6.21596 | 1872.11 | 0.0958255 | 0.0731 | 0.529098 | 0.40362 | 1 | 0 | rna | Al | 0 | 696.82 | 0 | 0 | 1052.38 | 0 | 0 | 122.91 | 0
boydwoo_str_m3_o4_o8_pcu_sym_198 | 0.76318 | 7.57833 | 5.49453 | 7.57833 | 2753.02 | 0.219606 | 0.1676 | 0.782472 | 0.59717 | 2 | 0 | pcu | Zn | 159.32 | 1097.14 | 0 | 0 | 1414.89 | 0 | 49.18 | 32.49 | 0
WUHJIT_FSR | 0.8071 | 7.22167 | 5.49527 | 7.22167 | 2451.26 | 0.12504 | 0.10092 | 0.617098 | 0.49806 | 3 | 0 | UNKOWN | Mg | 0 | 623.93 | 0 | 0 | 1147.17 | 0 | 0 | 680.15 | 0
tobacco_SR_ttv_v1-3c_triazine_Ch_v2-12c_Zr_1_Ch_1B_4H_Ch_1TrU_Ch_2x2x2 | 0.63803 | 15.10744 | 5.49888 | 15.10744 | 3231.74 | 0.496823 | 0.31699 | 1.0916 | 0.69648 | 3 | UNKNOWN | ttv | Zr | 0 | 1903.75 | 0 | 0 | 955.7 | 0 | 338.96 | 33.33 | 0
UYAQER_FSR | 1.23491 | 6.80111 | 5.50122 | 6.80111 | 523.32 | 0.0275 | 0.03396 | 0.166053 | 0.20506 | 1 | 0 | nbo | Zn | 0 | 198.63 | 0 | 0 | 324.69 | 0 | 0 | 0 | 0
gmof_Al2O6-irmof20_B-irmof7_B_No489 | 1.36968 | 6.9725 | 5.50367 | 6.9725 | 844.76 | 0.0537717 | 0.07365 | 0.267698 | 0.36666 | 1 | 0 | rna | Al | 232.35 | 342.95 | 0 | 0 | 102.89 | 0 | 0 | 52.25 | 114.33
RELLAW_FSR | 0.87959 | 7.23476 | 5.50662 | 7.23476 | 1971.82 | 0.115634 | 0.10171 | 0.55566 | 0.48875 | 3 | 1 | pcu | Zn | 0 | 1224.41 | 0 | 0 | 733.81 | 0 | 0.59 | 13 | 0
boydwoo_str_m5_Al_o17_o22_sra_sym_3 | 0.94126 | 6.17694 | 5.5077 | 6.1278 | 1238.27 | 0.0698959 | 0.06579 | 0.379907 | 0.35759 | 1 | 0 | rna | Al | 0 | 594.95 | 0 | 0 | 642.44 | 0 | 0 | 0.88 | 0
boydwoo_str_m3_o4_o24_pcu_sym_178 | 0.8967 | 7.58924 | 5.50789 | 7.58924 | 1757.42 | 0.128504 | 0.11523 | 0.566263 | 0.50777 | 1 | 0 | pcu | Zn | 0 | 576.77 | 0 | 0 | 1092.51 | 0 | 67.37 | 20.79 | 0
BOZFAZ_FSR | 1.10258 | 6.80835 | 5.51197 | 6.80183 | 864.82 | 0.0548533 | 0.06048 | 0.250985 | 0.27673 | 1 | 1 | pcu | Cd | 0 | 515.92 | 0 | 0 | 270.23 | 0 | 78.24 | 0.44 | 0
gmof_AlO6-pcn6_B_No18 | 1.29453 | 5.7319 | 5.51283 | 5.7319 | 752.41 | 0.0254686 | 0.03297 | 0.202745 | 0.26246 | 1 | 0 | tsg | Al | 0 | 11.15 | 0 | 0 | 36.03 | 0 | 0 | 699.2 | 6.03
gmof_Al2O6-irmof10_B-irmof7_B_No681 | 1.25031 | 6.74929 | 5.51296 | 6.62191 | 743.07 | 0.0471002 | 0.05889 | 0.244867 | 0.30616 | 1 | 0 | rna | Al | 0 | 170.96 | 0 | 0 | 45.72 | 0 | 0 | 526.39 | 0
PUZTOV_FSR | 1.2555 | 6.08732 | 5.51352 | 6.07831 | 1026.62 | 0.0625408 | 0.07852 | 0.331859 | 0.41665 | 1 | 0 | UNKOWN | CaCd | 0 | 631.88 | 0 | 0 | 176.4 | 0 | 0 | 218.35 | 0
boydwoo_str_m3_o10_o11_pcu_sym_193 | 0.9392 | 7.30136 | 5.51497 | 7.30136 | 1984 | 0.144634 | 0.13584 | 0.645082 | 0.60586 | 1 | 0 | sqc | Zn | 0 | 1049.58 | 0 | 120.95 | 518.71 | 0 | 23.98 | 270.78 | 0
gmof_CuN4-SiF6-irmof8_No1 | 1.20369 | 6.0643 | 5.51708 | 6.0643 | 800.42 | 0.0451859 | 0.05439 | 0.334686 | 0.40286 | 1 | 0 | pcu | Cu | 0 | 676.57 | 0 | 123.85 | 0 | 0 | 0 | 0 | 0
NUVXOT_FSR | 0.89086 | 9.11914 | 5.51927 | 9.10182 | 2401.72 | 0.231642 | 0.20636 | 0.730926 | 0.65115 | 3 | 0 | pcu | Zn | 0 | 1098.9 | 0 | 0 | 626.72 | 0 | 87.16 | 588.94 | 0
boydwoo_str_m1_o10_o10_pcu_sym_178 | 0.99439 | 7.06144 | 5.52242 | 6.96807 | 1797.57 | 0.133168 | 0.13242 | 0.532761 | 0.52977 | 2 | 0 | pcu | Zn | 0 | 584.1 | 0 | 0 | 809.49 | 0 | 0 | 403.98 | 0
boydwoo_str_m5_Al_o4_o24_sra_sym_28 | 1.02018 | 6.90284 | 5.52358 | 6.39161 | 1256.18 | 0.0783393 | 0.07992 | 0.398519 | 0.40656 | 1 | 0 | rna | Al | 0 | 544.3 | 0 | 0 | 682.65 | 0 | 0 | 29.22 | 0
boydwoo_str_m1_o22_o24_pcu_sym_13 | 0.79677 | 9.26496 | 5.52479 | 9.26496 | 2498.7 | 0.233141 | 0.18576 | 0.72254 | 0.5757 | 3 | 0 | pcu | Zn | 0 | 302 | 0 | 0 | 1189.72 | 0 | 533.57 | 473.4 | 0
boydwoo_str_m1_o10_o18_pcu_sym_4 | 0.87643 | 7.67535 | 5.53095 | 7.67535 | 2145.69 | 0.150714 | 0.13209 | 0.620497 | 0.54382 | 2 | 0 | pcu | Zn | 0 | 650.43 | 0 | 0 | 844.5 | 0 | 0 | 648.8 | 1.96
core_YEYCUC_SL | 0.53618 | 17.83803 | 5.53402 | 17.83803 | 3844.74 | 0.565853 | 0.3034 | 1.31291 | 0.70396 | 3 | 0 | fcu | Zr | 0 | 926.55 | 0 | 0 | 2918.19 | 0 | 0 | 0 | 0
UPIBOM_FSR | 1.63684 | 5.91329 | 5.53688 | 5.91329 | 690.83 | 0.0342795 | 0.05611 | 0.235759 | 0.3859 | 1 | 0 | rnb | Tb | 0 | 422.54 | 0 | 0 | 152.36 | 0 | 0 | 115.93 | 0
core_NUDLIJ_freeONLY | 1.14686 | 6.56389 | 5.53827 | 6.4998 | 1038.76 | 0.0663902 | 0.07614 | 0.345745 | 0.39652 | 1 | 0 | UNKOWN | Mg | 0 | 677.62 | 0 | 0 | 261.16 | 0 | 0 | 99.98 | 0
boydwoo_str_m5_Al_o4_o19_sra_sym_64 | 0.98001 | 5.86984 | 5.54272 | 5.8659 | 1700.84 | 0.0845199 | 0.08283 | 0.495242 | 0.48534 | 1 | 0 | rna | Al | 0 | 857.27 | 527.93 | 0 | 303.46 | 0 | 0 | 12.17 | 0
gmof_AlO6-mof177-N_No21 | 1.62706 | 5.83941 | 5.54273 | 5.83132 | 676.17 | 0.0243692 | 0.03965 | 0.160535 | 0.2612 | 1 | 0 | tsg | Al | 0 | 307.2 | 137.19 | 404.01 | 58.18 | 0 | 0 | 89.65 | 0
boydwoo_str_m3_o13_o18_pcu_sym_221 | 1.18742 | 6.42752 | 5.54273 | 6.39254 | 996.23 | 0.0600378 | 0.07129 | 0.328444 | 0.39 | 1 | 0 | pcu | Zn | 497.95 | 34.07 | 0 | 0 | 143.96 | 0 | 0 | 0.18 | 0
HAWYUB_FSR | 1.47551 | 5.87742 | 5.54424 | 5.87103 | 629.89 | 0.0310265 | 0.04578 | 0.214691 | 0.31678 | 1 | 0 | UNKOWN | Cd | 0 | 338.04 | 0 | 0 | 289.57 | 0 | 0 | 2.28 | 0
ASAFEF_FSR | 1.29255 | 5.77855 | 5.54492 | 5.77855 | 678.13 | 0.0399906 | 0.05169 | 0.220594 | 0.28513 | 1 | 0 | UNKOWN | Zn | 0 | 72.31 | 0 | 0 | 322.51 | 0 | 147.56 | 135.75 | 0
boydwoo_str_m3_o10_o26_pcu_sym_138 | 0.86008 | 6.03655 | 5.54629 | 6.03655 | 2392.08 | 0.134209 | 0.11543 | 0.657071 | 0.56513 | 1 | 0 | cut | Zn | 0 | 1278.18 | 0 | 0 | 478.83 | 0 | 502.86 | 132.21 | 0
boydwoo_str_m1_o4_o9_pcu_sym_213 | 0.81529 | 12.69475 | 5.54772 | 10.86878 | 2245.42 | 0.283986 | 0.23153 | 0.7536 | 0.6144 | 3 | 0 | pcu | Zn | 0 | 777.08 | 0 | 625.62 | 609.67 | 0 | 146.06 | 87 | 0
gmof_Al2O6-AZO_B-fum_B_No78 | 0.94225 | 6.35547 | 5.54822 | 6.35547 | 1865.4 | 0.139252 | 0.13121 | 0.561273 | 0.52886 | 1 | 0 | rna | Al | 0 | 1363.05 | 0 | 199.65 | 89.88 | 0 | 188.91 | 23.92 | 0
core_RAZYOI_freeONLY | 1.09366 | 7.4073 | 5.54931 | 7.40701 | 1086.76 | 0.0922865 | 0.10093 | 0.420551 | 0.45994 | 1 | 0 | lcv | Cu | 0 | 210.42 | 12.04 | 0 | 864.3 | 0 | 0 | 0 | 0
boydwoo_str_m3_o11_o28_pcu_sym_31 | 0.76947 | 6.90969 | 5.55165 | 6.90969 | 3038.64 | 0.196927 | 0.15153 | 0.802499 | 0.6175 | 3 | 0 | pcu | Zn | 0 | 525.87 | 0 | 0 | 512.94 | 0 | 0 | 1999.83 | 0
FAMQES_FSR | 0.69819 | 11.95648 | 5.55321 | 11.9481 | 2614.32 | 0.311576 | 0.21754 | 0.938781 | 0.65545 | 3 | UNKNOWN | lwg | Cu | 0 | 1103.47 | 0 | 0 | 714.8 | 0 | 40.39 | 755.67 | 0
core_BUSNAF_freeONLY | 1.27765 | 7.0703 | 5.55353 | 7.0703 | 452.71 | 0.0249599 | 0.03189 | 0.146433 | 0.18709 | 1 | 0 | nbo | Co | 0 | 154.72 | 0 | 0 | 297.99 | 0 | 0 | 0 | 0
gmof_Al2O6-irmof20_B-irmof7_B_No100 | 1.32038 | 6.76557 | 5.56206 | 6.76557 | 834.01 | 0.0513185 | 0.06776 | 0.267385 | 0.35305 | 1 | 0 | rna | Al | 218.76 | 320.4 | 0 | 0 | 217.24 | 0 | 0 | 9.2 | 68.41
boydwoo_str_m3_o16_o24_pcu_sym_133 | 1.41369 | 6.13326 | 5.56249 | 6.13326 | 832.61 | 0.0411122 | 0.05812 | 0.266097 | 0.37618 | 1 | 0 | pcu | Zn | 0 | 307.79 | 0 | 20.08 | 221.89 | 262.21 | 5.06 | 15.59 | 0
gmof_Al2O6-ADC_B-BDC_B_No265 | 1.08914 | 6.79133 | 5.56289 | 6.39136 | 1198.77 | 0.0730116 | 0.07952 | 0.383688 | 0.41789 | 1 | 0 | rna | Al | 0 | 639.79 | 330.77 | 0 | 216.27 | 0 | 0 | 11.94 | 0
boydwoo_str_m3_o2_o9_pcu_sym_210 | 1.07458 | 8.10724 | 5.56538 | 8.10724 | 1286.62 | 0.0848425 | 0.09117 | 0.383192 | 0.41177 | 1 | 0 | pcu | Zn | 0 | 138.35 | 0 | 0 | 262.53 | 0 | 0 | 875.5 | 10.25
boydwoo_str_m5_Al_o17_o20_sra_sym_92 | 1.04764 | 5.84788 | 5.56554 | 5.81965 | 633.79 | 0.0341243 | 0.03575 | 0.199916 | 0.20944 | 1 | 0 | rna | Al | 0 | 503.24 | 0 | 0 | 130.56 | 0 | 0 | 0 | 0
boydwoo_str_m3_o4_o18_pcu_sym_175 | 0.99254 | 7.12659 | 5.56686 | 7.12659 | 1198.8 | 0.0822735 | 0.08166 | 0.385716 | 0.38284 | 1 | 0 | pcu | Zn | 0 | 528.35 | 0 | 0 | 446.14 | 0 | 0 | 224.32 | 0
COMMEZ_FSR | 1.84128 | 5.98321 | 5.5731 | 5.98321 | 451.87 | 0.022278 | 0.04102 | 0.141657 | 0.26083 | 1 | 0 | UNKOWN | La | 0 | 231.44 | 0 | 0 | 109.45 | 0 | 0 | 110.97 | 0
core_ILIMOH_freeONLY | 1.19197 | 7.08799 | 5.57432 | 7.08799 | 607.32 | 0.0364523 | 0.04345 | 0.192623 | 0.2296 | 1 | 0 | nbo | Ni | 0 | 228.61 | 0 | 0 | 378.7 | 0 | 0 | 0 | 0
core_MUNPER_freeONLY | 0.91037 | 7.08026 | 5.5758 | 7.06723 | 1726.98 | 0.111636 | 0.10163 | 0.527982 | 0.48066 | 2 | 1 | pcu | Zn | 0 | 899.65 | 0 | 0 | 627.77 | 0 | 0 | 199.56 | 0
gmof_Al2O6-irmof20_B-irmof7_B_No37 | 1.17395 | 6.29851 | 5.57584 | 6.29851 | 948.35 | 0.055471 | 0.06512 | 0.307868 | 0.36142 | 1 | 0 | rna | Al | 0 | 362.66 | 0 | 0 | 15.34 | 0 | 0 | 417.7 | 152.65
gmof_Uio66Zr-irmof10_A-irmof14_A_No287 | 0.80349 | 10.25198 | 5.57623 | 10.16068 | 2629.24 | 0.261896 | 0.21043 | 0.77313 | 0.6212 | 3 | 0 | fcu | Zr | 0 | 1233.89 | 0 | 836.99 | 454.75 | 0 | 103.61 | 0 | 0
ODEPOF_FSR | 1.27544 | 7.50451 | 5.57706 | 7.50451 | 491.74 | 0.0331024 | 0.04222 | 0.166202 | 0.21198 | 1 | 0 | nbo | Fe | 0 | 118.64 | 0 | 0 | 114.51 | 0 | 258.59 | 0 | 0
core_IFENOY03_SL | 1.39101 | 6.85832 | 5.57783 | 6.85832 | 278.76 | 0.01491 | 0.02074 | 0.0869295 | 0.12092 | 1 | 0 | bct | Zn | 0 | 17.77 | 0 | 0 | 252.34 | 0 | 0 | 8.65 | 0
core_HAMJOW_freeONLY | 0.91782 | 5.94951 | 5.58189 | 5.94414 | 1820.95 | 0.0801684 | 0.07358 | 0.567651 | 0.521 | 3 | UNKNOWN | rtl | Zn | 0 | 1285.22 | 0 | 0 | 342.64 | 0 | 18.63 | 174.46 | 0
boydwoo_str_m5_Al_o19_o23_sra_sym_35 | 0.76723 | 6.82791 | 5.5848 | 6.82791 | 2633.01 | 0.131435 | 0.10084 | 0.692118 | 0.53101 | 1 | 0 | rna | Al | 0 | 1132.9 | 0 | 0 | 1161.33 | 0 | 283.12 | 55.66 | 0
gmof_Al2O6-irmof10_B-irmof7_B_No597 | 1.05133 | 6.57636 | 5.58517 | 6.57009 | 896.46 | 0.0524669 | 0.05516 | 0.291421 | 0.30638 | 1 | 0 | rna | Al | 0 | 252.81 | 0 | 0 | 382.78 | 0 | 79.44 | 181.42 | 0
GEFZAU_FSR | 1.00002 | 6.45501 | 5.58646 | 6.45501 | 953.86 | 0.0513392 | 0.05134 | 0.287715 | 0.28772 | 1 | 0 | qtz-h | Cu | 0 | 146.98 | 181.73 | 0 | 625.15 | 0 | 0 | 0 | 0
boydwoo_str_m3_o12_o29_pcu_sym_142 | 0.57285 | 7.28638 | 5.58847 | 7.28638 | 4724.82 | 0.394362 | 0.22591 | 1.20243 | 0.68881 | 3 | 0 | pcu | Zn | 0 | 1741.7 | 0 | 0 | 2196.81 | 0 | 26.58 | 759.73 | 0
gmof_Al2O6-irmof20_B-irmof7_B_No387 | 1.19268 | 6.83937 | 5.59083 | 6.64203 | 864.94 | 0.0565535 | 0.06745 | 0.295135 | 0.352 | 1 | 0 | rna | Al | 0 | 351.5 | 225.82 | 0 | 77.44 | 0 | 88.82 | 14.4 | 106.95
gmof_AlO6-mof177-N_No23 | 1.14195 | 5.75068 | 5.5957 | 5.75052 | 817.65 | 0.0406059 | 0.04637 | 0.244239 | 0.27891 | 1 | 0 | tsg | Al | 0 | 78.59 | 0 | 0 | 738.8 | 0 | 0 | 0.26 | 0
PARNON_FSR | 1.19783 | 6.32139 | 5.59676 | 6.32139 | 583.86 | 0.0365829 | 0.04382 | 0.226277 | 0.27104 | 3 | 0 | pts | Cu | 0 | 199.2 | 0 | 0 | 378.47 | 0 | 6.19 | 0 | 0
boydwoo_str_m5_Al_o1_o17_sra_sym_44 | 1.05438 | 6.41659 | 5.59767 | 6.31829 | 1050.92 | 0.0613916 | 0.06473 | 0.320416 | 0.33784 | 1 | 0 | rna | Al | 77.34 | 683.31 | 0 | 0 | 285.26 | 0 | 0 | 5.01 | 0
gmof_Uio66Zr-irmof10_A-irmof14_A_No285 | 0.79285 | 10.21923 | 5.59897 | 10.12938 | 2718.87 | 0.272827 | 0.21631 | 0.794844 | 0.63019 | 3 | 0 | fcu | Zr | 0 | 1266.81 | 0 | 890.59 | 489.4 | 0 | 72.07 | 0 | 0
DUDLIY_FSR | 1.17759 | 6.3333 | 5.599 | 6.33308 | 621.4 | 0.0463573 | 0.05459 | 0.245663 | 0.28929 | 1 | 1 | UNKOWN | Cu | 0 | 25.95 | 0 | 0 | 572.42 | 0 | 0 | 23.03 | 0
boydwoo_str_m3_o22_o28_pcu_sym_61 | 0.7698 | 7.61105 | 5.60763 | 7.56799 | 2722.9 | 0.186762 | 0.14377 | 0.721367 | 0.55531 | 2 | 0 | pcu | Zn | 0 | 613.24 | 0 | 0 | 1181.71 | 0 | 0 | 927.95 | 0
boydwoo_str_m1_o14_o24_pcu_sym_178 | 0.89349 | 11.535 | 5.60999 | 10.528 | 2063.98 | 0.237485 | 0.21219 | 0.663592 | 0.59291 | 3 | 0 | pcu | Zn | 418.74 | 712.27 | 0 | 0 | 677.53 | 0 | 0 | 255.45 | 0
tobacco_SR_ttv_v1-3c_B_Ch_v2-12c_Zr_1_Ch_1B_4H_Ch_1TrU_Ch_2x2x2 | 0.6138 | 15.08013 | 5.6122 | 14.11039 | 3480.71 | 0.49609 | 0.3045 | 1.13084 | 0.69411 | 3 | UNKNOWN | ttv | Zr | 0 | 1943.62 | 0 | 0 | 1512.95 | 0 | 0 | 24.14 | 0
MOF-5_cooh_2_1055_1 | 0.71925 | 14.17285 | 5.61276 | 14.17285 | 2478.24 | 0.364407 | 0.2621 | 0.862732 | 0.62052 | 3 | 0 | pcu | Zn | 0 | 760.65 | 0 | 0 | 1264.04 | 0 | 0 | 453.55 | 0
core_BEPRIZ_freeONLY | 0.81114 | 9.12015 | 5.61287 | 9.12015 | 2352.49 | 0.207277 | 0.16813 | 0.687713 | 0.55783 | 3 | 0 | xmz | Co | 0 | 1285.19 | 0 | 0 | 1051.29 | 0 | 0 | 16.01 | 0
REDMUL_FSR | 1.12736 | 6.64713 | 5.61595 | 6.64713 | 875.93 | 0.0551198 | 0.06214 | 0.276894 | 0.31216 | 1 | 0 | UNKOWN | Y | 0 | 571.67 | 0 | 0 | 303.4 | 0 | 0 | 0.85 | 0
boydwoo_str_m3_o11_o28_pcu_sym_134 | 0.65331 | 7.68921 | 5.61912 | 6.79072 | 3421.83 | 0.241755 | 0.15794 | 0.939133 | 0.61354 | 3 | 0 | pcu | Zn | 0 | 1090.1 | 0 | 0 | 1740.02 | 0 | 1.06 | 590.64 | 0
boydwoo_str_m3_o2_o11_pcu_sym_55 | 0.65321 | 8.53877 | 5.6231 | 8.53877 | 3124.64 | 0.238408 | 0.15573 | 0.89327 | 0.58349 | 3 | 0 | pcu | Zn | 0 | 851.84 | 0 | 0 | 2101.35 | 0 | 0 | 171.45 | 0
KESHUN_FSR | 1.66144 | 6.11706 | 5.62468 | 6.11706 | 408.23 | 0.022342 | 0.03712 | 0.130621 | 0.21702 | 1 | UNKNOWN | UNKOWN | Zn | 0 | 223.85 | 0 | 0 | 133.21 | 2.01 | 0.07 | 49.09 | 0
boydwoo_str_m5_Al_o19_o23_sra_sym_101 | 0.83215 | 6.75311 | 5.62627 | 6.75311 | 2219.98 | 0.115953 | 0.09649 | 0.631522 | 0.52552 | 1 | 0 | rna | Al | 0 | 937.38 | 636.95 | 0 | 594.9 | 0 | 0 | 50.75 | 0
WIMYOJ_FSR | 1.09754 | 6.30724 | 5.62846 | 6.30724 | 970.66 | 0.0596696 | 0.06549 | 0.302421 | 0.33192 | 1 | 0 | sql | Cd | 0 | 303.74 | 0 | 0 | 627.33 | 0 | 0 | 39.59 | 0
YAMXOC_FSR | 0.88472 | 6.35027 | 5.63029 | 6.33859 | 2687.14 | 0.201238 | 0.17804 | 0.745488 | 0.65955 | 3 | 0 | ctn | In | 0 | 1210.93 | 0 | 0 | 406.23 | 0 | 0 | 1069.97 | 0
gmof_Al2O6-irmof20_B-irmof7_B_No130 | 1.07593 | 6.58001 | 5.63077 | 6.58001 | 1041.67 | 0.0661473 | 0.07117 | 0.342057 | 0.36803 | 1 | 0 | rna | Al | 0 | 425.23 | 0 | 0 | 446.61 | 0 | 78.71 | 9.67 | 81.46
core_QOHTUD_freeONLY | 1.24656 | 6.41473 | 5.63366 | 6.27245 | 451.66 | 0.0240342 | 0.02996 | 0.149877 | 0.18683 | 1 | 0 | neb | Co | 0 | 96.53 | 0 | 0 | 178.5 | 0 | 0 | 176.63 | 0
boydwoo_str_m3_o5_o25_pcu_sym_67 | 0.67988 | 8.23492 | 5.63432 | 8.23492 | 3802.78 | 0.306026 | 0.20806 | 1.05218 | 0.71535 | 3 | 0 | cut | Zn | 0 | 1434.96 | 0 | 0 | 1324.04 | 0 | 92.66 | 951.12 | 0
core_RUWZOA_freeONLY | 1.11116 | 5.8586 | 5.63602 | 5.8586 | 640.42 | 0.0301125 | 0.03346 | 0.194913 | 0.21658 | 1 | 0 | dia | Ni | 0 | 65.35 | 0 | 0 | 473.03 | 0 | 0 | 102.04 | 0
boydwoo_str_m5_Al_o11_o24_sra_sym_19 | 1.1426 | 6.48686 | 5.63697 | 6.46938 | 1185.09 | 0.0684489 | 0.07821 | 0.375555 | 0.42911 | 1 | 0 | rna | Al | 0 | 513.64 | 0 | 0 | 336.97 | 316.65 | 0 | 17.82 | 0
boydwoo_str_m5_Al_o11_o17_sra_sym_208 | 0.96434 | 6.14856 | 5.63699 | 6.14856 | 1514.7 | 0.0850013 | 0.08197 | 0.441162 | 0.42543 | 1 | 0 | rna | Al | 0 | 700.97 | 0 | 0 | 598.15 | 0 | 0 | 215.58 | 0
boydwoo_str_m3_o13_o14_pcu_sym_50 | 0.71976 | 8.36562 | 5.64076 | 8.25936 | 3136.05 | 0.26028 | 0.18734 | 0.870482 | 0.62654 | 3 | 0 | pcu | Zn | 0 | 1323.15 | 0 | 0 | 1280.42 | 0 | 2.64 | 529.84 | 0
boydwoo_str_m3_o11_o11_pcu_sym_175 | 0.80138 | 7.6253 | 5.64171 | 6.91614 | 2211.82 | 0.131822 | 0.10564 | 0.704646 | 0.56469 | 1 | 0 | pcu | Zn | 0 | 752.55 | 0 | 0 | 1285.43 | 0 | 4.65 | 169.19 | 0
gmof_Uio66Zr-irmof10_A-irmof14_A_No122 | 0.79222 | 10.42671 | 5.64713 | 10.42671 | 2535.69 | 0.252934 | 0.20038 | 0.750371 | 0.59446 | 3 | 0 | fcu | Zr | 0 | 1228.25 | 0 | 0 | 1249.35 | 0 | 58.09 | 0 | 0
boydwoo_str_m3_o4_o7_pcu_sym_199 | 1.04742 | 7.84408 | 5.64967 | 7.783 | 974.76 | 0.0666783 | 0.06984 | 0.308931 | 0.32358 | 1 | 0 | pcu | Zn | 0 | 234.31 | 0 | 0 | 369.92 | 0 | 6.13 | 364.4 | 0
gmof_AlO6-pcn6_A_No8 | 1.1578 | 6.22417 | 5.6506 | 6.20691 | 1136.83 | 0.0526083 | 0.06091 | 0.266989 | 0.30912 | 1 | 0 | tsg | Al | 0 | 34.51 | 0 | 0 | 167.4 | 0 | 0.59 | 934.34 | 0
MOF-5_cooh_2_785_1 | 0.66081 | 14.02201 | 5.65404 | 13.97419 | 3096.01 | 0.425855 | 0.28141 | 1.00384 | 0.66335 | 3 | 0 | pcu | Zn | 0 | 1109.83 | 0 | 0 | 1519.31 | 0 | 0 | 466.87 | 0
core_FIHRIZ_freeONLY | 1.14778 | 6.14682 | 5.65689 | 6.12417 | 1089.53 | 0.060151 | 0.06904 | 0.366003 | 0.42009 | 1 | 0 | bct | Ni | 0 | 833.04 | 0 | 0 | 246.94 | 0 | 0.1 | 9.44 | 0
EMAMOW_FSR | 1.25944 | 6.3067 | 5.65695 | 6.07669 | 433.1 | 0.0226768 | 0.02856 | 0.147677 | 0.18599 | 1 | 0 | neb | Ni | 0 | 105.67 | 0 | 0 | 145.2 | 0 | 0 | 182.22 | 0
gmof_Al2O6-BDC_B-irmof8_B_No12 | 0.92613 | 7.4071 | 5.66136 | 7.4071 | 1656.21 | 0.128589 | 0.11909 | 0.518448 | 0.48015 | 1 | 0 | rna | Al | 0 | 1206.75 | 0 | 0 | 391.37 | 0 | 0 | 58.08 | 0
core_XEGKOL_freeONLY | 1.21553 | 6.34348 | 5.66214 | 6.33867 | 954.12 | 0.047683 | 0.05796 | 0.289553 | 0.35196 | 1 | 0 | pcu | Gd | 0 | 141.97 | 0 | 0 | 190.48 | 0 | 17.14 | 604.54 | 0
boydwoo_str_m1_o5_o17_pcu_sym_39 | 0.7473 | 12.49987 | 5.66339 | 12.49987 | 2900.79 | 0.386376 | 0.28874 | 0.945104 | 0.70628 | 3 | 0 | pcu | Zn | 0 | 942.68 | 686.21 | 0 | 48.81 | 0 | 0 | 1223.08 | 0
gmof_Uio66Zr-irmof10_A-irmof14_A_No103 | 0.82859 | 10.3957 | 5.6638 | 10.24736 | 2353.6 | 0.231019 | 0.19142 | 0.705284 | 0.58439 | 3 | 0 | fcu | Zr | 0 | 1130.02 | 281.18 | 0 | 942.39 | 0 | 0 | 0 | 0
boydwoo_str_m1_o10_o10_pcu_sym_76 | 0.88901 | 9.17361 | 5.66508 | 9.17361 | 2480.5 | 0.236353 | 0.21012 | 0.746359 | 0.66352 | 3 | 0 | pcu | Zn | 0 | 526.48 | 0 | 0 | 679.1 | 0 | 661.97 | 612.96 | 0
boydwoo_str_m1_o4_o11_pcu_sym_83 | 0.95636 | 11.37517 | 5.66826 | 11.37517 | 2075.2 | 0.234775 | 0.22453 | 0.648353 | 0.62006 | 3 | 0 | pcu | Zn | 0 | 543.09 | 0 | 0 | 502.74 | 456.55 | 0 | 572.83 | 0
FUZVUT02_FSR | 0.94527 | 7.50113 | 5.66962 | 7.44185 | 1673.86 | 0.101918 | 0.09634 | 0.438445 | 0.41445 | 2 | 0 | sql | Zn | 0 | 517.12 | 0 | 0 | 1062.63 | 0 | 59.71 | 34.4 | 0
boydwoo_str_m3_o2_o14_pcu_sym_42 | 0.79319 | 8.22175 | 5.6698 | 8.22175 | 2551.87 | 0.197104 | 0.15634 | 0.709242 | 0.56256 | 3 | 0 | pcu | Zn | 186.51 | 607.76 | 0 | 0 | 1743.24 | 0 | 0 | 14.37 | 0
gmof_AlO6-pcn6_B_No14 | 1.19717 | 6.3002 | 5.67267 | 6.3002 | 1124.17 | 0.0500432 | 0.05991 | 0.257324 | 0.30806 | 1 | 0 | tsg | Al | 0 | 51.44 | 0 | 0 | 188.68 | 0 | 6.74 | 877.3 | 0
boydwoo_str_m5_Al_o18_o25_sra_sym_233 | 0.89336 | 6.77974 | 5.67488 | 6.77974 | 1033.32 | 0.048088 | 0.04296 | 0.318404 | 0.28445 | 1 | 0 | rna | Al | 0 | 212.72 | 0 | 0 | 643.06 | 0 | 2.8 | 174.74 | 0
boydwoo_str_m3_o1_o23_pcu_sym_23 | 0.81148 | 8.28551 | 5.67592 | 8.22456 | 1965.79 | 0.134126 | 0.10884 | 0.627373 | 0.5091 | 2 | 0 | pcu | Zn | 0 | 775.67 | 0 | 0 | 951.27 | 0 | 0 | 238.85 | 0
boydwoo_str_m3_o19_o23_pcu_sym_131 | 0.6629 | 7.44712 | 5.67638 | 7.44712 | 3339.06 | 0.253566 | 0.16809 | 0.906889 | 0.60118 | 2 | 0 | pcu | Zn | 0 | 1204.05 | 0 | 0 | 1834.55 | 0 | 2.66 | 297.81 | 0
boydwoo_str_m3_o4_o25_pcu_sym_101 | 0.73927 | 7.90486 | 5.6764 | 7.40928 | 2954.98 | 0.198454 | 0.14671 | 0.796818 | 0.58906 | 2 | 0 | pcu | Zn | 0 | 708.72 | 0 | 0 | 1482.78 | 0 | 0 | 763.48 | 0
FISQIK_FSR | 0.93542 | 7.76792 | 5.67664 | 7.74442 | 2026.38 | 0.10792 | 0.10095 | 0.526941 | 0.49291 | 3 | 0 | UNKOWN | Co | 0 | 499.33 | 0 | 0 | 740.84 | 0 | 0 | 786.2 | 0
KATDAM_FSR | 1.46542 | 5.8169 | 5.67946 | 5.8169 | 184.53 | 0.00982656 | 0.0144 | 0.0624874 | 0.09157 | 1 | 0 | uni | Cd | 0 | 61.64 | 0 | 0 | 112.56 | 0 | 0 | 10.33 | 0
boydwoo_str_m3_o1_o25_pcu_sym_199 | 0.65803 | 8.26436 | 5.68121 | 8.26258 | 3865.16 | 0.359754 | 0.23673 | 1.05876 | 0.6967 | 3 | 0 | pcu | Zn | 0 | 1172.45 | 796.99 | 0 | 1742.82 | 0 | 1.81 | 151.09 | 0
gmof_Al2O6-BDC_B-irmof20_B_No260 | 1.20226 | 6.56699 | 5.68166 | 6.56284 | 999.32 | 0.0603033 | 0.0725 | 0.331793 | 0.3989 | 1 | 0 | rna | Al | 0 | 378.83 | 0 | 0 | 25.47 | 0 | 0 | 452.76 | 142.26
boydwoo_str_m5_Al_o13_o19_sra_sym_104 | 0.94737 | 6.74187 | 5.68349 | 6.74187 | 1033.2 | 0.0563352 | 0.05337 | 0.338264 | 0.32046 | 1 | 0 | rna | Al | 0 | 465.75 | 0 | 0 | 529.43 | 0 | 0 | 38.01 | 0
tobacco_SR_mrc_v1-6c_Zr_1_Ch_v2-4c_1anC_Ch_1B_2F_Ch_2x1x2 | 1.07795 | 7.2613 | 5.68396 | 7.06105 | 1799.22 | 0.113614 | 0.12247 | 0.49197 | 0.53032 | 3 | UNKNOWN | mrc | Zr | 0 | 166.44 | 0 | 733.35 | 502.86 | 0 | 0 | 396.56 | 0
GUYLOC_FSR | 1.06597 | 6.82935 | 5.68602 | 6.82935 | 1359.03 | 0.0733795 | 0.07822 | 0.411983 | 0.43916 | 3 | 1 | pcu | Zn | 0 | 440.1 | 0 | 0 | 508.21 | 0 | 0 | 0.11 | 410.61
boydwoo_str_m1_o5_o15_pcu_sym_13 | 0.83972 | 11.77766 | 5.6862 | 11.77051 | 2394.05 | 0.305258 | 0.25633 | 0.794423 | 0.66709 | 2 | 0 | pcu | Zn | 0 | 1332.92 | 0 | 439.6 | 0.24 | 0 | 0 | 621.3 | 0
boydwoo_str_m1_o10_o10_pcu_sym_11 | 0.89281 | 7.49964 | 5.69488 | 7.25023 | 2575.83 | 0.201712 | 0.18009 | 0.717041 | 0.64018 | 3 | 0 | pcu | Zn | 0 | 669.65 | 0 | 0 | 1031.9 | 0 | 0 | 874.28 | 0
boydwoo_str_m5_Al_o13_o19_sra_sym_136 | 1.00849 | 6.72058 | 5.69628 | 6.71066 | 1108.96 | 0.0643236 | 0.06487 | 0.34613 | 0.34907 | 1 | 0 | rna | Al | 0 | 609.54 | 0 | 0 | 405.59 | 0 | 0 | 93.83 | 0
boydwoo_str_m3_o10_o19_pcu_sym_74 | 1.33246 | 6.68285 | 5.69677 | 6.68285 | 1291.07 | 0.0795294 | 0.10597 | 0.384183 | 0.51191 | 2 | 0 | cut | Zn | 0 | 636.74 | 0 | 0 | 215.08 | 327.29 | 4.08 | 107.89 | 0
boydwoo_str_m5_Al_o1_o13_sra_sym_67 | 0.96337 | 6.75302 | 5.69867 | 6.65431 | 1304.89 | 0.0832909 | 0.08024 | 0.419506 | 0.40414 | 1 | 0 | rna | Al | 0 | 746.88 | 0 | 0 | 303.67 | 0 | 244.13 | 10.21 | 0
EJIBUW_FSR | 1.22085 | 7.41634 | 5.70057 | 7.41634 | 590.84 | 0.0399969 | 0.04883 | 0.187468 | 0.22887 | 1 | 1 | nbo | Zn | 0 | 156.34 | 0 | 0 | 91.1 | 0 | 343.4 | 0 | 0
core_EDUTIG_freeONLY | 0.67709 | 15.3871 | 5.70269 | 15.3871 | 2674.82 | 0.425778 | 0.28829 | 0.98687 | 0.6682 | 3 | 0 | pcu | Zn | 0 | 1383.96 | 0 | 0 | 1225.79 | 0 | 0 | 65.07 | 0
DIMQEX_FSR | 0.78831 | 7.2542 | 5.70505 | 6.57377 | 2656.33 | 0.156868 | 0.12366 | 0.729754 | 0.57527 | 3 | 0 | mab | Zn | 0 | 1008.91 | 0 | 418.91 | 829.23 | 0 | 0.03 | 399.25 | 0
boydwoo_str_m5_Al_o17_o25_sra_sym_88 | 0.92129 | 6.18882 | 5.70719 | 6.11026 | 1293.21 | 0.0573329 | 0.05282 | 0.433861 | 0.39971 | 1 | 0 | rna | Al | 0 | 171.58 | 0 | 0 | 967.75 | 0 | 145.38 | 8.5 | 0
boydwoo_str_m5_Al_o19_o25_sra_sym_77 | 0.74577 | 6.62539 | 5.71187 | 6.62539 | 2587.17 | 0.131984 | 0.09843 | 0.727731 | 0.54272 | 1 | 0 | rna | Al | 0 | 1220.03 | 0 | 0 | 1172.51 | 0 | 136.28 | 58.35 | 0
boydwoo_str_m3_o4_o26_pcu_sym_14 | 1.0606 | 7.85259 | 5.71239 | 7.8329 | 1539.09 | 0.109561 | 0.1162 | 0.473356 | 0.50204 | 2 | 0 | pcu | Zn | 0 | 127.91 | 698.95 | 693.38 | 8.21 | 0 | 0 | 10.64 | 0
ACAJOF_FSR | 1.24709 | 6.31984 | 5.71608 | 6.31966 | 574.78 | 0.0413041 | 0.05151 | 0.222582 | 0.27758 | 1 | 0 | rob | Cu | 0 | 9.07 | 0 | 0 | 555.21 | 0 | 0 | 10.5 | 0
tobacco_SR_mrc_v1-6c_Hf_1_Ch_v2-4c_1anC_Ch_1B_2F_Ch_2x1x2 | 1.37925 | 7.2607 | 5.72032 | 6.98167 | 1401.21 | 0.0879174 | 0.12126 | 0.383317 | 0.52869 | 3 | UNKNOWN | mrc | Hf | 0 | 130.03 | 0 | 576.34 | 393.28 | 0 | 0 | 301.55 | 0
boydwoo_str_m3_o4_o23_pcu_sym_41 | 0.77691 | 8.09607 | 5.72491 | 8.09607 | 2408.51 | 0.18607 | 0.14456 | 0.727973 | 0.56557 | 1 | 0 | pcu | Zn | 0 | 702.62 | 0 | 0 | 899.59 | 0 | 749.41 | 56.89 | 0
core_YUXQOY_freeONLY | 0.86088 | 7.82402 | 5.72842 | 7.82402 | 2263.81 | 0.199123 | 0.17142 | 0.666229 | 0.57354 | 2 | 0 | pcu | Cd | 0 | 1114.65 | 0 | 0 | 957.78 | 0 | 144.56 | 46.83 | 0
DIDBEZ_FSR | 0.92728 | 9.17822 | 5.73386 | 8.08228 | 1427.1 | 0.12101 | 0.11221 | 0.468209 | 0.43416 | 1 | 1 | dia | Co | 0 | 989.14 | 0 | 0 | 387.69 | 0 | 0 | 50.27 | 0
core_AXUBAW_manual | 0.71548 | 14.42699 | 5.73445 | 14.42699 | 2410.72 | 0.36605 | 0.2619 | 0.863216 | 0.61761 | 3 | 0 | pcu | Zn | 0 | 590.85 | 0 | 0 | 1288.74 | 0 | 0 | 531.14 | 0
WOQTUT_FSR | 1.36835 | 7.76772 | 5.7345 | 7.76772 | 676.24 | 0.0424087 | 0.05803 | 0.227427 | 0.3112 | 1 | 0 | UNKOWN | Fe | 0 | 77.62 | 0 | 0 | 598.62 | 0 | 0 | 0 | 0
boydwoo_str_m5_Al_o16_o23_sra_sym_139 | 0.82891 | 6.2951 | 5.73452 | 6.28848 | 1588.42 | 0.0847745 | 0.07027 | 0.478438 | 0.39658 | 1 | 0 | rna | Al | 0 | 460.3 | 0 | 0 | 906.33 | 0 | 11.68 | 210.11 | 0
core_OLEKUM_manual | 1.01791 | 6.91228 | 5.73644 | 6.91228 | 1598.91 | 0.101394 | 0.10321 | 0.463724 | 0.47203 | 1 | 0 | pcu | Zn | 0 | 517.11 | 940.61 | 0 | 130 | 0 | 0 | 11.19 | 0
gmof_Al2O6-BDC_B-DPAC_B_No237 | 0.8502 | 7.70181 | 5.73897 | 7.66698 | 1951.15 | 0.178147 | 0.15146 | 0.605742 | 0.515 | 1 | 0 | rna | Al | 0 | 993.59 | 0 | 0 | 624.75 | 0 | 0 | 332.81 | 0
MUGHED_FSR | 1.45615 | 6.73545 | 5.74028 | 6.73545 | 808.5 | 0.0466505 | 0.06793 | 0.264458 | 0.38509 | 1 | 0 | UNKOWN | Zn | 0 | 464.59 | 0 | 0 | 180.13 | 0 | 39.66 | 124.11 | 0
boydwoo_str_m3_o13_o16_pcu_sym_214 | 0.90217 | 8.09329 | 5.74135 | 8.09329 | 1727.4 | 0.135673 | 0.1224 | 0.527072 | 0.47551 | 2 | 0 | pcu | Zn | 0 | 588.77 | 0 | 376.85 | 707.92 | 0 | 0.54 | 53.32 | 0
boydwoo_str_m3_o4_o21_pcu_sym_3 | 0.84189 | 7.23724 | 5.74333 | 7.01124 | 2085.05 | 0.136966 | 0.11531 | 0.605626 | 0.50987 | 2 | 0 | pcu | Zn | 0 | 733.14 | 0 | 0 | 1011.03 | 0 | 301.73 | 39.14 | 0
gmof_Zn4O13-BDC_A_No21 | 0.69654 | 15.32853 | 5.75037 | 15.27398 | 2818.28 | 0.447297 | 0.31156 | 1.00372 | 0.69913 | 3 | 0 | pcu | Zn | 0 | 1067.62 | 0 | 0 | 1186.57 | 0 | 477.09 | 86.99 | 0
boydwoo_str_m5_Al_o6_o18_sra_sym_99 | 0.8517 | 6.76095 | 5.75203 | 6.76095 | 1536.67 | 0.0750498 | 0.06392 | 0.429423 | 0.36574 | 1 | 0 | rna | Al | 262.85 | 477.41 | 0 | 0 | 765.68 | 0 | 0 | 30.73 | 0
core_HASMIZ_freeONLY | 0.74237 | 9.81828 | 5.75468 | 9.81814 | 2667.62 | 0.27664 | 0.20537 | 0.805268 | 0.59781 | 3 | 0 | pcu | Co | 0 | 1224.38 | 0 | 0 | 1346.63 | 0 | 69.53 | 27.08 | 0
gmof_Al2O6-ADC_B-BDC_B_No500 | 1.02203 | 6.32674 | 5.75574 | 6.07784 | 1212.56 | 0.0709174 | 0.07248 | 0.391337 | 0.39996 | 1 | 0 | rna | Al | 0 | 720.62 | 0 | 0 | 468.59 | 0 | 0 | 23.35 | 0
core_WENLAE_manual | 1.60376 | 7.2314 | 5.75996 | 7.15072 | 308.33 | 0.0237255 | 0.03805 | 0.104461 | 0.16753 | 1 | 0 | tsy | Dy | 0 | 118.99 | 0 | 0 | 74.29 | 0 | 0 | 115.05 | 0
gmof_Zn2O8N2-irmof14_A-irmof7_A_No160 | 0.97667 | 7.59971 | 5.76342 | 6.97308 | 1486.71 | 0.0854946 | 0.0835 | 0.462244 | 0.45146 | 1 | 0 | pcu | Zn | 0 | 373.44 | 0 | 293.18 | 134.2 | 0 | 0.3 | 685.59 | 0
TEQTEQ_FSR | 1.18131 | 6.56557 | 5.765 | 6.56557 | 810.95 | 0.0531021 | 0.06273 | 0.26651 | 0.31483 | 1 | 0 | bcu | Mn | 0 | 293.6 | 0 | 0 | 372.58 | 0 | 101.83 | 0 | 42.94
boydwoo_str_m5_Al_o18_o20_sra_sym_8 | 0.76164 | 6.96323 | 5.76783 | 6.8212 | 2189.95 | 0.139896 | 0.10655 | 0.591527 | 0.45053 | 1 | 0 | rna | Al | 0 | 1056.82 | 0 | 0 | 1129.75 | 0 | 0 | 3.38 | 0
boydwoo_str_m3_o4_o4_pcu_sym_199 | 0.94513 | 7.27219 | 5.76951 | 7.20002 | 1586.17 | 0.106515 | 0.10067 | 0.503795 | 0.47615 | 1 | 0 | pcu | Zn | 0 | 751.33 | 0 | 0 | 459.57 | 0 | 1.83 | 373.44 | 0
EMITUQ01_FSR | 0.98166 | 7.52335 | 5.7701 | 7.46505 | 1470.14 | 0.111342 | 0.1093 | 0.449322 | 0.44108 | 3 | 1 | pcu | Zn | 0 | 799.02 | 0 | 0 | 274.96 | 0 | 3.36 | 392.81 | 0
MOF-5_cooh_2_462_1 | 0.77884 | 12.22428 | 5.77224 | 12.22428 | 2415.52 | 0.279761 | 0.21789 | 0.773378 | 0.60234 | 3 | 0 | pcu | Zn | 0 | 920.14 | 0 | 0 | 921.26 | 0 | 183.79 | 390.33 | 0
SUPLOF_FSR | 0.78238 | 9.63925 | 5.77244 | 9.50082 | 2463.38 | 0.233045 | 0.18233 | 0.734833 | 0.57492 | 3 | 0 | pcu | Zn | 0 | 900.39 | 0 | 0 | 887.96 | 0 | 0 | 675.03 | 0
core_WENKUX_manual | 1.58781 | 7.29417 | 5.7741 | 7.29417 | 312.9 | 0.0245495 | 0.03898 | 0.106178 | 0.16859 | 1 | 0 | tsy | Tb | 0 | 119.82 | 0 | 0 | 71.93 | 0 | 0 | 121.15 | 0
core_VEXVAW_freeONLY | 0.76173 | 9.52585 | 5.78182 | 9.52585 | 2557.45 | 0.238103 | 0.18137 | 0.759298 | 0.57838 | 3 | 0 | xmz | Fe | 0 | 1454.22 | 0 | 0 | 1100.18 | 0 | 0 | 3.05 | 0
gmof_Al2O6-irmof7_B-irmof8_B_No25 | 1.05136 | 6.36214 | 5.78319 | 6.36214 | 1080.08 | 0.0639173 | 0.0672 | 0.346048 | 0.36382 | 1 | 0 | rna | Al | 0 | 637.03 | 0 | 0 | 250.06 | 0 | 0 | 192.99 | 0
gmof_Zn2O8N2-irmof6_A-irmof7_A_No219 | 1.08868 | 7.35012 | 5.78477 | 7.2549 | 1129.41 | 0.0688727 | 0.07498 | 0.370101 | 0.40292 | 1 | 0 | pcu | Zn | 0 | 458.54 | 110.52 | 0 | 356.31 | 0 | 0 | 204.04 | 0
boydwoo_str_m3_o18_o22_pcu_sym_232 | 0.75397 | 7.9207 | 5.79696 | 7.9207 | 2491.83 | 0.187076 | 0.14105 | 0.71276 | 0.5374 | 3 | 0 | pcu | Zn | 0 | 1078.58 | 172.58 | 0 | 1235.37 | 0 | 2.51 | 2.79 | 0
RORVAX_FSR | 1.0855 | 6.13127 | 5.79783 | 6.13127 | 1047.87 | 0.0511468 | 0.05552 | 0.301289 | 0.32705 | 1 | UNKNOWN | UNKOWN | Co | 0 | 412.7 | 0 | 0 | 593.27 | 0 | 0 | 41.9 | 0
boydwoo_str_m3_o2_o9_pcu_sym_96 | 0.70835 | 9.02609 | 5.79895 | 9.02609 | 2865.33 | 0.27687 | 0.19612 | 0.826178 | 0.58522 | 3 | 0 | pcu | Zn | 0 | 979.61 | 0 | 381.63 | 1492.5 | 0 | 0 | 11.59 | 0
gmof_Al2O6-BDC_B-irmof10_B_No186 | 0.93397 | 6.76159 | 5.80219 | 6.72522 | 1460.99 | 0.116685 | 0.10898 | 0.472287 | 0.4411 | 1 | 0 | rna | Al | 0 | 725.6 | 0 | 0 | 549.22 | 0 | 172.03 | 14.14 | 0
gmof_Zn2O8N2-BDC_A-irmof14_A_No133 | 1.12939 | 7.34028 | 5.80734 | 7.34028 | 1338.23 | 0.0880744 | 0.09947 | 0.413286 | 0.46676 | 2 | 0 | pcu | Zn | 0 | 326.04 | 785.69 | 0 | 205.62 | 0 | 0.45 | 20.42 | 0
boydwoo_str_m3_o16_o22_pcu_sym_55 | 0.83326 | 7.87371 | 5.80987 | 7.87371 | 2400.83 | 0.172408 | 0.14366 | 0.677655 | 0.56466 | 3 | 0 | pcu | Zn | 0 | 1069.34 | 0 | 197.76 | 1121.6 | 0 | 4.49 | 7.63 | 0
gmof_ZnN4-SiF6-irmof8_No1 | 1.18423 | 6.30999 | 5.81124 | 6.30999 | 998.53 | 0.0552678 | 0.06545 | 0.351966 | 0.41681 | 1 | 0 | pcu | Zn | 0 | 866.49 | 0 | 132.04 | 0 | 0 | 0 | 0 | 0
core_BEPROF_freeONLY | 0.73777 | 8.09903 | 5.81827 | 8.09903 | 2969.24 | 0.215595 | 0.15906 | 0.815495 | 0.60165 | 3 | 0 | xmz | Ni | 0 | 1520.62 | 0 | 0 | 1290.3 | 0 | 54.97 | 103.35 | 0
boydwoo_str_m5_Al_o4_o19_sra_sym_55 | 0.92455 | 7.28605 | 5.82368 | 7.05513 | 1820.32 | 0.109005 | 0.10078 | 0.549253 | 0.50781 | 1 | 0 | rna | Al | 0 | 1018.01 | 331.5 | 0 | 436.71 | 0 | 0 | 34.11 | 0
boydwoo_str_m3_o23_o24_pcu_sym_217 | 0.94339 | 9.27288 | 5.82428 | 9.22952 | 1726.68 | 0.149409 | 0.14095 | 0.548492 | 0.51744 | 2 | 0 | pcu | Zn | 0 | 4.11 | 0 | 687.04 | 44.57 | 0 | 2.07 | 988.88 | 0
CUHPUR_FSR | 0.86079 | 7.62568 | 5.82452 | 7.62255 | 2317.13 | 0.189233 | 0.16289 | 0.669302 | 0.57613 | 2 | 0 | pcu | Cd | 0 | 1312.48 | 0 | 0 | 927.64 | 0 | 0 | 77.02 | 0
core_FARBIL_freeONLY | 1.19001 | 6.39007 | 5.82631 | 6.3881 | 861.45 | 0.0485878 | 0.05782 | 0.29198 | 0.34746 | 1 | 0 | rna | V | 0 | 337.58 | 0 | 0 | 447.46 | 0 | 0 | 76.41 | 0
boydwoo_str_m5_Al_o13_o19_sra_sym_9 | 1.16809 | 6.65237 | 5.83 | 6.56016 | 1176.19 | 0.0694811 | 0.08116 | 0.369151 | 0.4312 | 1 | 0 | rna | Al | 18.37 | 569.02 | 0 | 0 | 75.65 | 0 | 4.75 | 508.4 | 0
OGAXUR_FSR | 1.34913 | 6.07167 | 5.83072 | 6.07167 | 593.84 | 0.0281664 | 0.038 | 0.200456 | 0.27044 | 1 | 0 | fnh | Co | 0 | 263.61 | 0 | 0 | 324.26 | 0 | 0 | 5.97 | 0
boydwoo_str_m5_Al_o4_o17_sra_sym_44 | 0.89736 | 6.98198 | 5.83161 | 6.98198 | 1777.54 | 0.123908 | 0.11119 | 0.523514 | 0.46978 | 1 | 0 | rna | Al | 0 | 1028.14 | 0 | 0 | 744.79 | 0 | 0 | 4.62 | 0
ZEGVOZ_FSR | 1.77532 | 6.8487 | 5.83244 | 6.8487 | 472.41 | 0.0297693 | 0.05285 | 0.144954 | 0.25734 | 1 | 0 | UNKOWN | Ag | 0 | 102.78 | 0 | 29.68 | 339.94 | 0 | 0 | 0 | 0
ZOHCEH_FSR | 1.44317 | 7.96286 | 5.83356 | 7.96286 | 667.8 | 0.0442569 | 0.06387 | 0.224049 | 0.32334 | 1 | 0 | UNKOWN | Co | 0 | 137.04 | 0 | 0 | 530.76 | 0 | 0 | 0 | 0
TEQTAM_FSR | 1.28955 | 6.88012 | 5.83539 | 6.87633 | 750.01 | 0.051134 | 0.06594 | 0.248993 | 0.32109 | 1 | 0 | bcu | Cd | 0 | 289.09 | 0 | 0 | 329.11 | 0 | 84.98 | 0 | 46.83
boydwoo_str_m1_o10_o10_pcu_sym_193 | 0.93404 | 7.55793 | 5.83842 | 7.44558 | 2362.36 | 0.172852 | 0.16145 | 0.656055 | 0.61278 | 3 | 0 | pcu | Zn | 0 | 750.4 | 0 | 0 | 773.64 | 0 | 0 | 838.32 | 0
boydwoo_str_m5_Al_o4_o12_sra_sym_88 | 1.20322 | 6.32698 | 5.84215 | 6.32698 | 583.76 | 0.0321139 | 0.03864 | 0.174091 | 0.20947 | 1 | 0 | rna | Al | 0 | 326.18 | 0 | 21.38 | 199.9 | 0 | 0 | 36.31 | 0
boydwoo_str_m1_o4_o9_pcu_sym_226 | 0.72801 | 11.24569 | 5.84425 | 11.24569 | 2695.53 | 0.325286 | 0.23681 | 0.863798 | 0.62885 | 3 | 0 | pcu | Zn | 0 | 1137.13 | 0 | 0 | 1386.05 | 0 | 0 | 172.35 | 0
core_RAZYIC_freeONLY | 1.39651 | 7.66018 | 5.85013 | 7.66 | 857.78 | 0.0847969 | 0.11842 | 0.332349 | 0.46413 | 1 | 0 | asf | Cu | 0 | 119.08 | 0 | 0 | 686.05 | 52.65 | 0 | 0 | 0
core_EDOMAM_freeONLY | 0.79607 | 7.90917 | 5.85109 | 7.90917 | 2008.05 | 0.193325 | 0.1539 | 0.690758 | 0.54989 | 3 | 1 | pcu | Cu | 0 | 1117.53 | 0 | 0 | 879.68 | 0 | 0.39 | 10.44 | 0
MOF-5_cooh_2_573_2 | 0.93694 | 13.96596 | 5.85593 | 13.95256 | 2048.56 | 0.299219 | 0.28035 | 0.69726 | 0.65329 | 3 | 0 | pcu | Zn | 1110.41 | 451.82 | 0 | 0 | 61.87 | 0 | 0 | 424.46 | 0
gmof_Al2O6-irmof20_B-TED_B_No4 | 1.06343 | 6.77491 | 5.86385 | 6.77491 | 1165.68 | 0.0728771 | 0.0775 | 0.367639 | 0.39096 | 1 | 0 | rna | Al | 0 | 352.76 | 143.72 | 0 | 387.51 | 0 | 0 | 0 | 281.69
PAYZEX_FSR | 1.53704 | 7.1477 | 5.86391 | 7.1477 | 377.76 | 0.0241178 | 0.03707 | 0.131988 | 0.20287 | 1 | 0 | UNKOWN | Mn | 0 | 122.2 | 1.23 | 0 | 0 | 0 | 0 | 254.33 | 0
boydwoo_str_m3_o1_o12_pcu_sym_82 | 0.9397 | 6.66812 | 5.86723 | 6.65288 | 1398.84 | 0.0812816 | 0.07638 | 0.449741 | 0.42262 | 1 | 0 | pcu | Zn | 0 | 694.13 | 0 | 0 | 667.5 | 0 | 0 | 37.21 | 0
MOF-5_cooh_2_858_3 | 0.90339 | 8.30707 | 5.87469 | 8.26104 | 2611.01 | 0.230476 | 0.20821 | 0.737721 | 0.66645 | 3 | 0 | pcu | Zn | 0 | 428.9 | 0 | 0 | 611.8 | 0 | 0 | 1570.31 | 0
boydwoo_str_m3_o2_o18_pcu_sym_186 | 0.64869 | 7.22251 | 5.87566 | 7.22251 | 3307.96 | 0.233238 | 0.1513 | 0.925706 | 0.6005 | 2 | 0 | pcu | Zn | 0 | 1110.41 | 0 | 0 | 1806.66 | 0 | 7.26 | 383.63 | 0
BUSMUY_FSR | 1.18105 | 7.39171 | 5.88322 | 7.39171 | 622.12 | 0.043385 | 0.05124 | 0.203649 | 0.24052 | 1 | 0 | nbo | Co | 0 | 245.78 | 0 | 0 | 376.35 | 0 | 0 | 0 | 0
boydwoo_str_m3_o14_o21_pcu_sym_225 | 0.77498 | 7.85539 | 5.88389 | 7.60063 | 2533.44 | 0.20611 | 0.15973 | 0.745236 | 0.57754 | 2 | 0 | pcu | Zn | 0 | 1201.19 | 0 | 0 | 1226.05 | 0 | 0.25 | 105.94 | 0
boydwoo_str_m5_Al_o11_o17_sra_sym_67 | 0.87989 | 6.86873 | 5.88978 | 6.74794 | 1940.59 | 0.135938 | 0.11961 | 0.554162 | 0.4876 | 1 | 0 | rna | Al | 0 | 983.22 | 0 | 0 | 678.78 | 0 | 263.03 | 15.55 | 0
gmof_AlO6-mof177-N_No25 | 1.29323 | 6.15176 | 5.8903 | 6.14567 | 874.99 | 0.0414776 | 0.05364 | 0.223487 | 0.28902 | 1 | 0 | tsg | Al | 0 | 62.97 | 602.7 | 0 | 208.98 | 0 | 0 | 0.34 | 0
boydwoo_str_m5_Al_o20_o22_sra_sym_37 | 1.37903 | 7.08008 | 5.89098 | 6.64586 | 1054.01 | 0.0644655 | 0.0889 | 0.307157 | 0.42358 | 1 | 0 | rna | Al | 0 | 456.75 | 0 | 0 | 99.44 | 367.38 | 0 | 130.44 | 0
boydwoo_str_m5_Al_o2_o11_sra_sym_11 | 0.96846 | 6.96508 | 5.89526 | 6.95074 | 1848.42 | 0.114265 | 0.11066 | 0.50625 | 0.49028 | 1 | 0 | rna | Al | 602.6 | 740.07 | 0 | 0 | 492.08 | 0 | 0 | 13.67 | 0
OGECOU_FSR | 1.36781 | 6.13231 | 5.89562 | 6.08701 | 580.49 | 0.0283153 | 0.03873 | 0.199925 | 0.27346 | 1 | 0 | fnh | Ni | 0 | 296.74 | 0 | 0 | 278.81 | 0 | 0 | 4.94 | 0
boydwoo_str_m3_o17_o20_pcu_sym_133 | 1.36222 | 9.28889 | 5.89644 | 9.10225 | 1220.97 | 0.1191 | 0.16224 | 0.389534 | 0.53063 | 3 | 0 | pcu | Zn | 0 | 132.87 | 0 | 0 | 447.53 | 581.26 | 2.58 | 56.74 | 0
core_VEQBID_freeONLY | 1.46213 | 6.94737 | 5.89692 | 6.93812 | 761.72 | 0.0446267 | 0.06525 | 0.234035 | 0.34219 | 1 | 0 | UNKOWN | Ni | 0 | 52.64 | 0 | 0 | 403.69 | 0 | 0 | 305.4 | 0
boydwoo_str_m3_o4_o26_pcu_sym_203 | 0.79295 | 7.397 | 5.89739 | 7.397 | 2449.66 | 0.178687 | 0.14169 | 0.711784 | 0.56441 | 2 | 0 | pcu | Zn | 0 | 623.8 | 0 | 0 | 505.86 | 0 | 19.35 | 1300.65 | 0
DUBKAO_FSR | 1.11813 | 7.13772 | 5.89856 | 7.13772 | 903.83 | 0.0535807 | 0.05991 | 0.314213 | 0.35133 | 2 | 1 | sit | Ni | 0 | 520.7 | 0 | 0 | 160.66 | 0 | 22.52 | 199.95 | 0
ACODAA_FSR | 1.06943 | 6.40381 | 5.89895 | 6.39844 | 1256.89 | 0.0798088 | 0.08535 | 0.441702 | 0.47237 | 1 | 0 | dmd | Fe | 0 | 1198.03 | 0 | 0 | 58.86 | 0 | 0 | 0 | 0
KITHUR_FSR | 1.32469 | 8.46201 | 5.89976 | 8.46201 | 520.11 | 0.0426817 | 0.05654 | 0.176978 | 0.23444 | 1 | 1 | hcb | Pr | 0 | 86.78 | 0 | 0 | 311.59 | 0 | 0 | 121.73 | 0
boydwoo_str_m3_o13_o16_pcu_sym_94 | 0.85563 | 8.40106 | 5.90353 | 8.35186 | 2325.23 | 0.195831 | 0.16756 | 0.681319 | 0.58296 | 3 | 0 | pcu | Zn | 207.61 | 926.4 | 0 | 0 | 1111.12 | 0 | 11.21 | 68.89 | 0
KITHEB_FSR | 1.36249 | 8.25975 | 5.90497 | 8.25975 | 513.76 | 0.0418499 | 0.05702 | 0.174424 | 0.23765 | 1 | 1 | hcb | Eu | 0 | 87.11 | 0 | 0 | 313.57 | 0 | 0 | 113.08 | 0
ONURAR_FSR | 1.37617 | 8.22002 | 5.90571 | 8.22002 | 511.79 | 0.0414555 | 0.05705 | 0.172914 | 0.23796 | 1 | 1 | hcb | Gd | 0 | 86.36 | 0 | 0 | 310.95 | 0 | 0 | 114.48 | 0
VUQJUN_FSR | 0.96044 | 8.82153 | 5.90668 | 8.74449 | 1233.07 | 0.0993811 | 0.09545 | 0.316583 | 0.30406 | 1 | 0 | UNKOWN | Mn | 0 | 617.02 | 0 | 0 | 567.41 | 0 | 2.39 | 46.26 | 0
boydwoo_str_m5_Al_o4_o17_sra_sym_107 | 0.93314 | 6.44193 | 5.9082 | 6.43844 | 1434.07 | 0.0885827 | 0.08266 | 0.433108 | 0.40415 | 1 | 0 | rna | Al | 0 | 780.55 | 0 | 0 | 653.52 | 0 | 0 | 0 | 0
gmof_Zn4O13-BDC_A-imd_No4 | 1.23562 | 15.47969 | 5.91174 | 15.41448 | 1417.34 | 0.233057 | 0.28797 | 0.531311 | 0.6565 | 3 | 0 | pcu | Zn | 878.91 | 516.57 | 0 | 0 | 0 | 0 | 0 | 21.86 | 0
OHOFIA_FSR | 1.24764 | 7.14789 | 5.91494 | 7.14789 | 534.55 | 0.0314755 | 0.03927 | 0.160111 | 0.19976 | 1 | 0 | kag | Co | 0 | 179.06 | 0 | 0 | 329.89 | 0 | 1.66 | 23.94 | 0
core_AGARUW_freeONLY | 1.91359 | 6.10144 | 5.91598 | 6.09023 | 412.44 | 0.022962 | 0.04394 | 0.139293 | 0.26655 | 1 | 0 | UNKOWN | La | 0 | 211.01 | 0 | 0 | 63.59 | 0 | 71.67 | 66.17 | 0
gmof_Al2O6-BDC_B-irmof20_B_No20 | 0.98648 | 7.36451 | 5.92109 | 7.35312 | 1531.33 | 0.119627 | 0.11801 | 0.483485 | 0.47695 | 1 | 0 | rna | Al | 0 | 769.08 | 0 | 0 | 207.18 | 0 | 54.58 | 26.64 | 473.85
boydwoo_str_m3_o2_o4_pcu_sym_119 | 0.82481 | 7.77919 | 5.9221 | 7.77919 | 1526.45 | 0.108849 | 0.08978 | 0.50164 | 0.41376 | 1 | 0 | pcu | Zn | 0 | 336.48 | 0 | 0 | 1150.38 | 0 | 0 | 39.59 | 0
boydwoo_str_m3_o4_o23_pcu_sym_219 | 0.73009 | 7.9036 | 5.92293 | 7.84604 | 2732.13 | 0.186456 | 0.13613 | 0.793242 | 0.57914 | 2 | 0 | pcu | Zn | 0 | 713.01 | 0 | 0 | 1647.69 | 0 | 0.7 | 370.73 | 0
boydwoo_str_m5_Al_o4_o17_sra_sym_88 | 0.93564 | 6.53308 | 5.92455 | 6.36751 | 1482.45 | 0.0990339 | 0.09266 | 0.451627 | 0.42256 | 1 | 0 | rna | Al | 0 | 757.5 | 0 | 0 | 723.78 | 0 | 0 | 1.16 | 0
boydwoo_str_m5_Al_o4_o17_sra_sym_74 | 0.95673 | 6.4491 | 5.92815 | 6.4491 | 1395.18 | 0.0658595 | 0.06301 | 0.40587 | 0.38831 | 1 | 0 | rna | Al | 0 | 786.35 | 0 | 0 | 608.83 | 0 | 0 | 0 | 0
boydwoo_str_m5_Al_o17_o23_sra_sym_4 | 0.91588 | 6.46505 | 5.93135 | 6.46505 | 746.73 | 0.0392628 | 0.03596 | 0.220084 | 0.20157 | 1 | 0 | rna | Al | 0 | 273.61 | 0 | 0 | 472.62 | 0 | 0 | 0.49 | 0
boydwoo_str_m1_o4_o9_pcu_sym_199 | 0.90353 | 9.05233 | 5.93326 | 9.05233 | 1711.61 | 0.145784 | 0.13172 | 0.53468 | 0.4831 | 2 | 0 | pcu | Zn | 0 | 420.15 | 0 | 0 | 685.66 | 0 | 2.72 | 603.08 | 0
MIJBAK01_FSR | 1.28792 | 6.33004 | 5.93796 | 6.33004 | 548.79 | 0.0432013 | 0.05564 | 0.217528 | 0.28016 | 1 | 0 | pcu | Cu | 0 | 49.66 | 0 | 0 | 471.56 | 0 | 0 | 27.57 | 0
boydwoo_str_m5_Al_o4_o20_sra_sym_58 | 0.88509 | 7.03067 | 5.93823 | 7.03067 | 1704.6 | 0.106147 | 0.09395 | 0.504728 | 0.44673 | 1 | 0 | rna | Al | 0 | 986.74 | 0 | 0 | 614.18 | 0 | 0 | 103.68 | 0
boydwoo_str_m3_o1_o24_pcu_sym_132 | 0.8935 | 6.65301 | 5.94539 | 6.65301 | 1795.71 | 0.126211 | 0.11277 | 0.580961 | 0.51909 | 1 | 0 | pcu | Zn | 0 | 555.47 | 0 | 0 | 1176.48 | 0 | 1.42 | 62.35 | 0
MOF-5_cooh_2_47_1 | 0.74186 | 13.65488 | 5.94825 | 13.65488 | 2733.31 | 0.413813 | 0.30699 | 0.921135 | 0.68335 | 3 | 0 | pcu | Zn | 0 | 555.73 | 0 | 1807.83 | 0 | 0 | 0 | 369.75 | 0
boydwoo_str_m1_o4_o15_pcu_sym_84 | 0.74064 | 8.90034 | 5.95095 | 8.3522 | 2819.33 | 0.267863 | 0.19839 | 0.821329 | 0.60831 | 3 | 0 | pcu | Zn | 0 | 859.55 | 0 | 0 | 1617.02 | 0 | 234.02 | 108.74 | 0
core_OPOZEZ_freeONLY | 1.13175 | 7.08386 | 5.95881 | 6.95653 | 874.82 | 0.063106 | 0.07142 | 0.266508 | 0.30162 | 1 | 1 | pcu | Cd | 0 | 412 | 0 | 0 | 432.63 | 0 | 25.43 | 4.77 | 0
HEDCIE_FSR | 1.17034 | 6.69699 | 5.96234 | 6.63335 | 702.12 | 0.0512927 | 0.06003 | 0.268272 | 0.31397 | 3 | 0 | bpq | Cu | 0 | 298.9 | 0 | 0 | 402.02 | 0 | 0 | 1.21 | 0
boydwoo_str_m1_o4_o14_pcu_sym_39 | 0.84878 | 10.54122 | 5.96636 | 10.54122 | 2218.06 | 0.245153 | 0.20808 | 0.701128 | 0.5951 | 3 | 0 | pcu | Zn | 0 | 493.87 | 784.72 | 0 | 690.84 | 0 | 175.86 | 72.77 | 0
boydwoo_str_m3_o4_o11_pcu_sym_12 | 0.84331 | 7.37095 | 5.96654 | 7.00322 | 1893.61 | 0.142925 | 0.12053 | 0.608983 | 0.51356 | 1 | 0 | pcu | Zn | 0 | 797.51 | 0 | 0 | 1062.6 | 0 | 0 | 33.49 | 0
boydwoo_str_m3_o12_o25_pcu_sym_44 | 0.66291 | 7.50754 | 5.96733 | 7.50456 | 3261.16 | 0.202577 | 0.13429 | 0.923325 | 0.61208 | 3 | 0 | pcu | Zn | 0 | 995.52 | 0 | 0 | 2001.83 | 0 | 45.66 | 218.16 | 0
boydwoo_str_m3_o2_o22_pcu_sym_22 | 0.89119 | 7.60436 | 5.97004 | 7.60436 | 1586.08 | 0.111289 | 0.09918 | 0.466633 | 0.41586 | 2 | 0 | pcu | Zn | 0 | 555.57 | 0 | 53.76 | 968.46 | 0 | 0.42 | 7.87 | 0
HIFVUO_FSR | 0.80593 | 7.23545 | 5.97511 | 6.97036 | 2434.16 | 0.201979 | 0.16278 | 0.707944 | 0.57055 | 3 | 0 | GIS | Zn | 0 | 1318.11 | 0 | 0 | 1084.07 | 0 | 31.97 | 0 | 0
boydwoo_str_m5_Al_o4_o13_sra_sym_43 | 1.34925 | 6.53512 | 5.97913 | 6.52422 | 779.03 | 0.0394812 | 0.05327 | 0.260597 | 0.35161 | 1 | 0 | rna | Al | 389.6 | 295.95 | 0 | 3.93 | 89.31 | 0 | 0 | 0.23 | 0
core_FARFOU_freeONLY | 1.31137 | 8.89308 | 5.98286 | 8.89308 | 1201.1 | 0.109245 | 0.14326 | 0.361546 | 0.47412 | 2 | 1 | ths | Zn | 0 | 454.7 | 0 | 0 | 308.23 | 404.71 | 33.45 | 0 | 0
IQIMUS_FSR | 0.81727 | 7.20239 | 5.98734 | 7.19913 | 2230.84 | 0.175511 | 0.14344 | 0.652797 | 0.53351 | 1 | 0 | dia | Cd | 0 | 1325.11 | 0 | 0 | 905.73 | 0 | 0 | 0 | 0
gmof_Uio66Zr-irmof10_A-irmof14_A_No426 | 0.93849 | 10.05673 | 5.98956 | 10.01289 | 1901.54 | 0.183784 | 0.17248 | 0.582221 | 0.54641 | 3 | 0 | fcu | Zr | 0 | 670.7 | 233.64 | 0 | 399.81 | 0 | 0.38 | 597 | 0
MOF-5_cooh_2_2031_1 | 0.82107 | 9.58443 | 5.99134 | 9.58212 | 2559.83 | 0.231052 | 0.18971 | 0.751895 | 0.61736 | 3 | 0 | pcu | Zn | 0 | 254.2 | 0 | 0 | 1879.5 | 0 | 169.81 | 256.32 | 0
boydwoo_str_m3_o16_o20_pcu_sym_211 | 0.75438 | 8.56817 | 5.99497 | 8.56817 | 3091.28 | 0.247635 | 0.18681 | 0.840481 | 0.63404 | 3 | 0 | pcu | Zn | 0 | 1026.19 | 1308.89 | 0 | 486.33 | 0 | 235 | 34.87 | 0
boydwoo_str_m3_o16_o22_pcu_sym_33 | 0.82733 | 7.92345 | 5.99751 | 7.92345 | 2216.96 | 0.186528 | 0.15432 | 0.670037 | 0.55434 | 3 | 0 | pcu | Zn | 176.25 | 922.04 | 0 | 0 | 1071.4 | 0 | 4.2 | 43.06 | 0
boydwoo_str_m5_Al_o13_o24_sra_sym_85 | 1.10166 | 6.87407 | 6.00009 | 6.87407 | 1040.16 | 0.0633044 | 0.06974 | 0.332979 | 0.36683 | 1 | 0 | rna | Al | 140.37 | 409.72 | 0 | 56.4 | 430.45 | 0 | 0 | 3.23 | 0
ZIFNUA_FSR | 1.3407 | 6.41671 | 6.00039 | 6.41671 | 737.8 | 0.0437236 | 0.05862 | 0.255852 | 0.34302 | 1 | 0 | UNKOWN | Mn | 0 | 445.27 | 0 | 0 | 183.95 | 0 | 0 | 108.59 | 0
gmof_Al2O6-ADC_B-BDC_B_No410 | 1.07784 | 6.3797 | 6.00113 | 6.3797 | 1113.11 | 0.0622079 | 0.06705 | 0.369118 | 0.39785 | 1 | 0 | rna | Al | 0 | 625.22 | 0 | 0 | 273.32 | 0 | 160.12 | 54.44 | 0
BEVYUX_FSR | 1.15845 | 7.39746 | 6.00342 | 7.39746 | 647.32 | 0.0459664 | 0.05325 | 0.212706 | 0.24641 | 1 | 2 | UNKOWN | Ni | 0 | 67.48 | 0 | 0 | 413.9 | 0 | 0 | 165.94 | 0
gmof_Al2O6-BDC_B-DPAC_B_No147 | 0.78792 | 7.65266 | 6.00573 | 7.63134 | 2265.25 | 0.21515 | 0.16952 | 0.692765 | 0.54584 | 1 | 0 | rna | Al | 0 | 1311.47 | 0 | 212.55 | 741.22 | 0 | 0 | 0 | 0
MATVAF_FSR | 0.86095 | 7.16199 | 6.00575 | 7.16199 | 2072.39 | 0.143028 | 0.12314 | 0.586108 | 0.50461 | 2 | 1 | pcu | Zn | 0 | 1013.52 | 0 | 0 | 852.33 | 0 | 0.09 | 206.45 | 0
QAMKOH_FSR | 0.83319 | 9.85865 | 6.00691 | 9.85865 | 2341.12 | 0.238805 | 0.19897 | 0.713954 | 0.59486 | 3 | 1 | xmz | In | 0 | 1368.17 | 0 | 0 | 963.86 | 0 | 0 | 9.09 | 0
HATGUF01_FSR | 1.32713 | 7.18894 | 6.01454 | 7.1746 | 566.26 | 0.0422039 | 0.05601 | 0.261459 | 0.34699 | 1 | 0 | sql | Cu | 0 | 184.34 | 0 | 0 | 234.34 | 0 | 0 | 147.58 | 0
MOF-5_cooh_2_1175_1 | 0.69958 | 12.36176 | 6.0166 | 12.36176 | 3327.4 | 0.426982 | 0.29871 | 1.01735 | 0.71172 | 3 | 0 | pcu | Zn | 0 | 972.69 | 1012.66 | 0 | 856.1 | 0 | 346.42 | 139.53 | 0
MINCIX_FSR | 0.85347 | 8.99789 | 6.01813 | 8.99789 | 2601.77 | 0.207049 | 0.17671 | 0.705568 | 0.60218 | 3 | 0 | UNKOWN | Tb | 0 | 1251.12 | 0 | 0 | 1129.43 | 0 | 0 | 221.23 | 0
core_HIHGUC_freeONLY | 0.70626 | 7.62875 | 6.02898 | 7.62712 | 2957.44 | 0.254055 | 0.17943 | 0.842292 | 0.59488 | 3 | 0 | UNKOWN | Cd | 0 | 1332.9 | 0 | 0 | 1232.33 | 0 | 0 | 392.22 | 0
DUBJUH_FSR | 1.11538 | 7.15732 | 6.03064 | 7.15732 | 907.76 | 0.053291 | 0.05944 | 0.32023 | 0.35718 | 2 | 1 | sit | Co | 0 | 518.86 | 0 | 0 | 157.95 | 0 | 26.11 | 204.85 | 0
boydwoo_str_m3_o21_o23_pcu_sym_12 | 0.56072 | 8.98725 | 6.03105 | 8.98725 | 3860.72 | 0.383649 | 0.21512 | 1.13734 | 0.63773 | 2 | 0 | pcu | Zn | 0 | 1160.13 | 0 | 0 | 2390.56 | 0 | 162.21 | 147.83 | 0
gmof_Al2O6-DPAC_B-irmof7_B_No365 | 0.99071 | 7.46824 | 6.03152 | 7.35755 | 1263.17 | 0.10978 | 0.10876 | 0.408312 | 0.40452 | 1 | 0 | rna | Al | 0 | 515.29 | 380.42 | 0 | 203.23 | 0 | 0 | 164.23 | 0
gmof_AlO6-irmof7_A_No1 | 1.14468 | 6.92841 | 6.03614 | 6.92841 | 795.33 | 0.0348395 | 0.03988 | 0.240199 | 0.27495 | 1 | 0 | ttp | Al | 0 | 21.48 | 0 | 0 | 773.84 | 0 | 0 | 0 | 0
boydwoo_str_m5_Al_o13_o24_sra_sym_2 | 0.9703 | 6.95249 | 6.03707 | 6.95249 | 1366.92 | 0.0871995 | 0.08461 | 0.416798 | 0.40442 | 1 | 0 | rna | Al | 0 | 644.18 | 0 | 0 | 669.86 | 0 | 51.87 | 1.01 | 0
gmof_Al2O6-ADC_B-BDC_B_No519 | 1.154 | 6.46174 | 6.04231 | 6.45682 | 1114.05 | 0.0654767 | 0.07556 | 0.353909 | 0.40841 | 1 | 0 | rna | Al | 0 | 598.83 | 0 | 376.81 | 75.01 | 0 | 0 | 63.4 | 0
boydwoo_str_m3_o4_o16_pcu_sym_113 | 0.96752 | 7.65404 | 6.04285 | 7.63988 | 1388.16 | 0.117952 | 0.11412 | 0.465771 | 0.45064 | 1 | 0 | pcu | Zn | 0 | 872.15 | 0 | 0 | 233.19 | 0 | 241.08 | 41.73 | 0
core_REXDOP_freeONLY | 1.26863 | 10.27417 | 6.04488 | 7.32372 | 1252.48 | 0.125537 | 0.15926 | 0.393251 | 0.49889 | 2 | 1 | ths | Zn | 0 | 500.44 | 0 | 0 | 292.54 | 412.78 | 46.72 | 0 | 0
boydwoo_str_m3_o11_o23_pcu_sym_54 | 0.6447 | 8.39809 | 6.04845 | 7.66898 | 3828.46 | 0.361841 | 0.23328 | 1.07772 | 0.69481 | 3 | 0 | pcu | Zn | 466.51 | 887.3 | 0 | 0 | 2131.51 | 0 | 24.07 | 319.07 | 0
gmof_Al2O6-DPAC_B-irmof7_B_No382 | 0.96287 | 7.56046 | 6.05129 | 7.47773 | 1384.16 | 0.122 | 0.11747 | 0.444805 | 0.42829 | 1 | 0 | rna | Al | 0 | 530.24 | 440.65 | 316.09 | 86.41 | 0 | 0 | 10.76 | 0
core_GEFYUN_freeONLY | 1.05985 | 6.52586 | 6.05364 | 6.43561 | 945.66 | 0.0507807 | 0.05382 | 0.275689 | 0.29219 | 1 | 0 | qtz-h | Cu | 0 | 841.01 | 0 | 0 | 638.07 | 0 | 0 | 74.99 | 0
boydwoo_str_m5_Al_o11_o24_sra_sym_159 | 0.9154 | 6.89985 | 6.05364 | 6.68568 | 1554.07 | 0.104283 | 0.09546 | 0.504351 | 0.46168 | 1 | 0 | rna | Al | 218.83 | 172.14 | 0 | 0 | 554.68 | 0 | 0 | 0 | 0
boydwoo_str_m3_o24_o27_pcu_sym_223 | 1.12207 | 8.90667 | 6.05681 | 8.87251 | 1619.89 | 0.172903 | 0.19401 | 0.503104 | 0.56452 | 2 | 0 | pcu | Zn | 355.2 | 411.55 | 0 | 0 | 217.78 | 0 | 286.31 | 349.06 | 0
boydwoo_str_m5_Al_o4_o12_sra_sym_123 | 1.26742 | 7.153 | 6.05953 | 7.13181 | 831.81 | 0.0471114 | 0.05971 | 0.291276 | 0.36917 | 1 | 0 | rna | Al | 0 | 259.38 | 0 | 227.39 | 155.81 | 0 | 0 | 189.23 | 0
boydwoo_str_m3_o5_o13_pcu_sym_16 | 0.82536 | 7.52143 | 6.05986 | 7.52143 | 2571.94 | 0.226954 | 0.18732 | 0.78094 | 0.64456 | 2 | 0 | cut | Zn | 0 | 1813.35 | 0 | 0 | 130.08 | 0 | 59.51 | 569 | 0
gmof_Uio66Zr-irmof10_A-irmof14_A_No418 | 0.89966 | 9.94884 | 6.06067 | 9.8534 | 2043.42 | 0.19762 | 0.17779 | 0.61577 | 0.55398 | 3 | 0 | fcu | Zr | 0 | 769.75 | 0 | 0 | 612.32 | 0 | 0.33 | 661.02 | 0
core_MAYJOM_freeONLY | 1.23365 | 6.41783 | 6.06301 | 6.35813 | 1159.23 | 0.0745106 | 0.09192 | 0.360856 | 0.44517 | 1 | 0 | rna | In | 0 | 850.88 | 0 | 0 | 168.38 | 0 | 0 | 139.97 | 0
boydwoo_str_m3_o16_o24_pcu_sym_8 | 0.71722 | 8.13165 | 6.06377 | 8.13165 | 3015.96 | 0.266835 | 0.19138 | 0.866733 | 0.62164 | 3 | 0 | pcu | Zn | 0 | 1452.29 | 0 | 0 | 1520.78 | 0 | 4.52 | 38.38 | 0
ISOHEE_FSR | 0.83424 | 8.53111 | 6.06659 | 8.52328 | 2003.89 | 0.196598 | 0.16401 | 0.645774 | 0.53873 | 2 | 0 | sqc | Zn | 0 | 981.72 | 0 | 0 | 771.41 | 0 | 141.04 | 109.72 | 0
LONVIV_FSR | 1.33565 | 8.75596 | 6.06692 | 8.57527 | 1031.68 | 0.0875303 | 0.11691 | 0.341339 | 0.45591 | 1 | 0 | UNKOWN | Mn | 0 | 252.73 | 10.17 | 0 | 497.21 | 0 | 5.01 | 266.56 | 0
MOKYUI_FSR | 1.40745 | 7.92882 | 6.06731 | 7.92882 | 520.74 | 0.0418984 | 0.05897 | 0.174201 | 0.24518 | 1 | 1 | hcb | Yb | 0 | 97.29 | 0 | 0 | 309.69 | 0 | 0 | 113.76 | 0
KITGUQ_FSR | 1.32517 | 8.37877 | 6.06881 | 8.37877 | 534.18 | 0.0451639 | 0.05985 | 0.181999 | 0.24118 | 1 | 1 | hcb | Nd | 0 | 93.33 | 0 | 0 | 313.77 | 0 | 0 | 127.08 | 0
gmof_Al2O6-irmof10_B-irmof7_B_No24 | 0.92406 | 7.30425 | 6.07296 | 7.30425 | 1492.94 | 0.126529 | 0.11692 | 0.482339 | 0.44571 | 1 | 0 | rna | Al | 0 | 802.96 | 0 | 223.74 | 440.23 | 0 | 0 | 26.01 | 0
KITHIF_FSR | 1.39773 | 8.00791 | 6.07593 | 8.00791 | 514.62 | 0.0431342 | 0.06029 | 0.176901 | 0.24726 | 1 | 1 | hcb | Lu | 0 | 96.1 | 0 | 0 | 306.75 | 0 | 0 | 111.77 | 0
boydwoo_str_m5_Al_o11_o17_sra_sym_1 | 0.80256 | 6.91857 | 6.0771 | 6.72193 | 2193.54 | 0.177744 | 0.14265 | 0.662105 | 0.53138 | 1 | 0 | rna | Al | 0 | 1484.16 | 0 | 0 | 698.33 | 0 | 0 | 11.05 | 0
boydwoo_str_m3_o1_o18_pcu_sym_120 | 0.99742 | 7.24185 | 6.08154 | 7.18669 | 1391.9 | 0.109112 | 0.10883 | 0.427113 | 0.42601 | 1 | 0 | pcu | Zn | 0 | 800.16 | 0 | 0 | 511.27 | 0 | 80.1 | 0.37 | 0
boydwoo_str_m3_o1_o29_pcu_sym_7 | 0.70313 | 7.24914 | 6.0819 | 7.24914 | 2930.26 | 0.179256 | 0.12604 | 0.830685 | 0.58408 | 2 | 0 | pcu | Zn | 0 | 1327.21 | 0 | 0 | 1151.68 | 0 | 1 | 450.38 | 0
gmof_Uio66Zr-irmof10_A-irmof14_A_No76 | 1.05356 | 9.9415 | 6.09313 | 9.8533 | 1706.29 | 0.173166 | 0.18244 | 0.537076 | 0.56584 | 3 | 0 | fcu | Zr | 347.18 | 835.16 | 0 | 0 | 249.02 | 0 | 0 | 274.94 | 0
GALBUS_FSR | 0.94922 | 9.10945 | 6.09329 | 7.87279 | 1415.81 | 0.121615 | 0.11544 | 0.472691 | 0.44869 | 1 | 1 | dia | Ni | 0 | 982.4 | 0 | 0 | 296.28 | 0 | 116.04 | 21.09 | 0
boydwoo_str_m5_Al_o17_o17_sra_sym_69 | 1.09094 | 6.56373 | 6.09374 | 6.56373 | 959.17 | 0.0575468 | 0.06278 | 0.294086 | 0.32083 | 1 | 0 | rna | Al | 0 | 135.42 | 0 | 0 | 823.76 | 0 | 0 | 0 | 0
gmof_Al2O6-BDC_B-irmof8_B_No11 | 1.00412 | 7.78074 | 6.09548 | 7.77827 | 1448.78 | 0.120504 | 0.121 | 0.462735 | 0.46464 | 1 | 0 | rna | Al | 0 | 851.05 | 0 | 0 | 170.01 | 0 | 0 | 427.72 | 0
boydwoo_str_m3_o4_o14_pcu_sym_240 | 1.0246 | 7.21739 | 6.09557 | 7.19761 | 1419.9 | 0.102938 | 0.10547 | 0.458298 | 0.46957 | 1 | 0 | pcu | Zn | 0 | 643.96 | 102.41 | 0 | 496.79 | 0 | 161.7 | 15.04 | 0
boydwoo_str_m1_o5_o25_pcu_sym_49 | 0.66166 | 10.18954 | 6.09662 | 10.18954 | 3516.77 | 0.408714 | 0.27043 | 1.06839 | 0.70691 | 3 | 0 | pcu | Zn | 0 | 1226.08 | 0 | 0 | 983.5 | 0 | 0 | 1307.18 | 0
MOF-5_cooh_2_2285_1 | 0.73814 | 8.64093 | 6.09855 | 8.37451 | 2666.6 | 0.23535 | 0.17372 | 0.759522 | 0.56063 | 3 | 0 | pcu | Zn | 0 | 547.41 | 0 | 0 | 1656.06 | 0 | 61.16 | 401.97 | 0
WAMRIN01_FSR | 0.98094 | 6.81168 | 6.099 | 6.81168 | 1330.63 | 0.0905454 | 0.08882 | 0.435998 | 0.42769 | 1 | 0 | bcu | Mg | 0 | 945.31 | 0 | 0 | 80.92 | 0 | 13.4 | 291 | 0
boydwoo_str_m3_o22_o29_pcu_sym_134 | 0.78657 | 8.58491 | 6.10336 | 6.93956 | 2640.7 | 0.236292 | 0.18586 | 0.762259 | 0.59957 | 2 | 0 | pcu | Zn | 0 | 890.91 | 0 | 652.13 | 471.44 | 0 | 0 | 626.22 | 0
boydwoo_str_m3_o17_o24_pcu_sym_99 | 1.16704 | 8.46738 | 6.1072 | 8.46088 | 1051.61 | 0.0994226 | 0.11603 | 0.343365 | 0.40072 | 1 | 0 | pcu | Zn | 0 | 182.67 | 0 | 0 | 182.61 | 0 | 0 | 686.33 | 0
ANAWOD_FSR | 1.41107 | 6.93764 | 6.10792 | 6.93764 | 980.46 | 0.0733629 | 0.10352 | 0.318858 | 0.44993 | 1 | 0 | rna | In | 0 | 426.32 | 0 | 467.18 | 5.58 | 0 | 0 | 81.39 | 0
gmof_Al2O6-irmof12_B-irmof6_B_No2 | 0.87511 | 6.82311 | 6.11525 | 6.82311 | 1803.89 | 0.138965 | 0.12161 | 0.553779 | 0.48462 | 1 | 0 | rna | Al | 0 | 761.52 | 0 | 160.02 | 873.24 | 0 | 0 | 9.11 | 0
core_DONNAW01_SL | 1.15987 | 6.31215 | 6.11828 | 6.29721 | 1211.3 | 0.0737066 | 0.08549 | 0.381052 | 0.44197 | 1 | 0 | rna | Ga | 0 | 953.95 | 0 | 0 | 163.96 | 0 | 0 | 93.4 | 0
boydwoo_str_m1_o10_o16_pcu_sym_198 | 0.8194 | 7.25915 | 6.12173 | 7.15434 | 2496.18 | 0.223834 | 0.18341 | 0.730912 | 0.59891 | 2 | 0 | pcu | Zn | 0 | 956.55 | 0 | 0 | 1103.14 | 0 | 0 | 436.5 | 0
SEFLAT_FSR | 1.08392 | 6.79784 | 6.12191 | 6.79784 | 1005.71 | 0.0666011 | 0.07219 | 0.315624 | 0.34211 | 1 | 0 | sql | Zn | 0 | 706.53 | 0 | 0 | 297.57 | 0 | 0 | 1.61 | 0
boydwoo_str_m3_o19_o22_pcu_sym_39 | 1.05781 | 7.68698 | 6.12397 | 7.57041 | 1426.5 | 0.11952 | 0.12643 | 0.464184 | 0.49102 | 1 | 0 | pcu | Zn | 0 | 393.92 | 0 | 0 | 73 | 0 | 1.41 | 958.17 | 0
gmof_Uio66Zr-irmof10_A-irmof14_A_No430 | 0.92113 | 10.09742 | 6.12452 | 10.03078 | 2019.75 | 0.18639 | 0.17169 | 0.599088 | 0.55184 | 3 | 0 | fcu | Zr | 0 | 689.34 | 0 | 0 | 443.71 | 0 | 0.07 | 886.64 | 0
boydwoo_str_m3_o18_o22_pcu_sym_8 | 0.69504 | 8.31947 | 6.12467 | 8.04976 | 3218.58 | 0.263699 | 0.18328 | 0.879177 | 0.61106 | 3 | 0 | pcu | Zn | 0 | 1306.84 | 687.26 | 0 | 1207.39 | 0 | 8.17 | 8.92 | 0
boydwoo_str_m5_Al_o11_o17_sra_sym_123 | 0.82882 | 6.76649 | 6.1257 | 6.76649 | 2138.56 | 0.160542 | 0.13306 | 0.624408 | 0.51752 | 1 | 0 | rna | Al | 0 | 1328.2 | 0 | 0 | 595.81 | 0 | 0 | 214.54 | 0
tobacco_SR_ttv_v1-3c_B_Ch_v2-12c_Hf_1_Ch_1B_4H_Ch_2x2x2 | 0.69186 | 14.86443 | 6.12642 | 12.97299 | 3044.14 | 0.468547 | 0.32417 | 1.01734 | 0.70386 | 3 | UNKNOWN | ttv | Hf | 0 | 1703.87 | 0 | 0 | 1329.96 | 0 | 0 | 10.3 | 0
IZEWAN_FSR | 0.94757 | 8.09082 | 6.13574 | 8.09082 | 1645.78 | 0.150121 | 0.14225 | 0.469822 | 0.44519 | 1 | UNKNOWN | UNKOWN | Zn | 0 | 872.88 | 0 | 0 | 433.72 | 0 | 0 | 339.19 | 0
boydwoo_str_m3_o16_o22_pcu_sym_34 | 0.82908 | 7.22683 | 6.13616 | 7.14598 | 1812.49 | 0.141 | 0.1169 | 0.58886 | 0.48821 | 2 | 0 | pcu | Zn | 0 | 934.58 | 0 | 0 | 661.55 | 0 | 0 | 216.36 | 0
boydwoo_str_m5_Al_o13_o22_sra_sym_92 | 1.03317 | 6.91451 | 6.13931 | 6.91451 | 1028.32 | 0.0613836 | 0.06342 | 0.329489 | 0.34042 | 1 | 0 | rna | Al | 0 | 426.46 | 0 | 0 | 387.28 | 0 | 0 | 214.59 | 0
MOF-5_cooh_2_399_2 | 0.77382 | 11.94377 | 6.14144 | 11.94377 | 2897.56 | 0.340262 | 0.2633 | 0.878827 | 0.68005 | 3 | 0 | pcu | Zn | 0 | 938.52 | 0 | 0 | 643.09 | 0 | 440.4 | 875.55 | 0
boydwoo_str_m3_o24_o28_pcu_sym_244 | 0.79495 | 7.41062 | 6.14227 | 7.13224 | 1864.87 | 0.161746 | 0.12858 | 0.589422 | 0.46856 | 1 | 0 | pcu | Zn | 0 | 737.58 | 0 | 0 | 881.99 | 0 | 0 | 245.3 | 0
boydwoo_str_m1_o10_o13_pcu_sym_28 | 0.76709 | 8.33276 | 6.14253 | 8.32389 | 2929.14 | 0.227301 | 0.17436 | 0.804549 | 0.61716 | 3 | 0 | pcu | Zn | 0 | 909.11 | 0 | 0 | 1712.16 | 0 | 0 | 307.87 | 0
boydwoo_str_m5_Al_o13_o25_sra_sym_42 | 0.79483 | 6.76048 | 6.14315 | 6.76048 | 2274.89 | 0.145099 | 0.11533 | 0.639215 | 0.50807 | 1 | 0 | rna | Al | 0 | 681.89 | 0 | 0 | 494.56 | 0 | 1096.69 | 1.76 | 0
KUTPAS_FSR | 0.73116 | 10.77722 | 6.1451 | 10.63864 | 2664.14 | 0.315609 | 0.23076 | 0.847532 | 0.61968 | 3 | 0 | fsc | Zn | 0 | 1610.59 | 0 | 0 | 1027.97 | 0 | 0 | 25.59 | 0
boydwoo_str_m5_Al_o11_o22_sra_sym_14 | 1.14378 | 6.86136 | 6.15072 | 6.86136 | 956.12 | 0.0567592 | 0.06492 | 0.321032 | 0.36719 | 1 | 0 | rna | Al | 0 | 461.24 | 0 | 0 | 306 | 0 | 0 | 188.88 | 0
core_LOBHAM_freeONLY | 1.01915 | 6.90861 | 6.15151 | 6.90547 | 1413.25 | 0.0942646 | 0.09607 | 0.450305 | 0.45893 | 1 | 0 | UNKOWN | Ni | 0 | 633.71 | 0 | 0 | 505.99 | 0 | 2.77 | 270.77 | 0
boydwoo_str_m3_o24_o29_pcu_sym_257 | 0.6551 | 8.1132 | 6.15821 | 8.01892 | 3065.32 | 0.283711 | 0.18586 | 0.923794 | 0.60518 | 1 | 0 | pcu | Zn | 0 | 1457.44 | 0 | 0 | 1256.97 | 0 | 0 | 350.9 | 0
boydwoo_str_m3_o24_o28_pcu_sym_35 | 0.82265 | 7.19522 | 6.15971 | 7.16915 | 2182.67 | 0.154853 | 0.12739 | 0.626267 | 0.5152 | 2 | 0 | UNKOWN | Zn | 0 | 515.34 | 0 | 0 | 564.55 | 0 | 0 | 1102.77 | 0
PUFYEW_FSR | 0.72484 | 11.25876 | 6.16164 | 11.25876 | 2566.33 | 0.301224 | 0.21834 | 0.807816 | 0.58554 | 3 | UNKNOWN | UNKOWN | Cd | 0 | 704.36 | 0 | 0 | 1439.4 | 0 | 173.71 | 248.86 | 0
gmof_AlO6-mof177_No11 | 1.26301 | 6.88344 | 6.16235 | 6.88344 | 760.35 | 0.0382577 | 0.04832 | 0.195905 | 0.24743 | 1 | 0 | tsg | Al | 0 | 8.98 | 0 | 0 | 3.26 | 0 | 0 | 748.11 | 0
boydwoo_str_m1_o4_o24_pcu_sym_3 | 0.66991 | 12.56759 | 6.16384 | 12.56759 | 3122.23 | 0.44315 | 0.29687 | 1.03508 | 0.69341 | 3 | 0 | pcu | Zn | 0 | 1190.88 | 0 | 0 | 1594.84 | 0 | 237.76 | 98.74 | 0
gmof_Al2O6-BDC_B-irmof20_B_No150 | 1.0193 | 7.68211 | 6.16507 | 7.68211 | 1517.26 | 0.115844 | 0.11808 | 0.472325 | 0.48144 | 1 | 0 | rna | Al | 0 | 696.42 | 260.14 | 118.58 | 80.65 | 0 | 0 | 1.63 | 359.84
tobacco_SR_ttv_v1-3c_B_Ch_v2-12c_Zr_1_Ch_1B_4H_Ch_2x2x2 | 0.57807 | 14.92154 | 6.16911 | 14.89942 | 3644.72 | 0.564815 | 0.3265 | 1.22067 | 0.70563 | 3 | UNKNOWN | ttv | Zr | 0 | 2038.71 | 0 | 0 | 1592.05 | 0 | 0 | 13.96 | 0
boydwoo_str_m3_o12_o23_pcu_sym_247 | 0.79819 | 7.75276 | 6.17135 | 7.75276 | 3150.57 | 0.268268 | 0.21413 | 0.854717 | 0.68223 | 3 | 0 | pcu | Zn | 0 | 634.44 | 0 | 0 | 1651.1 | 392.61 | 267.84 | 204.58 | 0
boydwoo_str_m3_o22_o28_pcu_sym_208 | 0.66508 | 8.58722 | 6.17147 | 7.36558 | 3320.97 | 0.32847 | 0.21846 | 0.96609 | 0.64253 | 3 | 0 | pcu | Zn | 0 | 1111.4 | 0 | 0 | 1397.61 | 0 | 53.41 | 758.56 | 0
boydwoo_str_m3_o13_o16_pcu_sym_155 | 0.85771 | 9.16005 | 6.17465 | 9.05311 | 2086.7 | 0.213801 | 0.18338 | 0.657657 | 0.56408 | 2 | 0 | pcu | Zn | 0 | 1118.47 | 0 | 162.91 | 531.54 | 0 | 0 | 273.79 | 0
boydwoo_str_m3_o22_o28_pcu_sym_84 | 0.72659 | 8.29255 | 6.17646 | 8.29255 | 2716.69 | 0.253692 | 0.18433 | 0.815714 | 0.59269 | 2 | 0 | pcu | Zn | 0 | 908.03 | 0 | 0 | 859.86 | 0 | 391.02 | 557.78 | 0
boydwoo_str_m3_o11_o28_pcu_sym_200 | 0.99699 | 8.81554 | 6.17703 | 8.50111 | 2212.78 | 0.209079 | 0.20845 | 0.644169 | 0.64223 | 3 | 0 | pcu | Zn | 0 | 576.88 | 0 | 0 | 243.72 | 925.5 | 2.77 | 463.9 | 0
boydwoo_str_m5_Al_o17_o23_sra_sym_61 | 0.98292 | 6.71949 | 6.17786 | 6.71949 | 1204.68 | 0.0737798 | 0.07252 | 0.370649 | 0.36432 | 1 | 0 | rna | Al | 0 | 295.65 | 0 | 231.61 | 619.83 | 0 | 49.7 | 7.89 | 0
boydwoo_str_m3_o24_o29_pcu_sym_35 | 0.80793 | 8.439 | 6.18062 | 7.93146 | 2686.99 | 0.241643 | 0.19523 | 0.774945 | 0.6261 | 2 | 0 | pcu | Zn | 0 | 906.65 | 0 | 0 | 687.13 | 320.54 | 9.82 | 762.84 | 0
boydwoo_str_m3_o2_o26_pcu_sym_171 | 0.83 | 9.74585 | 6.18484 | 9.74585 | 1970.18 | 0.199866 | 0.16589 | 0.597756 | 0.49614 | 3 | 0 | pcu | Zn | 0 | 441.07 | 0 | 0 | 1132.53 | 0 | 0 | 396.58 | 0
boydwoo_str_m3_o1_o18_pcu_sym_119 | 1.09505 | 7.15127 | 6.19365 | 7.10638 | 1280.68 | 0.101795 | 0.11147 | 0.409608 | 0.44854 | 1 | 0 | pcu | Zn | 0 | 583.89 | 0 | 0 | 195.05 | 0 | 0 | 495.51 | 6.23
boydwoo_str_m3_o17_o20_pcu_sym_216 | 0.60024 | 10.08718 | 6.19384 | 9.92967 | 3628.45 | 0.455634 | 0.27349 | 1.11264 | 0.66785 | 3 | 0 | pcu | Zn | 0 | 1341.44 | 0 | 0 | 986.53 | 0 | 0 | 1300.49 | 0
core_PARHAS_freeONLY | 0.86162 | 6.67204 | 6.2004 | 6.66993 | 1609.93 | 0.112625 | 0.09704 | 0.527829 | 0.45479 | 1 | 0 | sqc | Ca | 0 | 185.74 | 0 | 0 | 1334.29 | 0 | 0 | 89.9 | 0
LURGEL_FSR | 0.53542 | 9.47262 | 6.20065 | 9.47262 | 4422.2 | 0.486294 | 0.26037 | 1.29858 | 0.69528 | 3 | 0 | fsc | Zn | 0 | 1709.74 | 0 | 0 | 2658.96 | 0 | 1.64 | 51.85 | 0
gmof_Zn4O13-DPAC_A-TED_A_No21 | 0.65286 | 13.05158 | 6.20095 | 13.0211 | 3248.13 | 0.428411 | 0.27969 | 1.01657 | 0.66367 | 3 | 0 | pcu | Zn | 0 | 277.45 | 0 | 0 | 1273.97 | 0 | 0 | 1696.7 | 0
VASGII_FSR | 1.08116 | 8.3585 | 6.20601 | 8.35842 | 1382.43 | 0.122923 | 0.1329 | 0.419392 | 0.45343 | 2 | 0 | UNKOWN | In | 0 | 388.53 | 0 | 0 | 793.79 | 0 | 0 | 200.11 | 0
core_OGOWAJ_freeONLY | 0.89949 | 7.36448 | 6.20711 | 7.36448 | 1553.37 | 0.112798 | 0.10146 | 0.476472 | 0.42858 | 1 | 1 | pcu | Zn | 0 | 677.68 | 0 | 0 | 858.25 | 0 | 0 | 17.44 | 0
boydwoo_str_m5_Al_o11_o24_sra_sym_120 | 0.88186 | 7.02074 | 6.21636 | 6.82639 | 1713.87 | 0.119634 | 0.1055 | 0.546766 | 0.48217 | 1 | 0 | rna | Al | 0 | 1024.23 | 0 | 0 | 619.72 | 0 | 0 | 69.92 | 0
gmof_Al2O6-DPAC_B-irmof7_B_No335 | 0.90611 | 7.61614 | 6.21721 | 7.5867 | 1508.13 | 0.138063 | 0.1251 | 0.483032 | 0.43768 | 1 | 0 | rna | Al | 0 | 696.04 | 416.59 | 0 | 379.85 | 0 | 0 | 15.64 | 0
KUWCEM_FSR | 0.74088 | 10.84552 | 6.21799 | 10.84552 | 2157.24 | 0.301131 | 0.2231 | 0.822528 | 0.60939 | 3 | 0 | fsc | Cu | 0 | 1263.57 | 0 | 0 | 878.31 | 0 | 0 | 15.37 | 0
boydwoo_str_m5_Al_o2_o13_sra_sym_102 | 1.15173 | 7.22105 | 6.21917 | 7.22105 | 494.33 | 0.0288001 | 0.03317 | 0.186936 | 0.2153 | 1 | 0 | rna | Al | 0 | 84.56 | 0 | 0 | 250.25 | 0 | 5.82 | 153.7 | 0
MOF-5_cooh_2_27_3 | 0.80871 | 10.3056 | 6.21926 | 10.00478 | 2850.59 | 0.350621 | 0.28355 | 0.885833 | 0.71638 | 3 | 0 | pcu | Zn | 0 | 1208.21 | 0 | 0 | 749.4 | 0 | 0 | 892.98 | 0
PIXLOA_FSR | 1.511 | 7.47322 | 6.2226 | 7.47322 | 333.96 | 0.0222435 | 0.03361 | 0.103276 | 0.15605 | 1 | 0 | UNKOWN | Nd | 0 | 100.14 | 0 | 0 | 198.45 | 0 | 0 | 35.36 | 0
gmof_Zn4O13-irmof20_A-TED_A_No9 | 0.66922 | 12.99896 | 6.2244 | 12.99896 | 3202.69 | 0.447254 | 0.29931 | 1.03371 | 0.69178 | 3 | 0 | pcu | Zn | 0 | 676.87 | 0 | 0 | 1518.2 | 0 | 0 | 721.8 | 285.82
VURMOL_FSR | 0.67563 | 13.59739 | 6.2246 | 13.5932 | 3311.28 | 0.463393 | 0.31308 | 1.05492 | 0.71273 | 3 | 0 | pcu | Zn | 0 | 1486.52 | 0 | 0 | 1167.17 | 0 | 277.72 | 379.87 | 0
core_LUYHAP_freeONLY | 0.63487 | 11.24006 | 6.22631 | 9.41025 | 2795.12 | 0.440749 | 0.27982 | 1.11493 | 0.70784 | 3 | UNKNOWN | fof | Cu | 0 | 1602.22 | 0 | 0 | 798.29 | 0 | 0 | 394.62 | 0
gmof_Zn2O8N2-TED-BDC_No5 | 0.99205 | 7.4106 | 6.23045 | 7.3567 | 1600.91 | 0.132897 | 0.13184 | 0.538402 | 0.53412 | 1 | 0 | pcu | Zn | 0 | 839.42 | 326.58 | 0 | 357.91 | 0 | 39.65 | 37.35 | 0
boydwoo_str_m5_Al_o11_o24_sra_sym_162 | 0.94958 | 7.07011 | 6.23163 | 7.07011 | 1525.7 | 0.0996867 | 0.09466 | 0.482005 | 0.4577 | 1 | 0 | rna | Al | 0 | 718.16 | 0 | 0 | 534.33 | 0 | 0 | 273.2 | 0
core_DIWNAA_freeONLY | 1.01199 | 6.49117 | 6.23194 | 6.49117 | 1121.18 | 0.0637555 | 0.06452 | 0.32688 | 0.3308 | 1 | UNKNOWN | UNKOWN | Mg | 0 | 401.8 | 0 | 0 | 656.23 | 0 | 0 | 63.14 | 0
boydwoo_str_m5_Al_o19_o25_sra_sym_54 | 0.75617 | 7.27899 | 6.23234 | 7.19136 | 2545.6 | 0.157809 | 0.11933 | 0.748314 | 0.56585 | 1 | 0 | rna | Al | 0 | 1248.21 | 0 | 0 | 870.77 | 0 | 0 | 426.63 | 0
boydwoo_str_m3_o24_o28_pcu_sym_212 | 0.69732 | 8.67035 | 6.23378 | 7.95955 | 3016.75 | 0.301842 | 0.21048 | 0.890426 | 0.62091 | 2 | 0 | pcu | Zn | 0 | 1115.75 | 0 | 0 | 935.72 | 0 | 253.54 | 711.75 | 0
boydwoo_str_m1_o4_o4_pcu_sym_78 | 0.77118 | 9.74825 | 6.23988 | 9.74825 | 2617 | 0.281596 | 0.21716 | 0.803215 | 0.61942 | 3 | 0 | pcu | Zn | 0 | 976.11 | 449.81 | 0 | 1100.57 | 0 | 0 | 90.5 | 0
boydwoo_str_m5_Al_o16_o23_sra_sym_66 | 0.78329 | 6.65806 | 6.2418 | 6.65422 | 1928.57 | 0.0891755 | 0.06985 | 0.579149 | 0.45364 | 1 | 0 | rna | Al | 0 | 477.72 | 0 | 0 | 911.43 | 0 | 0 | 539.42 | 0
boydwoo_str_m5_Al_o8_o16_sra_sym_26 | 1.4648 | 6.96957 | 6.24317 | 6.96957 | 521.54 | 0.037111 | 0.05436 | 0.16932 | 0.24802 | 1 | 0 | rna | Al | 0 | 31.63 | 0 | 0 | 63.03 | 0 | 27.89 | 396.54 | 2.45
boydwoo_str_m3_o13_o14_pcu_sym_9 | 0.75557 | 8.12457 | 6.24376 | 7.9696 | 2616.79 | 0.216924 | 0.1639 | 0.770866 | 0.58244 | 3 | 0 | pcu | Zn | 0 | 1132.5 | 0 | 0 | 1395.19 | 0 | 12.03 | 77.07 | 0
gmof_Al2O6-irmof10_B-TED_B_No10 | 0.88614 | 7.26878 | 6.24902 | 7.14062 | 1570.98 | 0.131209 | 0.11627 | 0.508823 | 0.45089 | 1 | 0 | rna | Al | 0 | 593.32 | 0 | 0 | 743.34 | 0 | 0 | 234.32 | 0
boydwoo_str_m5_Al_o7_o18_sra_sym_79 | 1.03167 | 7.34694 | 6.24987 | 7.34694 | 1285.15 | 0.0933434 | 0.0963 | 0.375176 | 0.38706 | 1 | 0 | rna | Al | 0 | 205.98 | 0 | 0 | 26.33 | 0 | 6.7 | 1046.13 | 0
boydwoo_str_m3_o13_o23_pcu_sym_126 | 0.72059 | 9.73138 | 6.25001 | 9.73138 | 3185.71 | 0.370227 | 0.26678 | 0.948507 | 0.68348 | 3 | 0 | pcu | Zn | 0 | 585.03 | 1150.01 | 1071.87 | 299.77 | 0 | 3.66 | 75.36 | 0
gmof_Al2O6-BDC_B-irmof20_B_No284 | 1.01451 | 7.602 | 6.25006 | 7.57918 | 1507.69 | 0.132891 | 0.13482 | 0.484163 | 0.49119 | 1 | 0 | rna | Al | 0 | 757.65 | 0 | 0 | 128.12 | 0 | 64.99 | 105 | 451.93
boydwoo_str_m5_Al_o19_o25_sra_sym_27 | 0.77689 | 7.32453 | 6.25022 | 6.95781 | 2838.18 | 0.172186 | 0.13377 | 0.77016 | 0.59833 | 1 | 0 | rna | Al | 0 | 1374.9 | 0 | 0 | 1012.82 | 411.13 | 0 | 39.32 | 0
boydwoo_str_m3_o1_o18_pcu_sym_199 | 0.81293 | 7.47477 | 6.25093 | 7.4159 | 2124.95 | 0.178515 | 0.14512 | 0.669073 | 0.54391 | 1 | 0 | pcu | Zn | 0 | 1167.55 | 0 | 0 | 785.72 | 0 | 0 | 171.68 | 0
core_SABVOH01_freeONLY | 0.97911 | 6.51366 | 6.25184 | 6.4932 | 1416.79 | 0.0968638 | 0.09484 | 0.460757 | 0.45113 | 1 | 0 | rna | Al | 0 | 1190.88 | 0 | 0 | 172.31 | 0 | 0 | 53.59 | 0
boydwoo_str_m3_o1_o11_pcu_sym_11 | 0.79801 | 7.81645 | 6.25255 | 7.79434 | 2526.75 | 0.233467 | 0.18631 | 0.776078 | 0.61932 | 2 | 0 | pcu | Zn | 0 | 1078.84 | 0 | 0 | 868.11 | 0 | 0 | 579.81 | 0
MOF-5_cooh_2_1426_2 | 0.73833 | 12.11565 | 6.25255 | 12.11565 | 2807.34 | 0.296506 | 0.21892 | 0.856185 | 0.63215 | 3 | 0 | pcu | Zn | 0 | 1115.28 | 0 | 0 | 1432.64 | 0 | 0 | 259.42 | 0
core_FEFCUQ_freeONLY | 0.78137 | 8.74219 | 6.25281 | 8.74219 | 2418.97 | 0.230481 | 0.18009 | 0.728095 | 0.56891 | 3 | 1 | pcu | Zn | 0 | 1489.51 | 0 | 0 | 919.21 | 0 | 0 | 10.25 | 0
core_QATHOK_freeONLY | 1.25048 | 9.19502 | 6.25328 | 9.19502 | 803.2 | 0.0767224 | 0.09594 | 0.265258 | 0.3317 | 1 | 0 | UNKOWN | Cd | 0 | 239.35 | 0 | 0 | 228.03 | 0 | 0 | 335.83 | 0
gmof_Zn4O13-BDC_A-NiC4_No10 | 0.8554 | 15.4516 | 6.25776 | 15.42751 | 2115.6 | 0.354665 | 0.30338 | 0.788849 | 0.67478 | 3 | 0 | pcu | Zn | 0 | 778.22 | 1298.66 | 0 | 0 | 0 | 0 | 38.73 | 0
XIDBUJ_FSR | 1.08831 | 7.42051 | 6.25853 | 7.41693 | 1010.06 | 0.0635298 | 0.06914 | 0.342385 | 0.37262 | 2 | 1 | sit | Zn | 0 | 567.24 | 0 | 0 | 177.67 | 0 | 29.32 | 235.82 | 0
boydwoo_str_m3_o16_o24_pcu_sym_56 | 0.78568 | 7.63716 | 6.26061 | 7.63716 | 2330.67 | 0.188116 | 0.1478 | 0.700816 | 0.55062 | 2 | 0 | pcu | Zn | 0 | 981.76 | 0 | 0 | 1159.66 | 0 | 81.87 | 107.39 | 0
gmof_Al2O6-irmof10_B-irmof7_B_No19 | 1.09133 | 7.44167 | 6.26256 | 7.44167 | 1008.04 | 0.0762284 | 0.08319 | 0.335134 | 0.36574 | 1 | 0 | rna | Al | 0 | 382.14 | 468.35 | 0 | 156.28 | 0 | 0 | 1.27 | 0
boydwoo_str_m3_o11_o21_pcu_sym_58 | 0.98685 | 7.71984 | 6.26428 | 7.68347 | 1654.43 | 0.131327 | 0.1296 | 0.519541 | 0.51271 | 1 | 0 | pcu | Zn | 0 | 347.81 | 0 | 0 | 291.34 | 0 | 0 | 1003.32 | 11.95
gmof_AlO6-mof177-N_No12 | 1.14222 | 6.95595 | 6.26438 | 6.95595 | 899.39 | 0.0645145 | 0.07369 | 0.291099 | 0.3325 | 1 | 0 | tsg | Al | 0 | 100.56 | 0 | 0 | 465.65 | 0 | 333.18 | 0 | 0
UZUNAF01_FSR | 1.26753 | 6.99448 | 6.26557 | 6.99445 | 549.71 | 0.0553517 | 0.07016 | 0.23485 | 0.29768 | 1 | 0 | rob | Cu | 0 | 11.98 | 0 | 0 | 517.83 | 0 | 2.75 | 17.14 | 0
boydwoo_str_m1_o4_o7_pcu_sym_156 | 0.5423 | 14.25886 | 6.26724 | 14.25886 | 3966.54 | 0.642926 | 0.34866 | 1.36234 | 0.7388 | 3 | 0 | pcu | Zn | 0 | 1927.56 | 0 | 199.46 | 1737.43 | 0 | 0 | 102.09 | 0
gmof_Al2O6-BDC_B-irmof20_B_No285 | 1.03889 | 7.75644 | 6.26751 | 7.75263 | 1405.07 | 0.12756 | 0.13252 | 0.464941 | 0.48302 | 1 | 0 | rna | Al | 0 | 652.46 | 0 | 0 | 152.35 | 0 | 105.53 | 85.76 | 408.98
gmof_Uio66Zr-irmof10_A-irmof14_A_No436 | 0.89355 | 10.21478 | 6.26787 | 10.20806 | 2019.35 | 0.234447 | 0.20949 | 0.655397 | 0.58563 | 3 | 0 | fcu | Zr | 0 | 958.79 | 0 | 129.99 | 349.5 | 0 | 0 | 581.07 | 0
boydwoo_str_m3_o12_o23_pcu_sym_60 | 0.60263 | 8.40063 | 6.27074 | 8.40063 | 4328.06 | 0.381561 | 0.22994 | 1.172 | 0.70628 | 3 | 0 | pcu | Zn | 0 | 981.53 | 0 | 327.88 | 2160.69 | 0 | 58.65 | 799.31 | 0
boydwoo_str_m3_o22_o29_pcu_sym_76 | 0.64065 | 8.8514 | 6.27225 | 7.23518 | 3429.91 | 0.340485 | 0.21813 | 1.00869 | 0.64621 | 3 | 0 | pcu | Zn | 0 | 1365.54 | 0 | 0 | 1305.29 | 0 | 0 | 759.08 | 0
gmof_Uio66Zr-DPAC_A-NiC4_No3 | 0.95816 | 12.65452 | 6.27399 | 12.58962 | 2000.72 | 0.264498 | 0.25343 | 0.676415 | 0.64811 | 3 | 0 | fcu | Zr | 1335.58 | 633.59 | 0 | 0 | 31.55 | 0 | 0 | 0 | 0
ESIYEM_FSR | 0.91576 | 8.35086 | 6.27484 | 8.31446 | 1938.21 | 0.170677 | 0.1563 | 0.615792 | 0.56392 | 2 | 0 | pcu | Zn | 0 | 877.41 | 0 | 0 | 410.93 | 0 | 0 | 49.53 | 600.33
boydwoo_str_m3_o13_o25_pcu_sym_187 | 0.8314 | 8.73538 | 6.27516 | 8.71534 | 2710.8 | 0.262932 | 0.2186 | 0.804744 | 0.66906 | 2 | 0 | pcu | Zn | 1349.66 | 770.86 | 0 | 0 | 251.41 | 0 | 2.97 | 335.89 | 0
boydwoo_str_m3_o1_o29_pcu_sym_168 | 0.81314 | 6.75858 | 6.27676 | 6.69099 | 2638.48 | 0.179599 | 0.14604 | 0.731211 | 0.59458 | 3 | 0 | pcu | Zn | 0 | 719.32 | 0 | 139.37 | 145.07 | 0 | 0.37 | 1634.36 | 0
gmof_Al2O6-irmof10_B-irmof7_B_No705 | 1.40455 | 7.17021 | 6.27734 | 7.11769 | 730.88 | 0.0533622 | 0.07495 | 0.238133 | 0.33447 | 1 | 0 | rna | Al | 413.16 | 265.33 | 0 | 0 | 43.07 | 0 | 0 | 9.33 | 0
MOF-5_cooh_2_1708_1 | 0.77975 | 9.55166 | 6.28436 | 9.55166 | 2766.01 | 0.260416 | 0.20306 | 0.829726 | 0.64698 | 3 | 0 | pcu | Zn | 0 | 262.8 | 0 | 0 | 2059.32 | 0 | 0 | 443.89 | 0
boydwoo_str_m3_o21_o26_pcu_sym_200 | 0.70244 | 8.27444 | 6.28466 | 8.27444 | 2916.48 | 0.235694 | 0.16556 | 0.788043 | 0.55355 | 2 | 0 | pcu | Zn | 0 | 1064.85 | 0 | 0 | 1518.07 | 0 | 0 | 322.4 | 11.16
QUNXEE_FSR | 1.34242 | 6.58204 | 6.28783 | 6.57884 | 807.04 | 0.0578955 | 0.07772 | 0.257557 | 0.34575 | 1 | 0 | UNKOWN | Cd | 0 | 540.32 | 0 | 0 | 21.4 | 0 | 235.36 | 9.96 | 0
gmof_Al2O6-irmof10_B-irmof7_B_No241 | 1.02301 | 7.63704 | 6.28917 | 7.63337 | 1193.19 | 0.102345 | 0.1047 | 0.402508 | 0.41177 | 1 | 0 | rna | Al | 0 | 584.73 | 166.09 | 130.95 | 302.61 | 0 | 0 | 8.82 | 0
gmof_Zn4O13-irmof8_A-TED_A_No13 | 0.61798 | 13.48169 | 6.29333 | 13.48169 | 3568.34 | 0.501347 | 0.30982 | 1.14077 | 0.70497 | 3 | 0 | pcu | Zn | 0 | 793.92 | 0 | 0 | 2415.06 | 0 | 332.71 | 26.65 | 0
boydwoo_str_m3_o14_o18_pcu_sym_56 | 0.9232 | 7.41433 | 6.29749 | 7.36717 | 1789.22 | 0.144693 | 0.13358 | 0.54723 | 0.5052 | 1 | 0 | pcu | Zn | 0 | 1079.66 | 0 | 58.71 | 628.29 | 0 | 0.21 | 22.35 | 0
MOF-5_cooh_2_878_1 | 0.73662 | 14.00474 | 6.29777 | 13.97744 | 2673.91 | 0.403221 | 0.29702 | 0.909128 | 0.66968 | 3 | 0 | pcu | Zn | 0 | 619.01 | 1355.76 | 0 | 137.77 | 0 | 0 | 561.36 | 0
boydwoo_str_m3_o13_o28_pcu_sym_188 | 1.27892 | 7.88506 | 6.29873 | 7.88506 | 1386.46 | 0.111375 | 0.14244 | 0.394802 | 0.50492 | 2 | 0 | pcu | Zn | 0 | 234.01 | 0 | 0 | 570.52 | 422.38 | 0 | 159.55 | 0
boydwoo_str_m3_o22_o29_pcu_sym_60 | 0.63051 | 8.9409 | 6.30428 | 7.18159 | 3514.97 | 0.344673 | 0.21732 | 1.02117 | 0.64386 | 3 | 0 | pcu | Zn | 0 | 1462.59 | 0 | 0 | 1587.76 | 0 | 0 | 464.61 | 0
MOF-5_cooh_2_611_1 | 0.65414 | 12.19658 | 6.30868 | 12.15439 | 3719.84 | 0.45183 | 0.29556 | 1.10239 | 0.72112 | 3 | 0 | pcu | Zn | 0 | 721.56 | 0 | 0 | 2788.15 | 0 | 0 | 210.12 | 0
boydwoo_str_m1_o4_o14_pcu_sym_196 | 0.7664 | 11.24768 | 6.31558 | 11.24768 | 2393.47 | 0.288727 | 0.22128 | 0.790555 | 0.60588 | 3 | 0 | pcu | Zn | 0 | 910.87 | 0 | 0 | 884.85 | 0 | 511.36 | 86.4 | 0
VACFOV01_FSR | 0.97044 | 6.54134 | 6.31778 | 6.54134 | 1668.27 | 0.0845803 | 0.08208 | 0.395749 | 0.38405 | 1 | 0 | qtz | In | 0 | 359.93 | 0 | 0 | 875.92 | 0 | 0 | 432.43 | 0
boydwoo_str_m3_o1_o17_pcu_sym_110 | 0.74202 | 7.48426 | 6.32653 | 7.48426 | 2746.64 | 0.238281 | 0.17681 | 0.823789 | 0.61127 | 1 | 0 | pcu | Zn | 0 | 1588.1 | 0 | 0 | 1092.87 | 0 | 13.18 | 52.5 | 0
boydwoo_str_m3_o11_o23_pcu_sym_256 | 0.72414 | 8.23189 | 6.32912 | 8.23189 | 2376.5 | 0.202185 | 0.14641 | 0.728244 | 0.52735 | 2 | 0 | pcu | Zn | 0 | 608.84 | 0 | 0 | 1493.8 | 0 | 8.5 | 265.37 | 0
gmof_Zn4O13-irmof8_A-TED_A_No12 | 0.60184 | 13.37954 | 6.3349 | 13.37954 | 3743.13 | 0.527 | 0.31717 | 1.18747 | 0.71467 | 3 | 0 | pcu | Zn | 0 | 927.86 | 0 | 0 | 2459.98 | 0 | 306.49 | 48.8 | 0
gmof_Zn4O13-irmof20_A-irmof6_A_No41 | 0.78672 | 15.25177 | 6.3368 | 15.22526 | 2497.8 | 0.418839 | 0.32951 | 0.891395 | 0.70128 | 3 | 0 | pcu | Zn | 869.42 | 887.04 | 0 | 0 | 412.87 | 0 | 0 | 59.89 | 268.58
gmof_Zn4O13-irmof8_A-TED_A_No7 | 0.63979 | 13.40158 | 6.33684 | 13.40027 | 3626.54 | 0.425703 | 0.27236 | 1.08503 | 0.69419 | 3 | 0 | pcu | Zn | 0 | 746.23 | 0 | 0 | 1822.37 | 0 | 0 | 1057.93 | 0
boydwoo_str_m3_o4_o25_pcu_sym_37 | 0.68343 | 8.35352 | 6.33714 | 8.35352 | 3326.42 | 0.280585 | 0.19176 | 0.938239 | 0.64122 | 2 | 0 | pcu | Zn | 0 | 1032.47 | 0 | 0 | 1571.1 | 0 | 16.35 | 706.49 | 0
boydwoo_str_m3_o22_o29_pcu_sym_167 | 0.77509 | 7.38675 | 6.33809 | 7.35954 | 2626.66 | 0.221872 | 0.17197 | 0.761244 | 0.59003 | 2 | 0 | pcu | Zn | 0 | 776.18 | 559.34 | 0 | 756.8 | 0 | 0 | 534.35 | 0
boydwoo_str_m5_Al_o23_o23_sra_sym_214 | 1.11234 | 6.90032 | 6.33858 | 6.90032 | 1074.42 | 0.057824 | 0.06432 | 0.299584 | 0.33324 | 1 | 0 | rna | Al | 0 | 35.65 | 0 | 0 | 61.17 | 0 | 0 | 977.59 | 0
boydwoo_str_m3_o4_o29_pcu_sym_150 | 0.69328 | 8.97564 | 6.34354 | 7.40627 | 3094.88 | 0.330761 | 0.22931 | 0.934847 | 0.64811 | 2 | 0 | pcu | Zn | 0 | 1196.7 | 723.8 | 0 | 690.15 | 0 | 0 | 484.24 | 0
boydwoo_str_m3_o19_o22_pcu_sym_75 | 0.94203 | 7.68562 | 6.34623 | 7.68562 | 1871.98 | 0.150133 | 0.14143 | 0.590904 | 0.55665 | 2 | 0 | pcu | Zn | 0 | 475.79 | 0 | 0 | 416.72 | 0 | 70.15 | 909.31 | 0
boydwoo_str_m3_o4_o8_pcu_sym_192 | 1.0378 | 8.68544 | 6.34774 | 8.22688 | 1569.57 | 0.137772 | 0.14298 | 0.501609 | 0.52057 | 2 | 0 | pcu | Zn | 381.38 | 400.16 | 0 | 0 | 351.57 | 0 | 43.89 | 392.57 | 0
gmof_Zn4O13-DPAC_A-TED_A_No39 | 0.65815 | 13.77145 | 6.3479 | 13.77145 | 3160.92 | 0.460348 | 0.30298 | 1.03486 | 0.6811 | 3 | 0 | pcu | Zn | 0 | 364.84 | 0 | 0 | 896.24 | 0 | 0 | 1899.85 | 0
core_LATPIG_freeONLY | 1.52897 | 6.64959 | 6.35333 | 6.64959 | 749.75 | 0.0504785 | 0.07718 | 0.262949 | 0.40204 | 1 | 0 | UNKOWN | Zn | 0 | 334.28 | 0 | 126.61 | 288.87 | 0 | 0 | 0 | 0
gmof_Al2O6-AZO_B-irmof7_B_No278 | 1.10852 | 7.44739 | 6.35372 | 7.44739 | 1089.37 | 0.0851133 | 0.09435 | 0.345749 | 0.38327 | 1 | 0 | rna | Al | 0 | 374.33 | 155.45 | 0 | 229.36 | 0 | 58.56 | 271.68 | 0
gmof_AlO6-irmof6_A_No18 | 1.38463 | 6.98902 | 6.35435 | 6.98902 | 564.16 | 0.0386313 | 0.05349 | 0.168825 | 0.23376 | 1 | 0 | ttp | Al | 0 | 54.13 | 0 | 0 | 53.32 | 0 | 0 | 455.77 | 0.94
gmof_Uio66Zr-irmof10_A-irmof14_A_No199 | 0.98976 | 10.33594 | 6.35478 | 10.31075 | 1772.13 | 0.185672 | 0.18377 | 0.565118 | 0.55933 | 3 | 0 | fcu | Zr | 255.17 | 732.48 | 0 | 0 | 358.88 | 0 | 0 | 425.6 | 0
gmof_Zn4O13-irmof8_A-TED_A_No15 | 0.64016 | 13.49261 | 6.35586 | 13.48054 | 3614.37 | 0.442027 | 0.28297 | 1.09211 | 0.69913 | 3 | 0 | pcu | Zn | 0 | 769.34 | 0 | 0 | 1669.48 | 0 | 16.89 | 1158.66 | 0
boydwoo_str_m1_o12_o18_pcu_sym_103 | 0.82348 | 8.25476 | 6.35652 | 8.03734 | 2760.16 | 0.262641 | 0.21628 | 0.771844 | 0.6356 | 3 | 0 | pcu | Zn | 0 | 613.98 | 0 | 633.67 | 346.78 | 0 | 0 | 1152.22 | 13.5
boydwoo_str_m3_o14_o19_pcu_sym_243 | 0.84641 | 7.44105 | 6.35765 | 7.44105 | 2115.14 | 0.163951 | 0.13877 | 0.66404 | 0.56205 | 2 | 0 | pcu | Zn | 0 | 1361.4 | 0 | 0 | 514.05 | 0 | 3.22 | 236.47 | 0
gmof_Al2O6-irmof20_B-TED_B_No8 | 1.01925 | 7.26944 | 6.35856 | 7.26944 | 1183.86 | 0.0882608 | 0.08996 | 0.398518 | 0.40619 | 1 | 0 | rna | Al | 0 | 423.85 | 0 | 0 | 468.27 | 0 | 40.53 | 0 | 251.2
boydwoo_str_m3_o3_o5_pcu_sym_50 | 0.55634 | 8.58561 | 6.36316 | 8.21938 | 4627.48 | 0.348099 | 0.19366 | 1.20913 | 0.67268 | 3 | 0 | pcu | Zn | 0 | 1653.31 | 0 | 0 | 2870.8 | 0 | 0.8 | 102.56 | 0
boydwoo_str_m3_o12_o23_pcu_sym_173 | 0.62188 | 8.13844 | 6.36334 | 8.13844 | 3803.38 | 0.31805 | 0.19779 | 1.06055 | 0.65954 | 2 | 0 | pcu | Zn | 0 | 847.82 | 0 | 0 | 2330.26 | 0 | 348.1 | 277.22 | 0
boydwoo_str_m5_Al_o1_o11_sra_sym_124 | 0.96772 | 6.86048 | 6.36393 | 6.86048 | 1448.74 | 0.0973833 | 0.09424 | 0.462736 | 0.4478 | 1 | 0 | rna | Al | 0 | 998.07 | 0 | 0 | 327.87 | 0 | 0 | 122.8 | 0
boydwoo_str_m3_o11_o25_pcu_sym_197 | 0.63899 | 9.34032 | 6.36533 | 9.27744 | 3827.78 | 0.404672 | 0.25858 | 1.11793 | 0.71434 | 2 | 0 | pcu | Zn | 0 | 842.83 | 356.13 | 0 | 1649.38 | 0 | 6.22 | 973.22 | 0
boydwoo_str_m3_o4_o21_pcu_sym_233 | 0.78925 | 7.99402 | 6.36705 | 7.96265 | 2115.03 | 0.16493 | 0.13017 | 0.673074 | 0.53122 | 1 | 0 | pcu | Zn | 0 | 924.38 | 0 | 0 | 994.97 | 0 | 100.81 | 94.87 | 0
boydwoo_str_m1_o4_o9_pcu_sym_196 | 0.87336 | 10.73482 | 6.36824 | 10.73482 | 2225.23 | 0.253779 | 0.22164 | 0.703696 | 0.61458 | 3 | 0 | pcu | Zn | 419.57 | 777.1 | 0 | 0 | 716.47 | 0 | 0 | 312.09 | 0
boydwoo_str_m3_o12_o28_pcu_sym_148 | 0.6228 | 8.30133 | 6.36944 | 8.30039 | 3728.27 | 0.370165 | 0.23054 | 1.07067 | 0.66682 | 3 | 0 | pcu | Zn | 0 | 1466.92 | 0 | 0 | 1441 | 0 | 2.6 | 817.74 | 0
gmof_Zn4O13-irmof8_A-TED_A_No5 | 0.62696 | 13.18831 | 6.37015 | 13.18831 | 3662.67 | 0.488294 | 0.30614 | 1.13405 | 0.711 | 3 | 0 | pcu | Zn | 0 | 855.2 | 935.69 | 0 | 1830.96 | 0 | 0 | 40.82 | 0
gmof_Zn4O13-DPAC_A-TED_A_No10 | 0.49839 | 14.45779 | 6.37188 | 14.45054 | 4513.12 | 0.75258 | 0.37508 | 1.50682 | 0.75099 | 3 | 0 | pcu | Zn | 0 | 1306.78 | 0 | 0 | 3169.24 | 0 | 0 | 37.1 | 0
core_CUNWEO_freeONLY | 1.23311 | 6.96955 | 6.37658 | 6.96955 | 803.92 | 0.0704152 | 0.08683 | 0.263439 | 0.32485 | 1 | 0 | bcu | Cd | 0 | 428.36 | 0 | 0 | 149.1 | 0 | 6.33 | 220.13 | 0
boydwoo_str_m3_o14_o18_pcu_sym_45 | 0.9057 | 7.2105 | 6.37685 | 7.16588 | 1783.15 | 0.135266 | 0.12251 | 0.542191 | 0.49106 | 1 | 0 | pcu | Zn | 0 | 929.2 | 0 | 0 | 678.62 | 0 | 0.42 | 174.9 | 0
gmof_Zn4O13-irmof8_A-TED_A_No2 | 0.68515 | 13.20641 | 6.37847 | 13.20641 | 3381.46 | 0.430711 | 0.2951 | 1.03028 | 0.70589 | 3 | 0 | pcu | Zn | 946.01 | 762.35 | 0 | 0 | 1636.67 | 0 | 0 | 36.43 | 0
MOF-5_cooh_2_559_2 | 0.7377 | 10.62634 | 6.38202 | 10.62634 | 3265.19 | 0.37556 | 0.27705 | 0.963213 | 0.71056 | 3 | 0 | pcu | Zn | 0 | 347.49 | 0 | 0 | 2206.35 | 0 | 307 | 404.36 | 0
gmof_AlO6-pcn6_A_No2 | 1.38614 | 6.72401 | 6.38252 | 6.72401 | 1155.24 | 0.0577574 | 0.08006 | 0.238965 | 0.33124 | 1 | 0 | tsg | Al | 892 | 40.16 | 0 | 0 | 223.08 | 0 | 0 | 0 | 0
boydwoo_str_m3_o1_o29_pcu_sym_111 | 0.63497 | 7.97716 | 6.3848 | 7.95072 | 3493.96 | 0.351748 | 0.22335 | 1.03578 | 0.65769 | 2 | 0 | pcu | Zn | 0 | 1537.36 | 0 | 0 | 1325.5 | 0 | 148.06 | 483.05 | 0
gmof_Al2O6-AZO_B-BDC_B_No92 | 0.86471 | 7.82419 | 6.38677 | 7.82199 | 1755.97 | 0.164773 | 0.14248 | 0.569755 | 0.49267 | 1 | 0 | rna | Al | 0 | 764.77 | 345.75 | 0 | 553.1 | 0 | 90.67 | 1.68 | 0
gmof_AlO6-mof177-N_No31 | 1.14279 | 7.02916 | 6.38746 | 7.00433 | 916.36 | 0.0698026 | 0.07977 | 0.28895 | 0.33021 | 1 | 0 | tsg | Al | 0 | 123.62 | 0 | 0 | 545.13 | 0 | 247.09 | 0.52 | 0
MOF-5_cooh_2_469_2 | 0.8715 | 13.55321 | 6.38834 | 13.55321 | 2403.32 | 0.341043 | 0.29722 | 0.805229 | 0.70176 | 3 | 0 | pcu | Zn | 814.53 | 606.8 | 0 | 0 | 236.39 | 0 | 577.47 | 168.13 | 0
boydwoo_str_m3_o2_o24_pcu_sym_63 | 0.64721 | 8.14094 | 6.3898 | 8.14094 | 3077.78 | 0.293429 | 0.18991 | 0.913616 | 0.5913 | 2 | 0 | pcu | Zn | 0 | 1017.54 | 0 | 0 | 2025.21 | 0 | 0.39 | 34.64 | 0
XIVTED_FSR | 0.73605 | 12.47754 | 6.39195 | 12.47754 | 2820.5 | 0.372679 | 0.27431 | 0.899099 | 0.66178 | 3 | 0 | fcu | Zr | 0 | 1417.5 | 0 | 0 | 968.58 | 0 | 434.43 | 0 | 0
gmof_AlO6-mof177-N_No13 | 1.23852 | 6.92466 | 6.39296 | 6.92466 | 608.87 | 0.04268 | 0.05286 | 0.217066 | 0.26884 | 1 | 0 | tsg | Al | 0 | 0 | 0 | 0 | 286.53 | 0 | 322.33 | 0 | 0
boydwoo_str_m3_o18_o19_pcu_sym_70 | 0.59716 | 8.81 | 6.39313 | 8.68633 | 3787.18 | 0.412301 | 0.24621 | 1.13402 | 0.67719 | 3 | 0 | pcu | Zn | 0 | 2158.5 | 0 | 0 | 1333.95 | 0 | 89.37 | 205.36 | 0
boydwoo_str_m3_o11_o25_pcu_sym_68 | 0.55136 | 9.45764 | 6.39386 | 9.45764 | 4667.59 | 0.544293 | 0.3001 | 1.35963 | 0.74964 | 3 | 0 | pcu | Zn | 0 | 1516.35 | 0 | 0 | 2364.85 | 0 | 34.22 | 752.18 | 0
gmof_Zn2O8N2-BDC_A-pmof1_A_No12 | 0.66054 | 9.00519 | 6.39771 | 9.00519 | 3437.36 | 0.316788 | 0.20925 | 0.994737 | 0.65706 | 3 | 0 | sqc | Zn | 0 | 1500.24 | 0 | 0 | 1421.67 | 0 | 130.66 | 384.8 | 0
gmof_Zn4O13-irmof20_A-irmof6_A_No49 | 0.72815 | 15.26112 | 6.39981 | 15.26112 | 2715.15 | 0.460593 | 0.33538 | 0.969953 | 0.70627 | 3 | 0 | pcu | Zn | 501.22 | 976.68 | 404.24 | 0 | 470.58 | 0 | 0 | 64.1 | 298.34
boydwoo_str_m3_o18_o22_pcu_sym_83 | 0.73518 | 8.08118 | 6.40034 | 7.98152 | 2591.07 | 0.220655 | 0.16222 | 0.757139 | 0.55663 | 2 | 0 | pcu | Zn | 0 | 958.63 | 0 | 0 | 1417.4 | 0 | 156.29 | 58.74 | 0
gmof_Zn4O13-irmof8_A-TED_A_No17 | 0.60335 | 13.20107 | 6.40498 | 13.18987 | 3679.03 | 0.538261 | 0.32476 | 1.18855 | 0.71711 | 3 | 0 | pcu | Zn | 0 | 949.74 | 0 | 0 | 2100.51 | 0 | 0 | 628.79 | 0
gmof_Al2O6-BDC_B-irmof20_B_No81 | 1.03582 | 7.6381 | 6.40602 | 7.63537 | 1324.48 | 0.115011 | 0.11913 | 0.441545 | 0.45736 | 1 | 0 | rna | Al | 0 | 566.14 | 0 | 0 | 324.65 | 0 | 0 | 81.58 | 352.11
boydwoo_str_m5_Al_o2_o13_sra_sym_11 | 1.00506 | 7.11192 | 6.40733 | 7.08371 | 1163.7 | 0.064822 | 0.06515 | 0.341631 | 0.34336 | 1 | 0 | rna | Al | 0 | 392.92 | 0 | 0 | 528.55 | 0 | 0 | 242.23 | 0
boydwoo_str_m3_o4_o28_pcu_sym_230 | 0.68436 | 8.34553 | 6.40965 | 7.58287 | 3227.49 | 0.302559 | 0.20706 | 0.937064 | 0.64129 | 2 | 0 | pcu | Zn | 0 | 1041.09 | 0 | 718.53 | 813.28 | 0 | 0 | 654.59 | 0
core_QOQWOK01_freeONLY | 0.97344 | 8.06192 | 6.41073 | 8.0482 | 1322.03 | 0.116555 | 0.11346 | 0.427811 | 0.41645 | 1 | 0 | rtl | Mn | 0 | 622.94 | 0 | 0 | 699.08 | 0 | 0 | 0 | 0
gmof_AlO6-mof177_No10 | 1.08509 | 6.92364 | 6.41163 | 6.92364 | 1174.99 | 0.0784453 | 0.08512 | 0.308777 | 0.33505 | 1 | 0 | tsg | Al | 0 | 91.65 | 0 | 0 | 202.53 | 0 | 0 | 880.82 | 0
boydwoo_str_m5_Al_o11_o13_sra_sym_174 | 0.93001 | 7.57145 | 6.41293 | 7.568 | 1556.92 | 0.125257 | 0.11649 | 0.500501 | 0.46547 | 1 | 0 | rna | Al | 0 | 905.13 | 0 | 0 | 344.55 | 0 | 0 | 307.24 | 0
boydwoo_str_m5_Al_o6_o13_sra_sym_56 | 0.96779 | 7.28567 | 6.41826 | 7.25824 | 1507.81 | 0.112422 | 0.1088 | 0.448157 | 0.43372 | 1 | 0 | rna | Al | 0 | 259.48 | 1119.35 | 0 | 128.98 | 0 | 0 | 0 | 0
VUWTAL_FSR | 1.11551 | 7.22961 | 6.42175 | 7.22961 | 1577.69 | 0.0657007 | 0.07329 | 0.451685 | 0.50386 | 1 | 0 | ggl | Zn | 0 | 607.73 | 0 | 0 | 561.86 | 0 | 159.96 | 248.14 | 0
gmof_Al2O6-AZO_B-BDC_B_No74 | 0.84669 | 7.56488 | 6.42257 | 7.56488 | 1844.98 | 0.18674 | 0.15811 | 0.591755 | 0.50103 | 1 | 0 | rna | Al | 0 | 936.53 | 0 | 0 | 749.88 | 0 | 143.92 | 14.65 | 0
boydwoo_str_m5_Al_o1_o11_sra_sym_101 | 1.00499 | 7.55858 | 6.42745 | 7.50614 | 1455.75 | 0.103523 | 0.10404 | 0.457885 | 0.46017 | 1 | 0 | rna | Al | 0 | 936.64 | 0 | 18.54 | 244.16 | 0 | 0 | 256.42 | 0
boydwoo_str_m3_o1_o29_pcu_sym_66 | 0.61426 | 8.23039 | 6.42834 | 8.21773 | 3579.12 | 0.363479 | 0.22327 | 1.08033 | 0.6636 | 2 | 0 | pcu | Zn | 0 | 1775.07 | 0 | 0 | 1172.79 | 0 | 3.06 | 628.2 | 0
MOF-5_cooh_2_802_1 | 0.67951 | 14.01798 | 6.42874 | 14.004 | 3002.71 | 0.441332 | 0.29989 | 1.00463 | 0.68266 | 3 | 0 | pcu | Zn | 0 | 827.17 | 0 | 0 | 1174.18 | 0 | 417.68 | 583.68 | 0
boydwoo_str_m3_o1_o28_pcu_sym_48 | 0.64166 | 8.05627 | 6.42934 | 7.92752 | 3440.49 | 0.322258 | 0.20678 | 1.01689 | 0.6525 | 2 | 0 | pcu | Zn | 0 | 1445.92 | 0 | 0 | 1271.27 | 0 | 1.27 | 722.03 | 0
boydwoo_str_m3_o11_o25_pcu_sym_94 | 0.57689 | 8.9961 | 6.43435 | 8.9961 | 4731.65 | 0.448768 | 0.25889 | 1.25911 | 0.72637 | 3 | 0 | pcu | Zn | 0 | 1154.34 | 0 | 0 | 2707.33 | 0 | 519.17 | 350.82 | 0
GASSUR_FSR | 1.0301 | 7.24389 | 6.43446 | 7.24389 | 1464.23 | 0.11762 | 0.12116 | 0.485711 | 0.50033 | 1 | 0 | ant | Zn | 0 | 1033.01 | 0 | 0 | 319.18 | 0 | 0.15 | 111.88 | 0
boydwoo_str_m5_Al_o21_o26_sra_sym_130 | 0.86828 | 6.91181 | 6.43594 | 6.69331 | 1694.63 | 0.139264 | 0.12092 | 0.50008 | 0.43421 | 1 | 0 | rna | Al | 0 | 342.33 | 0 | 0 | 449.7 | 0 | 26.21 | 876.39 | 0
core_FARFIO_freeONLY | 1.31325 | 8.93003 | 6.44405 | 8.93003 | 1206.54 | 0.109948 | 0.14439 | 0.361103 | 0.47422 | 2 | 1 | ths | Zn | 0 | 411.18 | 0 | 0 | 363.07 | 399.38 | 32.9 | 0 | 0
boydwoo_str_m3_o12_o26_pcu_sym_7 | 0.80797 | 7.65638 | 6.44642 | 7.44757 | 2672.59 | 0.257399 | 0.20797 | 0.808807 | 0.65349 | 3 | 0 | pcu | Zn | 0 | 1110.56 | 0 | 0 | 988.27 | 429.72 | 29.3 | 114.75 | 0
boydwoo_str_m1_o4_o22_pcu_sym_248 | 0.69061 | 11.6949 | 6.45027 | 11.68633 | 2966.01 | 0.400807 | 0.2768 | 0.966049 | 0.66716 | 3 | 0 | pcu | Zn | 0 | 996.14 | 0 | 0 | 1585.9 | 0 | 305.29 | 78.68 | 0
core_FEFDAX_freeONLY | 0.82531 | 7.75966 | 6.45093 | 7.66907 | 2357.53 | 0.194932 | 0.16088 | 0.671455 | 0.55416 | 3 | 1 | pcu | Zn | 0 | 1316.14 | 0 | 0 | 620.11 | 0 | 393.59 | 27.68 | 0
gmof_Al2O6-irmof10_B-irmof7_B_No145 | 1.08697 | 7.53939 | 6.45605 | 7.53939 | 1022.23 | 0.083369 | 0.09062 | 0.342685 | 0.37249 | 1 | 0 | rna | Al | 0 | 425.78 | 501.05 | 0 | 94.67 | 0 | 0 | 0.73 | 0
boydwoo_str_m3_o4_o21_pcu_sym_39 | 0.82262 | 7.31425 | 6.45701 | 7.31425 | 1884.03 | 0.142448 | 0.11718 | 0.58371 | 0.48017 | 1 | 0 | pcu | Zn | 0 | 705.84 | 0 | 0 | 1153.91 | 0 | 0 | 24.28 | 0
gmof_Al2O6-irmof10_B-irmof7_B_No13 | 1.36986 | 7.35001 | 6.45859 | 7.34994 | 768.27 | 0.0571006 | 0.07822 | 0.251646 | 0.34472 | 1 | 0 | rna | Al | 391.18 | 276.34 | 0 | 0 | 99.94 | 0 | 0 | 0.81 | 0
gmof_Zn4O13-irmof20_A-irmof6_A_No57 | 0.70649 | 15.25994 | 6.45972 | 15.25994 | 2838.05 | 0.491701 | 0.34738 | 1.01575 | 0.71761 | 3 | 0 | pcu | Zn | 533.24 | 1067.76 | 0 | 275.72 | 553.35 | 0 | 0 | 75.2 | 332.79
gmof_Al2O6-BDC_B-irmof12_B_No6 | 0.83873 | 7.06078 | 6.45981 | 7.06078 | 2052.38 | 0.181955 | 0.15261 | 0.635094 | 0.53267 | 1 | 0 | rna | Al | 0 | 1191.75 | 0 | 73.12 | 778.28 | 0 | 0 | 9.22 | 0
boydwoo_str_m3_o23_o25_pcu_sym_75 | 1.41699 | 12.09313 | 6.46695 | 12.09313 | 1136.85 | 0.139316 | 0.19741 | 0.379006 | 0.53705 | 3 | 0 | pcu | Zn | 0 | 84.33 | 0 | 0 | 250.15 | 800.96 | 0 | 1.41 | 0
boydwoo_str_m5_Al_o11_o24_sra_sym_211 | 1.03769 | 6.92589 | 6.4676 | 6.92589 | 1393.94 | 0.09632 | 0.09995 | 0.439921 | 0.4565 | 1 | 0 | rna | Al | 223.73 | 666.97 | 0 | 0 | 456.73 | 0 | 0 | 46.52 | 0
ILUDAV_FSR | 1.10516 | 8.92727 | 6.46844 | 8.92727 | 861.63 | 0.0736367 | 0.08138 | 0.259538 | 0.28683 | 1 | 0 | hcb | Tb | 0 | 191.27 | 0 | 0 | 640.51 | 0 | 0 | 29.86 | 0
boydwoo_str_m5_Al_o23_o23_sra_sym_146 | 1.06358 | 6.92191 | 6.47209 | 6.9177 | 895.65 | 0.0592526 | 0.06302 | 0.280561 | 0.2984 | 1 | 0 | rna | Al | 0 | 69.55 | 0 | 0 | 249.49 | 0 | 0 | 576.61 | 0
boydwoo_str_m5_Al_o16_o17_sra_sym_61 | 0.86995 | 6.92652 | 6.47388 | 6.92652 | 1738.04 | 0.117868 | 0.10254 | 0.499808 | 0.43481 | 1 | 0 | rna | Al | 0 | 845.54 | 0 | 0.24 | 862.23 | 0 | 0 | 30.03 | 0
boydwoo_str_m1_o11_o14_pcu_sym_195 | 0.71934 | 9.92175 | 6.47587 | 9.92175 | 3222.55 | 0.343257 | 0.24692 | 0.930987 | 0.6697 | 3 | 0 | pcu | Zn | 0 | 746.48 | 0 | 0 | 1440.17 | 0 | 0 | 1035.9 | 0
PATWOY_FSR | 0.92577 | 7.62853 | 6.47713 | 7.62853 | 1344.21 | 0.120559 | 0.11161 | 0.44027 | 0.40759 | 1 | 0 | UNKOWN | Zn | 0 | 655.54 | 0 | 0 | 660 | 0 | 0.8 | 27.87 | 0
boydwoo_str_m3_o11_o21_pcu_sym_32 | 1.02924 | 7.76366 | 6.48013 | 7.76366 | 1469.71 | 0.113987 | 0.11732 | 0.475147 | 0.48904 | 1 | 0 | pcu | Zn | 0 | 377.1 | 0 | 0 | 687.16 | 243.4 | 103.86 | 58.2 | 0
gmof_Zn4O13-irmof20_A-irmof6_A_No58 | 0.72757 | 15.29578 | 6.48181 | 15.29578 | 2664.7 | 0.472063 | 0.34346 | 0.978446 | 0.71189 | 3 | 0 | pcu | Zn | 498.11 | 959.09 | 0 | 392.52 | 442.47 | 0 | 0 | 66.99 | 305.53
gmof_Al2O6-BDC_B-irmof6_B_No12 | 1.00548 | 6.96281 | 6.48257 | 6.96281 | 1439.85 | 0.106954 | 0.10754 | 0.456827 | 0.45933 | 1 | 0 | rna | Al | 0 | 979.5 | 0 | 0 | 360.73 | 0 | 0 | 99.62 | 0
boydwoo_str_m3_o4_o25_pcu_sym_139 | 0.67083 | 9.21267 | 6.48478 | 9.14378 | 3347.36 | 0.343471 | 0.23041 | 0.978776 | 0.65659 | 2 | 0 | pcu | Zn | 0 | 1177.17 | 0 | 0 | 1881.29 | 0 | 0 | 288.9 | 0
boydwoo_str_m1_o10_o12_pcu_sym_172 | 0.83139 | 7.98354 | 6.48573 | 7.98354 | 2714.31 | 0.238156 | 0.198 | 0.772793 | 0.64249 | 3 | 0 | pcu | Zn | 0 | 892.48 | 0 | 0 | 854.79 | 0 | 344.27 | 622.77 | 0
boydwoo_str_m1_o24_o24_pcu_sym_175 | 0.77874 | 9.46606 | 6.49184 | 9.45782 | 2834.38 | 0.298559 | 0.2325 | 0.833987 | 0.64946 | 3 | 0 | pcu | Zn | 0 | 414.22 | 0 | 0 | 1683.96 | 0 | 0 | 728.77 | 7.44
boydwoo_str_m5_Al_o11_o19_sra_sym_96 | 1.23638 | 7.51618 | 6.49186 | 7.40947 | 1421.48 | 0.095173 | 0.11767 | 0.425589 | 0.52619 | 1 | 0 | rna | Al | 0 | 724.08 | 0 | 0 | 133.76 | 515.08 | 0 | 48.57 | 0
gmof_AlO6-pcn6_B_No2 | 1.36774 | 6.93804 | 6.49323 | 6.93804 | 1154.56 | 0.0604501 | 0.08268 | 0.243387 | 0.33289 | 1 | 0 | tsg | Al | 882.8 | 37.43 | 0 | 0 | 234.33 | 0 | 0 | 0 | 0
boydwoo_str_m5_Al_o18_o23_sra_sym_52 | 0.80521 | 7.4026 | 6.49529 | 7.4026 | 1198.63 | 0.0742295 | 0.05977 | 0.379208 | 0.30534 | 1 | 0 | rna | Al | 0 | 326.16 | 0 | 0 | 862.28 | 0 | 0 | 10.18 | 0
core_DUPKAC_freeONLY | 0.6475 | 11.85345 | 6.49729 | 11.85345 | 3161.28 | 0.431459 | 0.27937 | 1.02057 | 0.66082 | 3 | 1 | pcu | Zn | 0 | 1862.36 | 0 | 0 | 1218.95 | 0 | 0 | 79.97 | 0
boydwoo_str_m3_o13_o26_pcu_sym_246 | 0.55038 | 8.26405 | 6.49969 | 8.26388 | 4175.62 | 0.465839 | 0.25639 | 1.24255 | 0.68388 | 3 | 0 | pcu | Zn | 0 | 1538.12 | 0 | 0 | 2517.19 | 0 | 2.19 | 118.13 | 0
ILUCOI_FSR | 1.09152 | 8.96162 | 6.50467 | 8.96162 | 881.35 | 0.0755917 | 0.08251 | 0.263678 | 0.28781 | 1 | 0 | hcb | Eu | 0 | 190.15 | 0 | 0 | 656.76 | 0 | 0 | 34.44 | 0
MATVEJ_FSR | 0.70876 | 8.52724 | 6.50492 | 8.44093 | 2967.18 | 0.293146 | 0.20777 | 0.852476 | 0.6042 | 3 | 1 | pcu | Zn | 0 | 1315.55 | 0 | 0 | 1276.11 | 0 | 3.5 | 372.02 | 0
gmof_Al2O6-BDC_B-irmof20_B_No9 | 1.02799 | 6.87368 | 6.50586 | 6.87368 | 1337.71 | 0.113474 | 0.11665 | 0.448816 | 0.46138 | 1 | 0 | rna | Al | 0 | 756.93 | 0 | 0 | 247.96 | 0 | 16.27 | 46.94 | 269.61
boydwoo_str_m5_Al_o7_o18_sra_sym_65 | 0.7494 | 7.14546 | 6.50677 | 6.9563 | 2307.42 | 0.162918 | 0.12209 | 0.658077 | 0.49316 | 1 | 0 | rna | Al | 0 | 782.42 | 0 | 552.18 | 971.57 | 0 | 0 | 1.26 | 0
core_TACPAP_freeONLY | 1.61635 | 6.60306 | 6.51113 | 6.60008 | 428.48 | 0.0298141 | 0.04819 | 0.139048 | 0.22475 | 1 | 3 | UNKOWN | Zn | 0 | 41.24 | 0 | 0 | 151.91 | 0 | 0 | 235.33 | 0
gmof_Al2O6-BDC_B-irmof12_B_No12 | 0.83275 | 7.15389 | 6.51122 | 7.07494 | 2044.85 | 0.18529 | 0.1543 | 0.643338 | 0.53574 | 1 | 0 | rna | Al | 0 | 1187.44 | 0 | 0 | 785.52 | 0 | 0 | 71.89 | 0
gmof_Zn4O13-irmof8_A-TED_A_No9 | 0.62493 | 13.57437 | 6.51548 | 13.57342 | 3431.18 | 0.525257 | 0.32825 | 1.1419 | 0.71361 | 3 | 0 | pcu | Zn | 0 | 850.66 | 0 | 774.66 | 1777.28 | 0 | 0 | 28.57 | 0
IDIWOH02_FSR | 1.00821 | 7.01262 | 6.51888 | 7.01262 | 1459.75 | 0.116901 | 0.11786 | 0.483344 | 0.48731 | 1 | 0 | rna | V | 0 | 1139.42 | 0 | 0 | 245.12 | 0 | 0 | 75.21 | 0
boydwoo_str_m1_o11_o22_pcu_sym_96 | 0.70099 | 9.89396 | 6.52594 | 9.68151 | 3155.93 | 0.411462 | 0.28843 | 0.970145 | 0.68006 | 3 | 0 | pcu | Zn | 0 | 726.61 | 0 | 0 | 871.9 | 0 | 0 | 1557.42 | 0
gmof_Al2O6-irmof10_B-irmof7_B_No704 | 1.16617 | 7.73315 | 6.52968 | 7.72845 | 1013.49 | 0.0839072 | 0.09785 | 0.329437 | 0.38418 | 1 | 0 | rna | Al | 124.06 | 478.4 | 0 | 0 | 221.64 | 0 | 0 | 189.41 | 0
core_HIFVOI_freeONLY | 0.8437 | 9.02155 | 6.53048 | 9.02153 | 2234.74 | 0.148002 | 0.12487 | 0.642335 | 0.54194 | 3 | 0 | dft | Zn | 0 | 1143.46 | 0 | 0 | 1089.74 | 0 | 1.54 | 0 | 0
boydwoo_str_m1_o24_o24_pcu_sym_229 | 0.71649 | 11.26496 | 6.53156 | 11.26496 | 3265.81 | 0.337565 | 0.24186 | 0.940341 | 0.67374 | 3 | 0 | pcu | Zn | 0 | 647.76 | 0 | 0 | 1912.37 | 0 | 490.31 | 215.38 | 0
ILUCUO_FSR | 1.0875 | 8.91694 | 6.53299 | 8.91694 | 872.8 | 0.076901 | 0.08363 | 0.265692 | 0.28894 | 1 | 0 | hcb | Sm | 0 | 185.98 | 0 | 0 | 653.12 | 0 | 0 | 33.7 | 0
boydwoo_str_m3_o11_o29_pcu_sym_93 | 0.54141 | 9.81821 | 6.53743 | 8.66795 | 4482.21 | 0.546994 | 0.29615 | 1.34703 | 0.7293 | 3 | 0 | pcu | Zn | 0 | 2009.96 | 0 | 0 | 1443.62 | 0 | 138.79 | 889.85 | 0
boydwoo_str_m3_o24_o27_pcu_sym_164 | 0.85622 | 8.23936 | 6.5381 | 8.2355 | 1998.62 | 0.199329 | 0.17067 | 0.632885 | 0.54189 | 1 | 0 | pcu | Zn | 0 | 228.09 | 0 | 385.52 | 34.22 | 0 | 432.99 | 917.8 | 0
boydwoo_str_m3_o1_o18_pcu_sym_104 | 0.86735 | 7.15139 | 6.53924 | 7.1376 | 1915.96 | 0.177241 | 0.15373 | 0.616383 | 0.53462 | 1 | 0 | pcu | Zn | 0 | 1258.8 | 0 | 0 | 508.44 | 0 | 0 | 148.71 | 0
gmof_Al2O6-AZO_B-irmof20_B_No54 | 0.96338 | 7.25569 | 6.53964 | 7.16346 | 1490.05 | 0.132264 | 0.12742 | 0.464781 | 0.44776 | 1 | 0 | rna | Al | 0 | 580.21 | 433.46 | 0 | 389.88 | 0 | 70.46 | 16.03 | 0
boydwoo_str_m3_o4_o28_pcu_sym_78 | 0.61064 | 8.81312 | 6.54016 | 8.39438 | 3839.72 | 0.408392 | 0.24938 | 1.11724 | 0.68223 | 2 | 0 | pcu | Zn | 0 | 1674.83 | 0 | 0 | 1275.33 | 0 | 0.76 | 888.81 | 0
GIXNAE_FSR | 0.86026 | 6.9597 | 6.54343 | 6.95946 | 2098.29 | 0.164927 | 0.14188 | 0.631868 | 0.54357 | 3 | 0 | dia | Ni | 0 | 738.08 | 0 | 0 | 1118.5 | 0 | 0 | 241.71 | 0
RIPKIM01_FSR | 1.28779 | 7.02232 | 6.54622 | 7.02232 | 503.97 | 0.0456206 | 0.05875 | 0.200754 | 0.25853 | 1 | 0 | rob | Cu | 0 | 109.8 | 0 | 0 | 391.11 | 0 | 0 | 3.05 | 0
gmof_Zn4O13-irmof8_A-TED_A_No8 | 0.60545 | 13.18517 | 6.54938 | 13.18517 | 3646.93 | 0.545131 | 0.33005 | 1.18778 | 0.71914 | 3 | 0 | pcu | Zn | 0 | 956.78 | 0 | 649.09 | 1997.09 | 0 | 0 | 43.97 | 0
boydwoo_str_m3_o14_o29_pcu_sym_256 | 0.78253 | 7.70024 | 6.55071 | 7.50366 | 2786.67 | 0.21341 | 0.167 | 0.767433 | 0.60054 | 2 | 0 | pcu | Zn | 0 | 990.6 | 513.11 | 0 | 468.1 | 0 | 0 | 814.86 | 0
boydwoo_str_m5_Al_o11_o13_sra_sym_152 | 0.87815 | 7.013 | 6.55249 | 7.01012 | 1886.7 | 0.156932 | 0.13781 | 0.58514 | 0.51384 | 1 | 0 | rna | Al | 0 | 1104.51 | 0 | 133 | 566.06 | 0 | 75.03 | 8.11 | 0
boydwoo_str_m3_o8_o15_pcu_sym_199 | 0.65756 | 8.22034 | 6.55659 | 8.15227 | 3179.52 | 0.294193 | 0.19345 | 0.897499 | 0.59016 | 2 | 0 | pcu | Zn | 0 | 1278.97 | 0 | 0 | 1836.84 | 0 | 55.01 | 8.71 | 0
MOF-5_cooh_2_471_1 | 0.71671 | 13.39517 | 6.55713 | 11.35321 | 2338.3 | 0.356338 | 0.25539 | 0.83246 | 0.59663 | 2 | 0 | pcu | Zn | 0 | 573.53 | 0 | 0 | 1277.05 | 0 | 261.77 | 225.95 | 0
boydwoo_str_m1_o4_o11_pcu_sym_212 | 0.74403 | 13.40566 | 6.55818 | 12.94153 | 2731.5 | 0.406801 | 0.30267 | 0.927671 | 0.69021 | 3 | 0 | pcu | Zn | 358.96 | 1023.12 | 0 | 0 | 790.89 | 0 | 0 | 558.53 | 0
boydwoo_str_m3_o11_o18_pcu_sym_240 | 0.92951 | 7.3265 | 6.55842 | 7.3265 | 1773.62 | 0.150864 | 0.14023 | 0.559615 | 0.52017 | 1 | 0 | pcu | Zn | 0 | 760.72 | 24.57 | 0 | 402.62 | 0 | 0 | 585.71 | 0
boydwoo_str_m3_o11_o29_pcu_sym_228 | 0.56552 | 9.96542 | 6.5627 | 9.96542 | 4267.06 | 0.496697 | 0.28089 | 1.27789 | 0.72267 | 3 | 0 | pcu | Zn | 0 | 1895.84 | 0 | 0 | 1194.33 | 0 | 12.41 | 1160.97 | 3.52
MOF-5_cooh_2_1089_1 | 0.77483 | 11.25765 | 6.56426 | 11.1309 | 2932.05 | 0.32535 | 0.25209 | 0.867728 | 0.67234 | 3 | 0 | pcu | Zn | 0 | 749.82 | 0 | 0 | 812.84 | 0 | 0 | 1364.07 | 5.32
gmof_Uio66Zr-irmof10_A-irmof14_A_No41 | 0.99824 | 10.19151 | 6.56437 | 10.19065 | 1903.22 | 0.20419 | 0.20383 | 0.590181 | 0.58914 | 3 | 0 | fcu | Zr | 395.06 | 1072.13 | 0 | 0 | 436.03 | 0 | 0 | 0 | 0
boydwoo_str_m5_Al_o11_o24_sra_sym_98 | 0.93676 | 7.08281 | 6.56493 | 7.08281 | 1513.27 | 0.111256 | 0.10422 | 0.494332 | 0.46307 | 1 | 0 | rna | Al | 0 | 863.72 | 0 | 207.7 | 388.55 | 0 | 0 | 53.29 | 0
boydwoo_str_m1_o10_o12_pcu_sym_143 | 0.7948 | 8.74617 | 6.56628 | 8.74617 | 2898.57 | 0.291773 | 0.2319 | 0.856284 | 0.68057 | 3 | 0 | pcu | Zn | 0 | 752.05 | 0 | 0 | 567.03 | 0 | 989.6 | 589.89 | 0
gmof_Uio66Zr-irmof10_A-irmof14_A_No151 | 0.85977 | 10.18902 | 6.56841 | 10.18464 | 2190.81 | 0.238996 | 0.20548 | 0.687339 | 0.59095 | 3 | 0 | fcu | Zr | 0 | 1246.22 | 362.98 | 0 | 581.61 | 0 | 0 | 0 | 0
gmof_Uio66Zr-irmof10_A-irmof12_A_No2 | 0.98943 | 10.58337 | 6.5713 | 10.58335 | 1964.16 | 0.213134 | 0.21088 | 0.60426 | 0.59787 | 3 | 0 | fcu | Zr | 421.12 | 984 | 0 | 0 | 559.03 | 0 | 0 | 0 | 0
gmof_AlO6-mof177-N_No10 | 1.16654 | 7.40668 | 6.57206 | 7.40668 | 1058.52 | 0.0727881 | 0.08491 | 0.300899 | 0.35101 | 1 | 0 | tsg | Al | 0 | 119.23 | 0 | 691.93 | 247.36 | 0 | 0 | 0 | 0
gmof_Uio66Zr-irmof10_A-irmof14_A_No290 | 0.81587 | 10.21015 | 6.57323 | 9.66614 | 2475.1 | 0.270411 | 0.22062 | 0.754324 | 0.61543 | 3 | 0 | fcu | Zr | 0 | 1351.45 | 0 | 272.34 | 545.42 | 0 | 4.4 | 301.49 | 0
gmof_Zn4O13-irmof20_A-irmof6_A_No118 | 0.72602 | 15.00057 | 6.57454 | 14.98979 | 2589.35 | 0.44795 | 0.32522 | 0.949673 | 0.68948 | 3 | 0 | pcu | Zn | 0 | 804.1 | 977.61 | 0 | 382.94 | 0 | 0 | 135.06 | 289.64
gmof_Uio66Zr-irmof10_A-irmof14_A_No145 | 0.94559 | 10.20699 | 6.57688 | 10.20699 | 1971.81 | 0.215803 | 0.20406 | 0.622482 | 0.58861 | 3 | 0 | fcu | Zr | 277.05 | 1081.65 | 297.46 | 0 | 315.65 | 0 | 0 | 0 | 0
EBEWOZ01_FSR | 1.60121 | 6.99423 | 6.5781 | 6.99423 | 857.61 | 0.0696847 | 0.11158 | 0.292416 | 0.46822 | 1 | 0 | UNKOWN | Gd | 0 | 602.52 | 0 | 0 | 26.12 | 0 | 0 | 228.97 | 0
gmof_Uio66Zr-irmof10_A-irmof14_A_No18 | 0.83586 | 10.20832 | 6.57894 | 10.20832 | 2410.63 | 0.264794 | 0.22133 | 0.742734 | 0.62082 | 3 | 0 | fcu | Zr | 363.77 | 1362.65 | 0 | 0 | 684.21 | 0 | 0 | 0 | 0
MOF-5_cooh_2_627_1 | 0.69641 | 9.77352 | 6.58023 | 9.77352 | 3455.05 | 0.401761 | 0.27979 | 1.02658 | 0.71492 | 3 | 0 | pcu | Zn | 0 | 1066.93 | 0 | 0 | 1500.54 | 0 | 334.37 | 553.2 | 0
gmof_Uio66Zr-irmof10_A-irmof14_A_No489 | 0.79443 | 10.18746 | 6.58024 | 10.18121 | 2509.41 | 0.296063 | 0.2352 | 0.786909 | 0.62514 | 3 | 0 | fcu | Zr | 0 | 1437.43 | 0 | 159.77 | 636.39 | 0 | 0 | 275.82 | 0
gmof_Al2O6-AZO_B-TED_B_No3 | 0.88274 | 7.76856 | 6.58299 | 7.76856 | 1658.32 | 0.164964 | 0.14562 | 0.544611 | 0.48075 | 1 | 0 | rna | Al | 0 | 646.5 | 217.15 | 0 | 663.56 | 0 | 128.6 | 2.5 | 0
boydwoo_str_m3_o2_o22_pcu_sym_144 | 0.74518 | 7.76377 | 6.58349 | 7.76377 | 2394.63 | 0.188021 | 0.14011 | 0.672091 | 0.50083 | 2 | 0 | pcu | Zn | 0 | 956.69 | 0 | 0 | 1437.26 | 0 | 0.17 | 0.5 | 0
gmof_Uio66Zr-irmof10_A-irmof14_A_No19 | 0.73915 | 10.19085 | 6.5868 | 10.10779 | 2840.81 | 0.318922 | 0.23573 | 0.865094 | 0.63943 | 3 | 0 | fcu | Zr | 0 | 1653.03 | 0 | 0 | 1187.78 | 0 | 0 | 0 | 0
gmof_Uio66Zr-irmof10_A-irmof14_A_No33 | 0.75144 | 10.20613 | 6.58824 | 10.20613 | 2744.16 | 0.31686 | 0.2381 | 0.84908 | 0.63803 | 3 | 0 | fcu | Zr | 0 | 1563.79 | 0 | 0 | 880.65 | 0 | 0 | 299.71 | 0
gmof_Uio66Zr-irmof10_A_No7 | 0.778 | 12.75306 | 6.58945 | 12.75306 | 2596.82 | 0.333754 | 0.25966 | 0.826402 | 0.64294 | 3 | 0 | fcu | Zr | 0 | 1455.22 | 0 | 396.36 | 745.24 | 0 | 0 | 0 | 0
boydwoo_str_m3_o16_o25_pcu_sym_115 | 0.81202 | 9.85146 | 6.59052 | 9.85146 | 2560.62 | 0.301767 | 0.24504 | 0.792373 | 0.64342 | 2 | 0 | pcu | Zn | 747.51 | 620.42 | 0 | 0 | 960.46 | 0 | 108.76 | 123.47 | 0
gmof_Uio66Zr-irmof10_A_No1 | 0.71136 | 12.74869 | 6.59125 | 12.74869 | 2953.44 | 0.380453 | 0.27064 | 0.933519 | 0.66407 | 3 | 0 | fcu | Zr | 0 | 1720.23 | 0 | 0 | 1233.21 | 0 | 0 | 0 | 0
boydwoo_str_m3_o4_o17_pcu_sym_146 | 0.75083 | 7.81259 | 6.59408 | 7.73574 | 2433.12 | 0.247993 | 0.1862 | 0.786227 | 0.59032 | 1 | 0 | pcu | Zn | 0 | 1320.1 | 0 | 0 | 1015.7 | 0 | 75.36 | 21.95 | 0
boydwoo_str_m3_o19_o26_pcu_sym_115 | 0.737 | 8.39537 | 6.5962 | 8.04346 | 3766.93 | 0.317274 | 0.23383 | 0.967696 | 0.71319 | 3 | 0 | pcu | Zn | 1448.43 | 1246.02 | 0 | 0 | 785 | 0 | 3.85 | 283.64 | 0
boydwoo_str_m1_o10_o18_pcu_sym_111 | 0.71389 | 8.61675 | 6.59888 | 8.60038 | 3159.05 | 0.343678 | 0.24535 | 0.955337 | 0.68201 | 3 | 0 | pcu | Zn | 0 | 1392.31 | 0 | 0 | 1096.19 | 0 | 116.78 | 553.76 | 0
gmof_Zn4O13-irmof20_A-irmof6_A_No109 | 0.72849 | 15.23813 | 6.59899 | 15.23813 | 2702.89 | 0.460225 | 0.33527 | 0.969784 | 0.70648 | 3 | 0 | pcu | Zn | 459.82 | 972.75 | 436.08 | 0 | 459.46 | 0 | 0 | 66.39 | 308.38
boydwoo_str_m3_o17_o25_pcu_sym_96 | 0.6319 | 11.30258 | 6.59932 | 11.30258 | 3383.49 | 0.4452 | 0.28132 | 1.07049 | 0.67644 | 2 | 0 | pcu | Zn | 0 | 748.78 | 0 | 0 | 704.07 | 0 | 2.62 | 1928.02 | 0
boydwoo_str_m1_o5_o24_pcu_sym_8 | 0.82624 | 9.01232 | 6.6005 | 9.01232 | 2680.27 | 0.278649 | 0.23023 | 0.809997 | 0.66925 | 2 | 0 | pcu | Zn | 0 | 675.18 | 0 | 507.13 | 390.08 | 0 | 0 | 1107.89 | 0
FEHCOM_FSR | 0.96345 | 7.24349 | 6.60374 | 7.23585 | 1405.14 | 0.110696 | 0.10665 | 0.447289 | 0.43094 | 1 | 0 | dmd | Zn | 0 | 499.59 | 0 | 0 | 905.55 | 0 | 0 | 0 | 0
gmof_Zn2O8N2-BDC_A-irmof7_A_No55 | 1.12027 | 7.8162 | 6.60875 | 7.8162 | 1342.02 | 0.0769725 | 0.08623 | 0.425826 | 0.47704 | 1 | 0 | pcu | Zn | 350.71 | 553.4 | 0 | 0 | 401.86 | 0 | 0.89 | 35.16 | 0
gmof_Al2O6-ADC_B-BDC_B_No540 | 1.13797 | 6.85728 | 6.61202 | 6.85728 | 1093.81 | 0.0642723 | 0.07314 | 0.352566 | 0.40121 | 1 | 0 | rna | Al | 0 | 553.25 | 0 | 0 | 78.06 | 0 | 0 | 462.51 | 0
COSMII_FSR | 1.24761 | 8.09773 | 6.61389 | 8.09773 | 754.33 | 0.0614292 | 0.07664 | 0.230135 | 0.28712 | 1 | 2 | UNKOWN | In | 0 | 301.17 | 0 | 0 | 318.36 | 0 | 1.62 | 133.18 | 0
boydwoo_str_m5_Al_o11_o11_sra_sym_15 | 0.88669 | 7.10951 | 6.61683 | 6.96527 | 1721.39 | 0.13053 | 0.11574 | 0.558898 | 0.49557 | 1 | 0 | rna | Al | 0 | 1146.49 | 0 | 84.31 | 376.83 | 0 | 0 | 113.75 | 0
gmof_AlO6-mof177-N_No11 | 1.29465 | 6.9415 | 6.61841 | 6.9415 | 873.69 | 0.0496352 | 0.06426 | 0.233678 | 0.30253 | 1 | 0 | tsg | Al | 0 | 0 | 0 | 873.69 | 0 | 0 | 0 | 0 | 0
gmof_Zn2O8N2-BDC_A-irmof7_A_No218 | 1.05204 | 8.1128 | 6.62201 | 7.93137 | 1122.05 | 0.0772497 | 0.08127 | 0.338275 | 0.35588 | 1 | 0 | pcu | Zn | 0 | 478.73 | 355.34 | 0 | 117.57 | 0 | 0.83 | 169.57 | 0
boydwoo_str_m3_o4_o7_pcu_sym_33 | 0.94804 | 8.71557 | 6.623 | 8.71557 | 1872.04 | 0.177018 | 0.16782 | 0.575397 | 0.5455 | 2 | 0 | pcu | Zn | 0 | 374.39 | 1110.6 | 82.42 | 304.17 | 0 | 0 | 0.47 | 0
boydwoo_str_m3_o11_o19_pcu_sym_126 | 0.82148 | 8.83195 | 6.62872 | 8.83195 | 2558.39 | 0.256378 | 0.21061 | 0.768951 | 0.63168 | 2 | 0 | pcu | Zn | 0 | 759.76 | 738.83 | 0 | 287.14 | 0 | 17.7 | 754.96 | 0
gmof_Al2O6-AZO_B-BDC_B_No79 | 0.85632 | 7.37436 | 6.63992 | 7.37436 | 1874.69 | 0.192369 | 0.16473 | 0.606922 | 0.51972 | 1 | 0 | rna | Al | 0 | 1057.73 | 0 | 0 | 464.6 | 0 | 119.23 | 233.12 | 0
boydwoo_str_m5_Al_o13_o22_sra_sym_75 | 0.92309 | 6.90497 | 6.646 | 6.90075 | 1377.1 | 0.105191 | 0.0971 | 0.454227 | 0.41929 | 1 | 0 | rna | Al | 0 | 665.11 | 0 | 0 | 710.43 | 0 | 0 | 1.56 | 0
boydwoo_str_m3_o11_o18_pcu_sym_143 | 0.75025 | 8.00306 | 6.6508 | 8.00306 | 2680.68 | 0.267789 | 0.20091 | 0.823175 | 0.61759 | 2 | 0 | pcu | Zn | 0 | 1341.16 | 0 | 0 | 969.29 | 0 | 4.36 | 365.86 | 0
boydwoo_str_m3_o4_o29_pcu_sym_191 | 0.79541 | 8.00663 | 6.65158 | 7.98912 | 2371.47 | 0.210269 | 0.16725 | 0.695414 | 0.55314 | 2 | 0 | pcu | Zn | 0 | 888.2 | 0 | 0 | 664.09 | 0 | 0 | 819.18 | 0
boydwoo_str_m3_o21_o22_pcu_sym_23 | 0.60349 | 9.03895 | 6.66345 | 9.03895 | 3797.44 | 0.369168 | 0.22279 | 1.07703 | 0.64998 | 3 | 0 | pcu | Zn | 0 | 1074.42 | 0 | 0 | 2562.3 | 0 | 0.5 | 160.22 | 0
gmof_AlO6-pcn6_A_No5 | 1.11452 | 7.25338 | 6.66535 | 7.25338 | 1031.31 | 0.0813357 | 0.09065 | 0.302248 | 0.33686 | 1 | 0 | tsg | Al | 0 | 95.69 | 0 | 0 | 238.34 | 0 | 0 | 697.28 | 0
MOF-5_cooh_2_1400_1 | 0.7474 | 11.11618 | 6.66762 | 10.99189 | 2970.18 | 0.356906 | 0.26675 | 0.898078 | 0.67122 | 3 | 0 | pcu | Zn | 0 | 991.56 | 0 | 0 | 901.63 | 0 | 879.59 | 197.4 | 0
gmof_Zn2O8N2-irmof20_A-TED_A_No13 | 0.75841 | 10.31092 | 6.67123 | 10.27024 | 2697.56 | 0.294961 | 0.2237 | 0.828476 | 0.62832 | 3 | 0 | pcu | Zn | 0 | 534.91 | 0 | 0 | 1254.61 | 0 | 108.69 | 14.3 | 785.05
boydwoo_str_m5_Al_o20_o24_sra_sym_59 | 0.87239 | 7.89168 | 6.67151 | 7.78857 | 1968.71 | 0.150071 | 0.13092 | 0.580397 | 0.50633 | 1 | 0 | rna | Al | 0 | 1131.06 | 39.6 | 0 | 393.3 | 0 | 1.35 | 403.4 | 0
gmof_Al2O6-irmof10_B-irmof7_B_No438 | 0.96893 | 7.8187 | 6.67284 | 7.81236 | 1407.05 | 0.124705 | 0.12083 | 0.451458 | 0.43743 | 1 | 0 | rna | Al | 0 | 826.86 | 0 | 113.57 | 286.15 | 0 | 0 | 180.46 | 0
gmof_Zn4O13-BDC_A-irmof20_A_No97 | 0.83927 | 16.0423 | 6.67609 | 16.0423 | 2319.22 | 0.397439 | 0.33356 | 0.827049 | 0.69412 | 3 | 0 | pcu | Zn | 440.35 | 427.09 | 0 | 0 | 0 | 0 | 22.54 | 1082.02 | 347.22
boydwoo_str_m5_Al_o11_o11_sra_sym_233 | 0.90081 | 7.49462 | 6.67698 | 7.47977 | 1657 | 0.138465 | 0.12473 | 0.559242 | 0.50377 | 1 | 0 | rna | Al | 0 | 1012.34 | 0 | 0 | 255.04 | 0 | 0 | 389.63 | 0
boydwoo_str_m3_o11_o28_pcu_sym_150 | 0.63003 | 9.59157 | 6.68283 | 9.25744 | 3669.4 | 0.446378 | 0.28123 | 1.13371 | 0.71427 | 3 | 0 | pcu | Zn | 0 | 1221.56 | 0 | 1222.34 | 467.72 | 0 | 7.83 | 749.95 | 0
boydwoo_str_m1_o12_o16_pcu_sym_246 | 0.81914 | 8.45989 | 6.68918 | 8.45948 | 2528.03 | 0.280369 | 0.22966 | 0.766504 | 0.62787 | 2 | 0 | pcu | Zn | 0 | 735.72 | 0 | 0 | 531.83 | 0 | 0 | 1252.68 | 7.81
boydwoo_str_m3_o2_o10_pcu_sym_36 | 1.11655 | 8.10801 | 6.6928 | 8.10801 | 1428.89 | 0.13248 | 0.14792 | 0.455888 | 0.50902 | 1 | 0 | pcu | Zn | 0 | 293.44 | 0 | 0 | 414.47 | 651.31 | 0.42 | 69.25 | 0
gmof_Al2O6-irmof10_B-irmof6_B_No19 | 0.89193 | 7.43789 | 6.69387 | 7.43789 | 1561.37 | 0.136345 | 0.12161 | 0.511577 | 0.45629 | 1 | 0 | rna | Al | 0 | 837.77 | 0 | 125.79 | 596.27 | 0 | 0 | 1.53 | 0
gmof_Al2O6-irmof10_B-irmof7_B_No15 | 0.91165 | 7.66271 | 6.69602 | 7.66271 | 1413.64 | 0.128064 | 0.11675 | 0.461831 | 0.42103 | 1 | 0 | rna | Al | 0 | 841.03 | 0 | 0 | 550.49 | 0 | 0 | 22.13 | 0
boydwoo_str_m3_o4_o28_pcu_sym_53 | 0.75884 | 8.00011 | 6.69648 | 8.00011 | 2917.29 | 0.221734 | 0.16826 | 0.799604 | 0.60677 | 2 | 0 | pcu | Zn | 0 | 758.24 | 0 | 0 | 710.37 | 0 | 0.15 | 1448.51 | 0
boydwoo_str_m5_Al_o20_o24_sra_sym_149 | 1.00638 | 7.41433 | 6.70208 | 7.41433 | 1764.01 | 0.119706 | 0.12047 | 0.49049 | 0.49362 | 1 | 0 | rna | Al | 0 | 997.18 | 0 | 0 | 313.79 | 0 | 0 | 453.03 | 0
gmof_AlO6-mof177-N_No17 | 1.25649 | 7.17832 | 6.70331 | 7.17832 | 867.96 | 0.0547795 | 0.06883 | 0.250698 | 0.315 | 1 | 0 | tsg | Al | 0 | 1.93 | 0 | 0 | 0.26 | 0 | 0 | 865.77 | 0
boydwoo_str_m5_Al_o11_o13_sra_sym_6 | 0.84351 | 7.27661 | 6.71032 | 7.2633 | 1917.87 | 0.122749 | 0.10354 | 0.574814 | 0.48486 | 1 | 0 | rna | Al | 0 | 1029.65 | 0 | 0 | 879.4 | 0 | 0 | 8.82 | 0
SADLOA_FSR | 1.50771 | 7.13875 | 6.71217 | 7.13875 | 920.8 | 0.0771367 | 0.1163 | 0.311996 | 0.4704 | 1 | 0 | UNKOWN | Nd | 0 | 626.6 | 0 | 0 | 24.27 | 0 | 0 | 269.93 | 0
boydwoo_str_m5_Al_o6_o16_sra_sym_4 | 0.85617 | 7.48904 | 6.71302 | 7.48904 | 1484.64 | 0.077905 | 0.0667 | 0.482438 | 0.41305 | 1 | 0 | rna | Al | 0 | 422.11 | 0 | 220.23 | 415.96 | 0 | 0 | 426.34 | 0
gmof_Al2O6-irmof10_B-irmof7_B_No690 | 1.0796 | 7.74598 | 6.7136 | 7.74598 | 1119.22 | 0.101936 | 0.11005 | 0.37614 | 0.40608 | 1 | 0 | rna | Al | 0 | 527.23 | 0 | 0 | 65.82 | 0 | 0 | 526.17 | 0
gmof_Al2O6-BDC_B-irmof10_B_No213 | 0.94224 | 7.62581 | 6.71879 | 7.60169 | 1504.09 | 0.146077 | 0.13764 | 0.502855 | 0.47381 | 1 | 0 | rna | Al | 0 | 758.34 | 0 | 0 | 448 | 0 | 0 | 297.74 | 0
boydwoo_str_m3_o11_o28_pcu_sym_222 | 0.62191 | 8.8495 | 6.71907 | 8.8495 | 4030.56 | 0.388819 | 0.24181 | 1.12208 | 0.69783 | 3 | 0 | pcu | Zn | 0 | 1247.25 | 0 | 0 | 972.42 | 0 | 31.72 | 1779.17 | 0
gmof_Al2O6-BDC_B-DPAC_B_No144 | 0.77669 | 7.41596 | 6.72084 | 7.41596 | 2161.58 | 0.244461 | 0.18987 | 0.714611 | 0.55503 | 1 | 0 | rna | Al | 0 | 1512.04 | 0 | 65.06 | 552.51 | 0 | 0 | 31.98 | 0
boydwoo_str_m3_o2_o11_pcu_sym_139 | 0.60744 | 10.17815 | 6.72111 | 10.17815 | 3482.67 | 0.412897 | 0.25081 | 1.06947 | 0.64964 | 3 | 0 | pcu | Zn | 0 | 750.22 | 0 | 520.04 | 2118.67 | 0 | 75.61 | 18.13 | 0
boydwoo_str_m5_Al_o18_o23_sra_sym_51 | 0.96666 | 7.82624 | 6.72578 | 7.68862 | 1363.7 | 0.0906419 | 0.08762 | 0.417085 | 0.40318 | 1 | 0 | rna | Al | 0 | 212.61 | 0 | 405.4 | 378.17 | 0 | 0 | 367.52 | 0
boydwoo_str_m3_o16_o18_pcu_sym_137 | 0.65832 | 10.34866 | 6.72637 | 10.29303 | 3120.54 | 0.391893 | 0.25799 | 0.989053 | 0.65111 | 3 | 0 | pcu | Zn | 0 | 1588 | 0 | 0 | 974.93 | 0 | 144.99 | 410.23 | 2.39
UFAQEA_FSR | 1.18027 | 6.86963 | 6.72861 | 6.86963 | 761.87 | 0.0603336 | 0.07121 | 0.243521 | 0.28742 | 1 | 0 | unj | Cd | 0 | 181.37 | 0 | 0 | 572.44 | 0 | 0 | 8.07 | 0
gmof_Zn4O13-BDC_A-irmof20_A_No217 | 0.73089 | 16.06381 | 6.73049 | 16.06381 | 2706.87 | 0.467391 | 0.34161 | 0.961695 | 0.70289 | 3 | 0 | pcu | Zn | 0 | 515.79 | 471.99 | 0 | 0 | 0 | 26.03 | 1275.24 | 417.82
gmof_Al2O6-AZO_B-irmof7_B_No210 | 0.93383 | 7.9895 | 6.73061 | 7.93002 | 1456.96 | 0.138066 | 0.12893 | 0.472997 | 0.4417 | 1 | 0 | rna | Al | 0 | 597.02 | 149.86 | 0 | 593.91 | 0 | 108.92 | 7.26 | 0
boydwoo_str_m5_Al_o19_o23_sra_sym_24 | 0.72757 | 7.28251 | 6.73399 | 7.28251 | 2420.13 | 0.177742 | 0.12932 | 0.749027 | 0.54497 | 1 | 0 | rna | Al | 0 | 1228.51 | 0 | 0 | 1143.48 | 0 | 0 | 48.14 | 0
boydwoo_str_m3_o6_o12_pcu_sym_130 | 0.60612 | 7.63381 | 6.73482 | 7.51617 | 3489.39 | 0.304278 | 0.18443 | 0.985989 | 0.59763 | 3 | 0 | pcu | Zn | 0 | 1022.64 | 0 | 0 | 2245.59 | 0 | 6.46 | 214.7 | 0
boydwoo_str_m3_o13_o25_pcu_sym_119 | 0.63773 | 8.74457 | 6.73506 | 8.64236 | 3035.18 | 0.371598 | 0.23698 | 0.962002 | 0.6135 | 2 | 0 | pcu | Zn | 0 | 1056.03 | 0 | 0 | 1788.06 | 0 | 0 | 191.08 | 0
gmof_Zn4O13-irmof20_A-irmof6_A_No126 | 0.66958 | 15.28426 | 6.73738 | 15.27391 | 2890.25 | 0.521734 | 0.34934 | 1.06984 | 0.71634 | 3 | 0 | pcu | Zn | 0 | 1056.12 | 473.31 | 439.99 | 495.17 | 0 | 0 | 72.71 | 352.94
gmof_Zn4O13-BDC_A-irmof20_A_No337 | 0.68234 | 16.15399 | 6.74906 | 16.14474 | 2974.52 | 0.528664 | 0.36073 | 1.06112 | 0.72405 | 3 | 0 | pcu | Zn | 0 | 643.32 | 0 | 382.28 | 0 | 0 | 27.07 | 1413.78 | 508.07
SAFZIL_FSR | 0.67648 | 10.2416 | 6.75105 | 10.24101 | 2734.27 | 0.355603 | 0.24056 | 0.884514 | 0.59836 | 3 | UNKNOWN | tfl | In | 0 | 1067.56 | 0 | 0 | 1329.67 | 0 | 0 | 337.04 | 0
core_RUYQOT_freeONLY | 1.18839 | 7.97788 | 6.75312 | 7.97788 | 1047.87 | 0.0967027 | 0.11492 | 0.34058 | 0.40474 | 1 | 0 | UNKOWN | La | 0 | 208.34 | 0 | 0 | 801.24 | 0 | 0 | 38.3 | 0
boydwoo_str_m3_o2_o9_pcu_sym_61 | 0.67445 | 9.00002 | 6.75352 | 9.00002 | 2716.47 | 0.280675 | 0.1893 | 0.852315 | 0.57484 | 2 | 0 | pcu | Zn | 0 | 1007.35 | 0 | 0 | 1699.71 | 0 | 0.37 | 9.05 | 0
boydwoo_str_m3_o13_o16_pcu_sym_168 | 1.03143 | 8.51219 | 6.75505 | 8.51219 | 1505.38 | 0.147591 | 0.15223 | 0.504948 | 0.52082 | 1 | 0 | pcu | Zn | 0 | 687.35 | 144.24 | 0 | 403.4 | 229.58 | 0 | 40.8 | 0
boydwoo_str_m5_Al_o1_o12_sra_sym_91 | 1.24715 | 7.04911 | 6.75929 | 7.04911 | 1069.59 | 0.0763338 | 0.0952 | 0.350566 | 0.43721 | 1 | 0 | rna | Al | 218.18 | 659.88 | 0 | 0 | 149.08 | 0 | 0 | 42.44 | 0
gmof_Al2O6-AZO_B-irmof7_B_No2 | 0.85392 | 7.76201 | 6.76232 | 7.67784 | 1675.19 | 0.175907 | 0.15021 | 0.558613 | 0.47701 | 1 | 0 | rna | Al | 0 | 955.19 | 0 | 0 | 582.16 | 0 | 116.46 | 21.38 | 0
PUYHOI_FSR | 1.61911 | 7.96062 | 6.76376 | 7.96062 | 513.17 | 0.0402504 | 0.06517 | 0.171711 | 0.27802 | 1 | 0 | stp | NiGd | 0 | 83.56 | 0 | 0 | 394.12 | 0 | 0 | 35.49 | 0
boydwoo_str_m5_Al_o13_o13_sra_sym_37 | 1.13032 | 7.35455 | 6.76574 | 7.35455 | 939.58 | 0.0703872 | 0.07956 | 0.317848 | 0.35927 | 1 | 0 | rna | Al | 0 | 491.59 | 0 | 0 | 63.24 | 0 | 0 | 384.75 | 0
MOF-5_cooh_2_972_1 | 0.67 | 12.02948 | 6.76723 | 12.02395 | 3084.35 | 0.400385 | 0.26826 | 1.00065 | 0.67044 | 3 | 0 | pcu | Zn | 0 | 511.68 | 0 | 0 | 2555.5 | 0 | 0 | 17.17 | 0
boydwoo_str_m3_o11_o26_pcu_sym_65 | 0.77384 | 8.56753 | 6.77109 | 8.51843 | 2381.38 | 0.230577 | 0.17843 | 0.747543 | 0.57848 | 2 | 0 | pcu | Zn | 0 | 737.15 | 0 | 0 | 429.69 | 0 | 8.42 | 1206.13 | 0
boydwoo_str_m3_o2_o21_pcu_sym_121 | 0.55115 | 9.68903 | 6.78169 | 9.68903 | 3952.38 | 0.459151 | 0.25306 | 1.19358 | 0.65784 | 3 | 0 | pcu | Zn | 0 | 1271.51 | 0 | 0 | 2506.28 | 0 | 1.98 | 172.61 | 0
KUTNEU_FSR | 0.68666 | 11.5398 | 6.78387 | 11.5398 | 2497.28 | 0.372908 | 0.25606 | 0.93425 | 0.64151 | 3 | 0 | fsc | Cu | 0 | 1176.76 | 0 | 0 | 831.12 | 0 | 468.27 | 21.13 | 0
boydwoo_str_m5_Al_o1_o12_sra_sym_62 | 0.89113 | 7.2304 | 6.78641 | 7.22661 | 1690.15 | 0.134021 | 0.11943 | 0.558573 | 0.49776 | 1 | 0 | rna | Al | 0 | 1373.39 | 0 | 0 | 270.69 | 0 | 0 | 46.07 | 0
gmof_Al2O6-DPAC_B-irmof7_B_No1006 | 1.02327 | 7.8586 | 6.78652 | 7.79442 | 1255.59 | 0.124923 | 0.12783 | 0.417788 | 0.42751 | 1 | 0 | rna | Al | 0 | 606.99 | 0 | 0 | 319.47 | 0 | 56.53 | 269.92 | 2.68
gmof_Zn2O8N2-irmof12_A-irmof7_A_No1 | 0.66335 | 9.25871 | 6.78768 | 9.25734 | 3231.2 | 0.31626 | 0.20979 | 0.953726 | 0.63265 | 3 | 0 | pcu | Zn | 0 | 1204.25 | 0 | 0 | 1955 | 0 | 0.98 | 70.97 | 0
gmof_Al2O6-DPAC_B-irmof7_B_No318 | 1.08998 | 7.79495 | 6.79002 | 7.79495 | 1222.67 | 0.117589 | 0.12817 | 0.39954 | 0.43549 | 1 | 0 | rna | Al | 139.48 | 541.06 | 178.32 | 0 | 348.11 | 0 | 0 | 15.7 | 0
boydwoo_str_m3_o2_o25_pcu_sym_73 | 0.51104 | 10.23159 | 6.79492 | 10.23159 | 4700.18 | 0.508374 | 0.2598 | 1.35067 | 0.69025 | 3 | 0 | pcu | Zn | 0 | 966.25 | 693.44 | 0 | 3018.11 | 0 | 0 | 22.38 | 0
gmof_Al2O6-irmof10_B-irmof7_B_No372 | 1.16032 | 7.87876 | 6.79554 | 7.87323 | 1102.31 | 0.100162 | 0.11622 | 0.356409 | 0.41355 | 1 | 0 | rna | Al | 223 | 592.81 | 0 | 86.18 | 195.39 | 0 | 0 | 4.93 | 0
gmof_Al2O6-ADC_B-irmof20_B_No5 | 1.11498 | 7.81444 | 6.79989 | 7.51238 | 1203.59 | 0.10854 | 0.12102 | 0.405692 | 0.45234 | 1 | 0 | rna | Al | 0 | 245.49 | 521.45 | 0 | 0 | 0 | 0 | 3.19 | 433.46
gmof_Al2O6-BDC_B-irmof20_B_No264 | 0.9687 | 7.43232 | 6.79996 | 7.43232 | 1554.51 | 0.146247 | 0.14167 | 0.517083 | 0.5009 | 1 | 0 | rna | Al | 0 | 921.08 | 0 | 0 | 269.21 | 0 | 0 | 82.65 | 281.58
gmof_Al2O6-AZO_B-BDC_B_No91 | 0.84347 | 7.95072 | 6.80332 | 7.94875 | 1951.39 | 0.199712 | 0.16845 | 0.621117 | 0.52389 | 1 | 0 | rna | Al | 0 | 924.06 | 291.01 | 0 | 596.53 | 0 | 126.04 | 13.76 | 0
boydwoo_str_m1_o10_o16_pcu_sym_111 | 0.9056 | 8.1501 | 6.80877 | 8.11309 | 2254.58 | 0.251899 | 0.22812 | 0.713162 | 0.64584 | 2 | 0 | pcu | Zn | 400.84 | 978.84 | 0 | 0 | 359.35 | 0 | 0 | 515.55 | 0
boydwoo_str_m5_Al_o2_o13_sra_sym_14 | 0.78217 | 7.45882 | 6.81242 | 7.45882 | 2330.12 | 0.160861 | 0.12582 | 0.663784 | 0.51919 | 1 | 0 | rna | Al | 0 | 1106.32 | 0 | 0 | 1206.58 | 0 | 0 | 17.22 | 0
boydwoo_str_m3_o1_o3_pcu_sym_130 | 0.88514 | 8.7391 | 6.81315 | 8.73349 | 2080.22 | 0.241623 | 0.21387 | 0.64618 | 0.57196 | 2 | 0 | pcu | Zn | 0 | 641.59 | 0 | 0 | 744.01 | 0 | 363.52 | 330.55 | 0.55
boydwoo_str_m3_o11_o18_pcu_sym_16 | 0.75279 | 7.89316 | 6.81432 | 7.87675 | 2541.94 | 0.25832 | 0.19446 | 0.804982 | 0.60598 | 2 | 0 | pcu | Zn | 0 | 1289.65 | 0 | 0 | 856.32 | 0 | 335.62 | 60.35 | 0
boydwoo_str_m1_o10_o21_pcu_sym_23 | 0.84123 | 8.16048 | 6.81557 | 8.16048 | 2047.02 | 0.172843 | 0.1454 | 0.623115 | 0.52418 | 2 | 0 | pcu | Zn | 0 | 895.97 | 0 | 0 | 1028.85 | 0 | 0 | 122.2 | 0
boydwoo_str_m1_o5_o22_pcu_sym_42 | 0.96199 | 8.71377 | 6.81621 | 8.71377 | 2078.45 | 0.175637 | 0.16896 | 0.609375 | 0.58621 | 3 | 0 | pcu | Zn | 0 | 438.16 | 193.84 | 0 | 675.58 | 0 | 0 | 770.87 | 0
boydwoo_str_m3_o1_o2_pcu_sym_3 | 0.7031 | 8.34513 | 6.81776 | 8.23148 | 3103.06 | 0.323256 | 0.22728 | 0.959216 | 0.67442 | 3 | 0 | pcu | Zn | 0 | 1297.48 | 0 | 1032.91 | 716.51 | 0 | 2.56 | 53.6 | 0
gmof_Al2O6-AZO_B-irmof7_B_No19 | 0.86068 | 7.79451 | 6.82064 | 7.79278 | 1662.1 | 0.176338 | 0.15177 | 0.560396 | 0.48232 | 1 | 0 | rna | Al | 0 | 877.53 | 0 | 180.74 | 475.71 | 0 | 118.13 | 9.98 | 0
boydwoo_str_m1_o4_o24_pcu_sym_234 | 0.64448 | 12.58958 | 6.8272 | 12.47457 | 3285.89 | 0.489573 | 0.31552 | 1.10393 | 0.71146 | 3 | 0 | pcu | Zn | 0 | 1395.43 | 0 | 0 | 1602.92 | 0 | 0 | 287.54 | 0
gmof_Zn4O13-irmof14_A_No16 | 0.54272 | 21.04742 | 6.82822 | 21.04547 | 3145.31 | 0.742648 | 0.40305 | 1.34003 | 0.72726 | 3 | 0 | pcu | Zn | 0 | 1097.46 | 0 | 0 | 0 | 0 | 0 | 2047.85 | 0
boydwoo_str_m1_o22_o24_pcu_sym_220 | 0.6782 | 11.62092 | 6.82838 | 11.60459 | 3046.27 | 0.385641 | 0.26154 | 0.97357 | 0.66027 | 3 | 0 | pcu | Zn | 0 | 473.4 | 0 | 0 | 2487.96 | 0 | 0 | 84.91 | 0
boydwoo_str_m5_Al_o17_o19_sra_sym_7 | 0.74524 | 7.43651 | 6.82931 | 7.43651 | 2556.69 | 0.252348 | 0.18806 | 0.797836 | 0.59458 | 1 | 0 | rna | Al | 0 | 1888.62 | 0 | 0 | 647.65 | 0 | 0 | 20.42 | 0
gmof_Zn4O13-irmof20_A-TED_A_No3 | 0.71519 | 13.09136 | 6.83008 | 13.0897 | 2928.03 | 0.43219 | 0.3091 | 0.973707 | 0.69639 | 3 | 0 | pcu | Zn | 601.56 | 493.75 | 0 | 0 | 1430.65 | 0 | 0 | 26 | 376.07
boydwoo_str_m1_o10_o26_pcu_sym_181 | 0.66435 | 9.32931 | 6.83462 | 9.32931 | 3622.75 | 0.378146 | 0.25122 | 1.06196 | 0.70551 | 3 | 0 | pcu | Zn | 0 | 1071.13 | 0 | 0 | 1278.82 | 0 | 3.89 | 1268.91 | 0
gmof_Zn4O13-BDC_A-irmof20_A_No573 | 0.64701 | 16.19888 | 6.83491 | 16.19888 | 3216.54 | 0.571679 | 0.36988 | 1.13866 | 0.73672 | 3 | 0 | pcu | Zn | 0 | 814.95 | 0 | 0 | 143.36 | 0 | 32.65 | 1662.09 | 563.48
boydwoo_str_m1_o10_o26_pcu_sym_208 | 0.71652 | 8.73925 | 6.83569 | 8.73925 | 3390.05 | 0.426243 | 0.30541 | 1.02548 | 0.73477 | 3 | 0 | pcu | Zn | 545.46 | 978.4 | 0 | 0 | 917.02 | 0 | 0 | 949.17 | 0
boydwoo_str_m1_o11_o24_pcu_sym_205 | 0.71328 | 11.47126 | 6.83592 | 11.47126 | 3060 | 0.428667 | 0.30576 | 0.983596 | 0.70158 | 3 | 0 | pcu | Zn | 0 | 642.61 | 0 | 0 | 749.1 | 0 | 0 | 1659 | 9.29
gmof_AlO6-pcn6_B_No3 | 1.0242 | 7.2196 | 6.83827 | 7.2196 | 1243.38 | 0.0917888 | 0.09401 | 0.338147 | 0.34633 | 1 | 0 | tsg | Al | 0 | 243.44 | 0 | 0 | 999.6 | 0 | 0.35 | 0 | 0
core_DICKEH_freeONLY | 0.54778 | 11.21186 | 6.84355 | 11.21186 | 3722.08 | 0.563801 | 0.30884 | 1.35831 | 0.74406 | 3 | 0 | fof | Cu | 0 | 1855.05 | 0 | 0 | 1250.5 | 0 | 0 | 616.53 | 0
boydwoo_str_m3_o12_o29_pcu_sym_123 | 0.59118 | 9.16312 | 6.84519 | 9.16312 | 3626.85 | 0.39457 | 0.23326 | 1.10957 | 0.65595 | 2 | 0 | pcu | Zn | 0 | 1704.97 | 0 | 0 | 1233.2 | 0 | 7.96 | 680.73 | 0
boydwoo_str_m1_o4_o15_pcu_sym_68 | 0.67348 | 9.98635 | 6.8471 | 9.80441 | 3175.14 | 0.41651 | 0.28051 | 1.01392 | 0.68285 | 3 | 0 | pcu | Zn | 0 | 1500.04 | 0 | 0 | 1428.11 | 0 | 21.94 | 225.06 | 0
boydwoo_str_m1_o4_o4_pcu_sym_61 | 0.91165 | 10.95818 | 6.85054 | 10.95818 | 2259.23 | 0.29192 | 0.26613 | 0.726931 | 0.66271 | 3 | 0 | pcu | Zn | 0 | 722 | 0 | 0 | 902.19 | 527.77 | 0 | 107.28 | 0
gmof_Zn4O13-BDC_A-irmof20_A_No45 | 0.63792 | 16.18911 | 6.85164 | 16.18057 | 3292.56 | 0.585901 | 0.37376 | 1.16139 | 0.74088 | 3 | 0 | pcu | Zn | 0 | 875.5 | 0 | 0 | 225.23 | 0 | 30.07 | 1570.44 | 591.32
boydwoo_str_m3_o4_o7_pcu_sym_48 | 0.67849 | 7.90175 | 6.85415 | 7.90175 | 2920.15 | 0.245147 | 0.16633 | 0.8699 | 0.59022 | 2 | 0 | pcu | Zn | 0 | 1265.26 | 0 | 0 | 1622.79 | 0 | 0 | 32.11 | 0
gmof_AlO6-pcn6_A_No4 | 1.11548 | 7.30112 | 6.85424 | 7.30112 | 1361.74 | 0.0865005 | 0.09649 | 0.31138 | 0.34734 | 1 | 0 | tsg | Al | 0 | 39.13 | 977.74 | 0 | 344.87 | 0 | 0 | 0 | 0
boydwoo_str_m1_o1_o22_pcu_sym_204 | 0.73735 | 9.68374 | 6.85643 | 9.68374 | 2793.62 | 0.315942 | 0.23296 | 0.851737 | 0.62803 | 3 | 0 | pcu | Zn | 0 | 921.76 | 0 | 0 | 1573.26 | 0 | 0 | 298.61 | 0
gmof_AlO6-mof177-N_No29 | 1.16598 | 7.10678 | 6.86065 | 7.10678 | 1041.99 | 0.0764338 | 0.08912 | 0.299534 | 0.34925 | 1 | 0 | tsg | Al | 0 | 122.04 | 0 | 594.74 | 325.08 | 0 | 0 | 0.13 | 0
boydwoo_str_m3_o1_o13_pcu_sym_176 | 0.86891 | 7.70232 | 6.86548 | 7.6508 | 1824.37 | 0.149142 | 0.12959 | 0.577808 | 0.50206 | 1 | 0 | pcu | Zn | 0 | 892.89 | 0 | 0 | 826.23 | 0 | 100.09 | 5.16 | 0
gmof_AlO6-mof177-N_No16 | 1.14958 | 7.67851 | 6.86693 | 7.67851 | 1051.16 | 0.0786198 | 0.09038 | 0.311522 | 0.35812 | 1 | 0 | tsg | Al | 0 | 151.98 | 0 | 0 | 261.49 | 0 | 0 | 637.68 | 0
GADMAA01_FSR | 1.58943 | 8.13435 | 6.86825 | 8.13435 | 541.54 | 0.0444121 | 0.07059 | 0.181027 | 0.28773 | 1 | 0 | stp | ZnGd | 0 | 77.21 | 0 | 0 | 418.75 | 0 | 0 | 45.58 | 0
boydwoo_str_m1_o5_o23_pcu_sym_24 | 0.73832 | 9.7927 | 6.86865 | 9.34231 | 3106.8 | 0.354169 | 0.26149 | 0.937954 | 0.69251 | 3 | 0 | pcu | Zn | 0 | 783.82 | 0 | 0 | 421.07 | 0 | 0 | 1898.54 | 3.39
boydwoo_str_m3_o4_o26_pcu_sym_219 | 0.79023 | 9.06279 | 6.86894 | 9.06279 | 2532 | 0.289547 | 0.22881 | 0.785021 | 0.62035 | 2 | 0 | pcu | Zn | 307.34 | 1056.6 | 0 | 0 | 816.37 | 0 | 7.07 | 344.63 | 0
VOYBOC_FSR | 0.99345 | 7.50888 | 6.87404 | 7.50331 | 1527.34 | 0.132508 | 0.13164 | 0.490483 | 0.48727 | 1 | 0 | sqc | Zn | 0 | 929.54 | 0 | 0 | 578.32 | 0 | 0 | 19.47 | 0
EMIYUW_FSR | 0.74408 | 9.34453 | 6.87457 | 9.27537 | 2964.29 | 0.315207 | 0.23454 | 0.872416 | 0.64915 | 3 | 0 | flt | Zr | 0 | 1286.53 | 0 | 0 | 1360.47 | 0 | 0 | 317.29 | 0
boydwoo_str_m3_o6_o18_pcu_sym_197 | 0.5803 | 9.62673 | 6.8772 | 9.62673 | 3863.25 | 0.46521 | 0.26996 | 1.16006 | 0.67318 | 3 | 0 | pcu | Zn | 0 | 971.93 | 0 | 0 | 1546.36 | 0 | 22.12 | 1322.83 | 0
boydwoo_str_m3_o13_o28_pcu_sym_241 | 0.86385 | 8.15715 | 6.87822 | 8.11508 | 2028.2 | 0.202061 | 0.17455 | 0.621071 | 0.53651 | 2 | 0 | pcu | Zn | 0 | 260.28 | 0 | 0 | 423.53 | 0 | 0.45 | 1343.94 | 0
gmof_Zn4O13-irmof20_A-irmof6_A_No3 | 0.68501 | 15.23139 | 6.88167 | 15.23139 | 2955.05 | 0.516606 | 0.35388 | 1.06067 | 0.72657 | 3 | 0 | pcu | Zn | 564.15 | 1207.18 | 0 | 0 | 745.81 | 0 | 0 | 79.95 | 357.96
gmof_AlO6-pcn6_A_No3 | 1.02835 | 7.35885 | 6.88545 | 7.35885 | 1231.03 | 0.0945201 | 0.0972 | 0.335906 | 0.34543 | 1 | 0 | tsg | Al | 0 | 263.1 | 0 | 0 | 967.93 | 0 | 0 | 0 | 0
boydwoo_str_m1_o4_o15_pcu_sym_202 | 0.67424 | 10.05198 | 6.88737 | 10.00895 | 3075.8 | 0.419483 | 0.28283 | 1.01162 | 0.68207 | 3 | 0 | pcu | Zn | 0 | 1503.92 | 0 | 0 | 1297.41 | 0 | 1.45 | 273.02 | 0
core_MINVUA_SL | 1.01895 | 7.10634 | 6.88776 | 7.10634 | 1357.3 | 0.112931 | 0.11507 | 0.466414 | 0.47525 | 1 | 0 | rna | Cr | 0 | 1166.38 | 0 | 0 | 157.92 | 0 | 0 | 33.01 | 0
IDOKOE_FSR | 1.60354 | 8.16399 | 6.89283 | 8.16399 | 542.78 | 0.0448569 | 0.07193 | 0.181099 | 0.2904 | 1 | 0 | stp | ZnDy | 0 | 75.29 | 0 | 0 | 418.9 | 0 | 0 | 48.59 | 0
core_DARSEV_SL | 0.93848 | 8.68173 | 6.8969 | 8.54808 | 1630.88 | 0.166088 | 0.15587 | 0.512032 | 0.48053 | 1 | 0 | mog | Cd | 0 | 364.6 | 684.52 | 0 | 414.77 | 0 | 0 | 166.99 | 0
NIRPIQ_FSR | 1.04205 | 7.02839 | 6.90081 | 7.02839 | 1355.04 | 0.108373 | 0.11293 | 0.44927 | 0.46816 | 1 | 0 | UNKOWN | Al | 0 | 1217.06 | 0 | 0 | 10.65 | 0 | 0 | 127.33 | 0
gmof_Al2O6-ADC_B-BDC_B_No398 | 1.02704 | 7.05693 | 6.90156 | 7.05693 | 1373.03 | 0.108273 | 0.1112 | 0.455514 | 0.46783 | 1 | 0 | rna | Al | 0 | 1066.43 | 0 | 157.18 | 110.98 | 0 | 0 | 38.43 | 0
gmof_Al2O6-BDC_B-irmof20_B_No236 | 1.07936 | 7.42673 | 6.9017 | 7.42673 | 1255.9 | 0.109194 | 0.11786 | 0.420136 | 0.45348 | 1 | 0 | rna | Al | 0 | 519.78 | 0 | 0 | 154.25 | 0 | 0 | 384.81 | 197.06
gmof_Al2O6-irmof10_B-irmof7_B_No656 | 1.03019 | 7.7236 | 6.90794 | 7.66028 | 1195.95 | 0.114028 | 0.11747 | 0.410906 | 0.42331 | 1 | 0 | rna | Al | 0 | 602.71 | 0 | 179.8 | 147.22 | 0 | 0 | 266.22 | 0
gmof_Al2O6-irmof10_B-irmof7_B_No604 | 0.95567 | 7.73165 | 6.90979 | 7.65321 | 1339.8 | 0.124352 | 0.11884 | 0.447872 | 0.42802 | 1 | 0 | rna | Al | 0 | 709.33 | 0 | 0 | 378.98 | 0 | 66.39 | 185.1 | 0
MIXBEC_FSR | 0.6781 | 11.17264 | 6.91345 | 11.17264 | 2695.07 | 0.3553 | 0.24093 | 0.982049 | 0.66593 | 3 | 0 | stx | Cu | 0 | 1087.86 | 0 | 0 | 680.18 | 0 | 449.2 | 477.84 | 0
AVEROJ_FSR | 1.65749 | 7.11849 | 6.91365 | 7.11849 | 841.62 | 0.0671496 | 0.1113 | 0.284725 | 0.47193 | 1 | 0 | UNKOWN | Cd | 0 | 479.13 | 256.85 | 0 | 2.54 | 0 | 103.11 | 0 | 0
gmof_Al2O6-AZO_B-irmof7_B_No18 | 1.06173 | 7.64258 | 6.91642 | 7.63364 | 1001.48 | 0.0861802 | 0.0915 | 0.335613 | 0.35633 | 1 | 0 | rna | Al | 0 | 243.36 | 0 | 0 | 287.63 | 0 | 105.16 | 365.32 | 0
boydwoo_str_m3_o13_o28_pcu_sym_149 | 0.75438 | 8.88752 | 6.92229 | 8.81795 | 2852.5 | 0.314273 | 0.23708 | 0.853369 | 0.64376 | 2 | 0 | pcu | Zn | 0 | 422.5 | 0 | 0 | 298.71 | 0 | 5.15 | 2109.69 | 16.44
boydwoo_str_m3_o3_o24_pcu_sym_42 | 0.53331 | 10.57459 | 6.92276 | 10.49461 | 4064.05 | 0.453318 | 0.24176 | 1.2083 | 0.6444 | 3 | 0 | pcu | Zn | 0 | 1153.94 | 0 | 0 | 2848.69 | 0 | 0 | 61.41 | 0
boydwoo_str_m5_Al_o20_o22_sra_sym_79 | 0.94537 | 7.65511 | 6.92331 | 7.61217 | 1662.84 | 0.128045 | 0.12105 | 0.505063 | 0.47747 | 1 | 0 | rna | Al | 0 | 908.09 | 0 | 98.83 | 306.5 | 0 | 11.6 | 337.82 | 0
gmof_AlO6-mof177-N_No35 | 1.14906 | 7.34903 | 6.92787 | 7.33343 | 1045.37 | 0.0812404 | 0.09335 | 0.310089 | 0.35631 | 1 | 0 | tsg | Al | 0 | 159.24 | 0 | 0 | 310.15 | 0 | 0 | 575.98 | 0
boydwoo_str_m1_o13_o13_pcu_sym_138 | 0.60098 | 12.68227 | 6.92811 | 12.68227 | 3580.42 | 0.609484 | 0.36629 | 1.21769 | 0.73181 | 3 | 0 | pcu | Zn | 0 | 979 | 0 | 0 | 605.81 | 0 | 0 | 1995.62 | 0
core_FEHCIG_manual | 0.95454 | 7.51062 | 6.93362 | 7.51062 | 1515.71 | 0.13332 | 0.12726 | 0.481121 | 0.45925 | 1 | 0 | dmd | Zn | 0 | 741.58 | 0 | 0 | 774.13 | 0 | 0 | 0 | 0
boydwoo_str_m3_o18_o19_pcu_sym_56 | 0.56018 | 8.76544 | 6.93445 | 8.75022 | 4092.67 | 0.515393 | 0.28871 | 1.27026 | 0.71157 | 3 | 0 | pcu | Zn | 0 | 2252.4 | 0 | 0 | 1337.01 | 0 | 343.93 | 159.33 | 0
gmof_Zn4O13-BDC_A-imd_No27 | 0.71382 | 15.31197 | 6.9348 | 15.31197 | 2752.62 | 0.472457 | 0.33725 | 1.00199 | 0.71524 | 3 | 0 | pcu | Zn | 0 | 1137.28 | 0 | 0 | 0 | 0 | 0 | 1615.34 | 0
boydwoo_str_m5_Al_o6_o19_sra_sym_36 | 0.72474 | 8.11811 | 6.93842 | 8.07831 | 2832.4 | 0.264163 | 0.19145 | 0.850621 | 0.61648 | 1 | 0 | rna | Al | 0 | 1555.13 | 0 | 0 | 278.35 | 0 | 15.89 | 983.03 | 0
boydwoo_str_m5_Al_o7_o18_sra_sym_32 | 0.66192 | 7.44915 | 6.94821 | 7.44914 | 2683.71 | 0.233171 | 0.15434 | 0.791669 | 0.52402 | 1 | 0 | rna | Al | 0 | 1212.97 | 0 | 0 | 1467.03 | 0 | 0 | 3.71 | 0
boydwoo_str_m3_o11_o27_pcu_sym_42 | 0.78898 | 8.53128 | 6.95291 | 8.4778 | 2268.27 | 0.188446 | 0.14868 | 0.66448 | 0.52426 | 2 | 0 | pcu | Zn | 0 | 690.02 | 0 | 0 | 1061.76 | 0 | 369.7 | 146.8 | 0
gmof_Al2O6-irmof6_B_No1 | 0.98568 | 7.15973 | 6.96337 | 7.15973 | 1371.89 | 0.109519 | 0.10795 | 0.458974 | 0.4524 | 1 | 0 | rna | Al | 0 | 787.69 | 0 | 0 | 578.29 | 0 | 0 | 5.91 | 0
MOF-5_cooh_2_633_2 | 0.64441 | 11.00596 | 6.96897 | 11.00596 | 3617.18 | 0.522963 | 0.337 | 1.14678 | 0.73899 | 3 | 0 | pcu | Zn | 0 | 1172.79 | 0 | 0 | 1476.36 | 0 | 408.2 | 559.83 | 0
gmof_Al2O6-irmof10_B-irmof7_B_No555 | 1.01548 | 7.42183 | 6.97368 | 7.42183 | 1128.35 | 0.0939065 | 0.09536 | 0.374385 | 0.38018 | 1 | 0 | rna | Al | 0 | 505.8 | 264.82 | 0 | 326.16 | 0 | 31.56 | 0 | 0
gmof_Zn2O8N2-irmof6_A-irmof7_A_No144 | 0.96348 | 7.84598 | 6.97721 | 7.82603 | 1344.28 | 0.0935467 | 0.09013 | 0.453722 | 0.43715 | 1 | 0 | pcu | Zn | 0 | 666.26 | 0 | 0 | 447.19 | 0 | 0.63 | 230.2 | 0
boydwoo_str_m1_o4_o11_pcu_sym_123 | 0.63595 | 12.44369 | 6.98344 | 12.44369 | 3177.41 | 0.505179 | 0.32127 | 1.10711 | 0.70407 | 3 | 0 | pcu | Zn | 0 | 1434.7 | 0 | 0 | 1515.21 | 0 | 52.68 | 174.82 | 0
gmof_Al2O6-BDC_B_No6 | 0.99691 | 7.51632 | 6.98533 | 7.50893 | 1452.48 | 0.128687 | 0.12829 | 0.497807 | 0.49627 | 1 | 0 | rna | Al | 0 | 1214.06 | 0 | 159.23 | 64.66 | 0 | 0 | 14.53 | 0
core_CAXWAB_freeONLY | 1.39809 | 8.39469 | 6.99001 | 8.39469 | 845.52 | 0.0760465 | 0.10632 | 0.273809 | 0.38281 | 1 | 0 | UNKOWN | Fe | 0 | 54.52 | 0 | 0 | 513.21 | 0 | 0 | 277.8 | 0
boydwoo_str_m5_Al_o16_o20_sra_sym_78 | 0.74362 | 7.47033 | 6.99608 | 7.47033 | 2540.74 | 0.210216 | 0.15632 | 0.747227 | 0.55565 | 1 | 0 | rna | Al | 0 | 1405.01 | 0 | 0 | 589.35 | 0 | 0 | 546.39 | 0
gmof_AlO6-pcn6_B_No5 | 1.11321 | 7.42677 | 7.00255 | 7.42677 | 1338.29 | 0.0888511 | 0.09891 | 0.314478 | 0.35008 | 1 | 0 | tsg | Al | 0 | 47.56 | 928.49 | 0 | 362.24 | 0 | 0 | 0 | 0
boydwoo_str_m1_o12_o13_pcu_sym_151 | 0.70339 | 10.31969 | 7.00332 | 10.19821 | 3163.17 | 0.40791 | 0.28692 | 0.974367 | 0.68536 | 3 | 0 | pcu | Zn | 0 | 829.84 | 0 | 0 | 408.43 | 0 | 0.32 | 1924.58 | 0
gmof_Zn2O8N2-irmof10_A-irmof7_A_No99 | 0.79812 | 9.73869 | 7.00369 | 9.57496 | 2318.09 | 0.257155 | 0.20524 | 0.733739 | 0.58561 | 2 | 0 | pcu | Zn | 0 | 702.71 | 719.66 | 0 | 865.97 | 0 | 0.63 | 29.11 | 0
gmof_AlO6-mof177_No19 | 1.27158 | 7.35224 | 7.00383 | 7.35224 | 840.55 | 0.0560955 | 0.07133 | 0.222503 | 0.28293 | 1 | 0 | tsg | Al | 0 | 0 | 0 | 0 | 6.65 | 0 | 0 | 833.9 | 0
gmof_Zn4O13-irmof20_A-TED_A_No8 | 0.64019 | 12.92886 | 7.00435 | 12.89858 | 3308.32 | 0.494294 | 0.31644 | 1.1001 | 0.70427 | 3 | 0 | pcu | Zn | 0 | 580.53 | 0 | 0 | 1862.51 | 0 | 0 | 406.62 | 458.66
gmof_Al2O6-BDC_B-DPAC_B_No272 | 0.83833 | 7.91997 | 7.00995 | 7.91997 | 1985.45 | 0.212387 | 0.17805 | 0.63888 | 0.53559 | 1 | 0 | rna | Al | 0 | 1028.99 | 293.04 | 0 | 470.12 | 0 | 0 | 193.3 | 0
core_ERULEK_freeONLY | 0.79139 | 8.85714 | 7.01578 | 8.85714 | 2131.2 | 0.216568 | 0.17139 | 0.648881 | 0.51352 | 3 | 1 | pcu | Zn | 0 | 1075.46 | 0 | 0 | 954.83 | 0 | 54.7 | 46.21 | 0
IDOLUL_FSR | 1.57523 | 8.25622 | 7.01767 | 8.25622 | 563.07 | 0.0475931 | 0.07497 | 0.187058 | 0.29466 | 1 | 0 | stp | ZnTb | 0 | 75.53 | 0 | 0 | 439.13 | 0 | 0 | 48.41 | 0
QAGDIO_FSR | 0.75768 | 12.55843 | 7.02459 | 11.14337 | 2089.21 | 0.265931 | 0.20149 | 0.79109 | 0.59939 | 3 | 0 | UNKOWN | Cu | 0 | 1018.85 | 0 | 0 | 550.7 | 0 | 225.17 | 294.49 | 0
IDIWOH01_FSR | 1.00783 | 7.32805 | 7.02475 | 7.32805 | 1539.22 | 0.121489 | 0.12244 | 0.486124 | 0.48993 | 1 | 0 | rna | V | 0 | 1232.61 | 0 | 0 | 226.17 | 0 | 0 | 80.45 | 0
boydwoo_str_m5_Al_o13_o20_sra_sym_68 | 0.72951 | 7.94915 | 7.02757 | 7.94915 | 2622.38 | 0.252197 | 0.18398 | 0.796921 | 0.58136 | 1 | 0 | rna | Al | 0 | 1711.26 | 0 | 0 | 758.32 | 0 | 0 | 152.79 | 0
GENMIY_FSR | 1.36131 | 7.96414 | 7.02787 | 7.96413 | 745.67 | 0.0619109 | 0.08428 | 0.242692 | 0.33038 | 1 | 0 | UNKOWN | Co | 0 | 498.04 | 0 | 0 | 247.63 | 0 | 0 | 0 | 0
FAQLER_FSR | 1.10367 | 7.17262 | 7.02883 | 7.17262 | 1327.14 | 0.107786 | 0.11896 | 0.435012 | 0.48011 | 1 | 0 | UNKOWN | V | 0 | 1171.59 | 0 | 0 | 23.09 | 0 | 0 | 132.46 | 0
boydwoo_str_m3_o6_o9_pcu_sym_199 | 0.59669 | 10.0839 | 7.03185 | 10.0839 | 3607.48 | 0.50686 | 0.30244 | 1.1553 | 0.68936 | 3 | 0 | pcu | Zn | 0 | 1357.21 | 0 | 578.07 | 1023.71 | 0 | 0 | 648.49 | 0
boydwoo_str_m3_o11_o11_pcu_sym_164 | 0.71944 | 8.43061 | 7.03253 | 8.41222 | 2837.22 | 0.243023 | 0.17484 | 0.867176 | 0.62388 | 1 | 0 | pcu | Zn | 0 | 1116.68 | 0 | 0 | 1425.58 | 0 | 80.6 | 214.36 | 0
boydwoo_str_m3_o2_o17_pcu_sym_39 | 0.61261 | 8.65791 | 7.03483 | 8.56002 | 3264.66 | 0.345897 | 0.2119 | 0.984231 | 0.60295 | 2 | 0 | pcu | Zn | 0 | 943.01 | 0 | 0 | 2168.47 | 0 | 0.76 | 152.42 | 0
boydwoo_str_m1_o11_o17_pcu_sym_28 | 0.53183 | 15.28402 | 7.03744 | 14.94573 | 3581.7 | 0.69398 | 0.36908 | 1.38875 | 0.73858 | 3 | 0 | pcu | Zn | 0 | 1748.9 | 0 | 0 | 1444.72 | 0 | 0 | 388.09 | 0
boydwoo_str_m5_Al_o1_o11_sra_sym_42 | 0.99029 | 7.54809 | 7.03793 | 7.54809 | 1112.31 | 0.0734431 | 0.07273 | 0.391249 | 0.38745 | 1 | 0 | rna | Al | 0 | 756.15 | 0 | 0 | 336.3 | 0 | 0 | 19.87 | 0
gmof_Zn4O13-irmof20_A-irmof6_A_No39 | 0.73518 | 15.25506 | 7.03805 | 15.24357 | 2724.79 | 0.467084 | 0.34339 | 0.970172 | 0.71325 | 3 | 0 | pcu | Zn | 688.52 | 1036.5 | 0 | 0 | 582.84 | 0 | 0 | 68.07 | 348.86
TAKTEH_FSR | 1.2085 | 7.16386 | 7.04205 | 7.16386 | 1176.11 | 0.0975256 | 0.11786 | 0.3917 | 0.47337 | 1 | 0 | UNKOWN | Ga | 0 | 1012.5 | 0 | 0 | 17.92 | 0 | 0 | 145.69 | 0
gmof_Al2O6-ADC_B-BDC_B_No365 | 0.9978 | 7.34025 | 7.0433 | 7.33813 | 1446.5 | 0.123151 | 0.12288 | 0.481759 | 0.4807 | 1 | 0 | rna | Al | 0 | 1198.53 | 0 | 0 | 110.05 | 0 | 0 | 137.92 | 0
core_EGELUY_SL | 0.93454 | 7.32372 | 7.04966 | 7.31664 | 1596.9 | 0.133199 | 0.12448 | 0.520277 | 0.48622 | 1 | 0 | rna | Al | 0 | 1428.7 | 0 | 0 | 144.94 | 0 | 0 | 23.26 | 0
gmof_Al2O6-DPAC_B-irmof7_B_No179 | 0.99404 | 7.77478 | 7.0509 | 7.77478 | 1356.43 | 0.135477 | 0.13467 | 0.444046 | 0.4414 | 1 | 0 | rna | Al | 0 | 791.85 | 0 | 0 | 276.14 | 0 | 0 | 284.81 | 3.63
gmof_Al2O6-ADC_B-BDC_B_No549 | 1.05775 | 7.47002 | 7.05486 | 7.46629 | 1354.1 | 0.117665 | 0.12446 | 0.45194 | 0.47804 | 1 | 0 | rna | Al | 0 | 1047.16 | 0 | 0 | 88.73 | 0 | 0 | 218.21 | 0
gmof_Al2O6-DPAC_B-irmof6_B_No4 | 0.83301 | 7.75443 | 7.05854 | 7.72984 | 1915 | 0.205303 | 0.17102 | 0.632715 | 0.52706 | 1 | 0 | rna | Al | 0 | 1043.11 | 279.12 | 0 | 577.49 | 0 | 0 | 15.28 | 0
core_DONNIE_freeONLY | 1.10512 | 7.31567 | 7.05918 | 7.31567 | 1355.81 | 0.107445 | 0.11874 | 0.43758 | 0.48358 | 1 | 0 | rna | Ga | 0 | 1150.13 | 0 | 0 | 19.51 | 0 | 0 | 186.17 | 0
boydwoo_str_m1_o11_o22_pcu_sym_162 | 0.68034 | 11.32159 | 7.06132 | 11.30604 | 3193.3 | 0.444878 | 0.30267 | 1.02385 | 0.69657 | 3 | 0 | pcu | Zn | 0 | 635.29 | 0 | 0 | 897.63 | 0 | 0 | 1660.38 | 0
core_ODIMAQ_freeONLY | 1.53659 | 8.28953 | 7.0636 | 8.28953 | 582.75 | 0.049265 | 0.0757 | 0.192322 | 0.29552 | 1 | 0 | stp | ZnSm | 0 | 80.16 | 0 | 0 | 456.25 | 0 | 0 | 46.34 | 0
gmof_Zn2O8N2-irmof6_A-irmof7_A_No412 | 1.02796 | 7.83508 | 7.06978 | 7.80936 | 1210.27 | 0.0643798 | 0.06618 | 0.245184 | 0.25204 | 1 | 0 | pcu | Zn | 0 | 458.24 | 0 | 0 | 579.47 | 0 | 82.44 | 90.11 | 0
gmof_Al2O6-irmof10_B-irmof20_B_No166 | 0.93174 | 7.6383 | 7.0767 | 7.6383 | 1648.8 | 0.159754 | 0.14885 | 0.539065 | 0.50227 | 1 | 0 | rna | Al | 0 | 864.51 | 0 | 252.69 | 246.1 | 0 | 0 | 176.5 | 109
pyrene_VUQLEA | 0.91239 | 8.51017 | 7.07868 | 8.51017 | 1475.96 | 0.121615 | 0.11096 | 0.49012 | 0.44718 | 1 | 1 | sql | Zn | 0 | 829.05 | 0 | 0 | 597.99 | 0 | 0 | 48.92 | 0
boydwoo_str_m5_Al_o20_o24_sra_sym_102 | 0.89055 | 7.37157 | 7.07949 | 7.37157 | 1745.93 | 0.106114 | 0.0945 | 0.51404 | 0.45778 | 1 | 0 | rna | Al | 0 | 1034.62 | 0 | 0 | 689.31 | 0 | 1 | 21.01 | 0
boydwoo_str_m3_o18_o20_pcu_sym_181 | 0.65696 | 10.92066 | 7.08112 | 10.87542 | 3362.24 | 0.505935 | 0.33238 | 1.09936 | 0.72224 | 3 | 0 | pcu | Zn | 1247.89 | 1564.39 | 0 | 0 | 129.48 | 0 | 7.81 | 412.66 | 0
core_FAPXIG_freeONLY | 1.12263 | 7.20167 | 7.08287 | 7.19903 | 1292.67 | 0.106019 | 0.11902 | 0.420611 | 0.47219 | 1 | 0 | UNKOWN | V | 0 | 1149.83 | 0 | 0 | 9.52 | 0 | 0 | 133.32 | 0
boydwoo_str_m5_Al_o11_o11_sra_sym_135 | 0.83975 | 7.74929 | 7.08314 | 7.74929 | 1928.31 | 0.150188 | 0.12612 | 0.615996 | 0.51728 | 1 | 0 | rna | Al | 0 | 1366.13 | 0 | 0 | 487.88 | 0 | 11.73 | 62.58 | 0
GACYAN_FSR | 0.6635 | 9.39817 | 7.08364 | 9.04292 | 3044.9 | 0.365532 | 0.24253 | 0.935903 | 0.62097 | 3 | 1 | pcu | Zn | 0 | 1645.44 | 0 | 0 | 1305.2 | 0 | 69.2 | 25.05 | 0
boydwoo_str_m3_o12_o19_pcu_sym_164 | 0.81737 | 8.43907 | 7.08632 | 8.22601 | 2403.75 | 0.240502 | 0.19658 | 0.758979 | 0.62037 | 2 | 0 | pcu | Zn | 0 | 997.29 | 480.77 | 0 | 187.62 | 0 | 1.14 | 736.93 | 0
boydwoo_str_m5_Al_o11_o13_sra_sym_48 | 0.94822 | 7.29077 | 7.08687 | 7.29077 | 1468.67 | 0.120984 | 0.11472 | 0.474604 | 0.45003 | 1 | 0 | rna | Al | 0 | 942.8 | 0 | 0 | 337.44 | 0 | 0 | 188.44 | 0
gmof_Al2O6-BDC_B-irmof10_B_No58 | 0.87152 | 7.92991 | 7.08975 | 7.82224 | 1798.63 | 0.19287 | 0.16809 | 0.595558 | 0.51904 | 1 | 0 | rna | Al | 0 | 1211.57 | 0 | 180.4 | 396.08 | 0 | 0 | 10.57 | 0
boydwoo_str_m3_o13_o19_pcu_sym_27 | 0.88903 | 7.87945 | 7.09031 | 7.67669 | 2533.12 | 0.256314 | 0.22787 | 0.732823 | 0.6515 | 3 | 0 | pcu | Zn | 1062.38 | 717.35 | 0 | 0 | 267.25 | 0 | 0 | 486.14 | 0
gmof_Al2O6-AZO_B-BDC_B_No265 | 0.80652 | 7.94488 | 7.09388 | 7.69091 | 2057.87 | 0.245324 | 0.19786 | 0.695528 | 0.56096 | 1 | 0 | rna | Al | 0 | 1385.26 | 0 | 0 | 335.13 | 0 | 285.27 | 52.21 | 0
boydwoo_str_m1_o14_o22_pcu_sym_82 | 0.79457 | 11.83148 | 7.09649 | 11.79031 | 2364.46 | 0.32508 | 0.2583 | 0.803237 | 0.63823 | 3 | 0 | pcu | Zn | 0 | 1082.55 | 191.84 | 0 | 652.97 | 0 | 0 | 437.1 | 0
boydwoo_str_m3_o4_o28_pcu_sym_260 | 0.85784 | 7.95572 | 7.10562 | 7.95253 | 2325.32 | 0.20899 | 0.17928 | 0.673376 | 0.57765 | 2 | 0 | pcu | Zn | 0 | 480.86 | 553.93 | 664.73 | 264.84 | 0 | 0 | 360.97 | 0
gmof_Al2O6-BDC_B-irmof10_B_No85 | 0.93256 | 7.99619 | 7.10898 | 7.9757 | 1630.08 | 0.182079 | 0.1698 | 0.559437 | 0.52171 | 1 | 0 | rna | Al | 0 | 1025.62 | 325.01 | 153.17 | 110.06 | 0 | 0 | 16.21 | 0
boydwoo_str_m3_o19_o24_pcu_sym_63 | 1.0056 | 8.04965 | 7.10975 | 8.04965 | 2067.69 | 0.187192 | 0.18824 | 0.635691 | 0.63925 | 3 | 0 | pcu | Zn | 0 | 655.07 | 0 | 580.42 | 0 | 628.71 | 1.06 | 202.44 | 0
boydwoo_str_m5_Al_o3_o6_sra_sym_117 | 0.75649 | 8.17649 | 7.11351 | 7.58101 | 2255.97 | 0.198947 | 0.1505 | 0.647098 | 0.48952 | 1 | 0 | rna | Al | 0 | 625.21 | 0 | 0 | 1026.26 | 0 | 20.83 | 583.67 | 0
gmof_Al2O6-AZO_B-irmof7_B_No258 | 1.01206 | 7.6926 | 7.11522 | 7.6926 | 1364.27 | 0.124094 | 0.12559 | 0.437228 | 0.4425 | 1 | 0 | rna | Al | 0 | 558.15 | 189.06 | 0 | 230.1 | 0 | 95.57 | 291.4 | 0
ZEGRUB_FSR | 1.10745 | 7.257 | 7.11549 | 7.257 | 1310.71 | 0.111599 | 0.12359 | 0.435498 | 0.48229 | 1 | 0 | UNKOWN | Fe | 0 | 1136.06 | 0 | 0 | 21.49 | 0 | 0 | 153.15 | 0
boydwoo_str_m3_o18_o19_pcu_sym_53 | 0.58314 | 9.30389 | 7.11643 | 9.22584 | 3874.59 | 0.475118 | 0.27706 | 1.18798 | 0.69276 | 3 | 0 | pcu | Zn | 0 | 1978.5 | 0 | 0 | 1765.22 | 0 | 0.38 | 130.49 | 0
pyrene_HUDCEQ | 0.63911 | 10.02634 | 7.11714 | 9.92825 | 3389.36 | 0.344023 | 0.21987 | 1.03493 | 0.66144 | 3 | 0 | fsc | Zn | 0 | 1685.49 | 0 | 0 | 1675.73 | 0 | 0 | 28.14 | 0
gmof_Zn4O13-BDC_A-NiC4_No16 | 0.7257 | 15.33378 | 7.11839 | 15.3271 | 2731.06 | 0.480089 | 0.3484 | 0.998816 | 0.72484 | 3 | 0 | pcu | Zn | 0 | 1129.95 | 0 | 1515.42 | 0 | 0 | 0 | 85.69 | 0
boydwoo_str_m1_o11_o22_pcu_sym_191 | 0.86253 | 10.95418 | 7.12248 | 10.95418 | 2542.59 | 0.347084 | 0.29937 | 0.805074 | 0.6944 | 3 | 0 | pcu | Zn | 0 | 518.03 | 0 | 0 | 666.14 | 799.36 | 0 | 559.06 | 0
MOF-5_cooh_2_1996_1 | 0.61566 | 13.38578 | 7.13278 | 13.33952 | 3630.21 | 0.550219 | 0.33875 | 1.19148 | 0.73355 | 3 | 0 | pcu | Zn | 0 | 1745.19 | 0 | 0 | 1699.76 | 0 | 0 | 185.27 | 0
core_HAFVUH_SL | 0.93507 | 7.28577 | 7.13398 | 7.28577 | 1564.11 | 0.135178 | 0.1264 | 0.521931 | 0.48804 | 1 | 0 | UNKOWN | Mg | 0 | 1354.87 | 0 | 0 | 49.53 | 0 | 0 | 159.71 | 0
gmof_Zn4O13-irmof20_A-TED_A_No19 | 0.63029 | 13.04951 | 7.1354 | 12.48789 | 3341.63 | 0.521969 | 0.32899 | 1.13214 | 0.71357 | 3 | 0 | pcu | Zn | 0 | 619.66 | 0 | 0 | 1947.06 | 0 | 0 | 307.47 | 467.44
gmof_AlO6-pcn6_B_No7 | 1.09922 | 7.72333 | 7.14003 | 7.72333 | 977.42 | 0.0962498 | 0.1058 | 0.320172 | 0.35194 | 1 | 0 | tsg | Al | 0 | 111.74 | 0 | 0 | 253.78 | 0 | 0 | 611.89 | 0
gmof_Zn2O8N2-irmof6_A-irmof7_A_No402 | 1.04287 | 7.82684 | 7.1424 | 7.793 | 1265.42 | 0.0848616 | 0.0885 | 0.424394 | 0.44259 | 1 | 0 | pcu | Zn | 0 | 507.96 | 0 | 217.58 | 442.25 | 0 | 79.61 | 18.01 | 0
pyrene_PGHIM | 0.83573 | 8.52053 | 7.14315 | 8.34684 | 1601.52 | 0.122875 | 0.10269 | 0.515445 | 0.43077 | 1 | 0 | UNKOWN | Fe | 0 | 709.06 | 0 | 0 | 864.88 | 0 | 0 | 27.58 | 0
gmof_Al2O6-BDC_B-DPAC_B_No165 | 0.78389 | 8.14253 | 7.14511 | 8.06132 | 2206.95 | 0.252011 | 0.19755 | 0.723925 | 0.56748 | 1 | 0 | rna | Al | 0 | 1337.01 | 0 | 249.01 | 493.98 | 0 | 110.31 | 16.63 | 0
core_EXEQII_SL | 1.00027 | 7.30231 | 7.14544 | 7.30231 | 1485.26 | 0.126536 | 0.12657 | 0.489858 | 0.48999 | 1 | 0 | UNKOWN | Sc | 0 | 1233.86 | 0 | 0 | 58.96 | 0 | 0 | 192.45 | 0
boydwoo_str_m1_o24_o25_pcu_sym_180 | 0.57136 | 10.9903 | 7.14567 | 10.97248 | 4101.75 | 0.588212 | 0.33608 | 1.27823 | 0.73033 | 3 | 0 | pcu | Zn | 0 | 806.34 | 0 | 0 | 2185.38 | 0 | 0 | 1110.03 | 0
pyrene_GAEOG | 0.80972 | 8.58567 | 7.14633 | 8.54459 | 1606.5 | 0.12686 | 0.10272 | 0.525667 | 0.42564 | 1 | 0 | UNKOWN | Al | 0 | 759.64 | 0 | 0 | 823.23 | 0 | 0 | 23.63 | 0
BADYAJ_FSR | 0.98225 | 8.39127 | 7.1498 | 8.39127 | 1881.55 | 0.165833 | 0.16289 | 0.522513 | 0.51324 | 3 | 0 | UNKOWN | Tb | 0 | 867.61 | 0 | 0 | 712.9 | 0 | 296.94 | 4.11 | 0
core_IVEHEW_manual | 0.87174 | 7.80026 | 7.15025 | 7.80026 | 1558.03 | 0.161045 | 0.14039 | 0.591011 | 0.51521 | 1 | 1 | pcu | Cu | 0 | 825.21 | 0 | 0 | 539.88 | 0 | 0 | 192.93 | 0
boydwoo_str_m5_Al_o11_o11_sra_sym_184 | 0.90138 | 7.4893 | 7.15382 | 7.4893 | 1708.73 | 0.147619 | 0.13306 | 0.560898 | 0.50558 | 1 | 0 | rna | Al | 0 | 1107.11 | 112.6 | 0 | 292.65 | 0 | 0 | 196.38 | 0
gmof_Al2O6-BDC_B-irmof10_B_No251 | 0.8482 | 7.82833 | 7.15518 | 7.82833 | 1930.67 | 0.210116 | 0.17822 | 0.635948 | 0.53941 | 1 | 0 | rna | Al | 0 | 1388.56 | 0 | 0 | 348.16 | 0 | 143.52 | 50.43 | 0
gmof_Al2O6-irmof16_B-irmof20_B_No279 | 1.0364 | 8.04203 | 7.15589 | 8.02783 | 1379.64 | 0.140563 | 0.14568 | 0.469981 | 0.48709 | 1 | 0 | rna | Al | 0 | 418.78 | 0 | 0 | 164.51 | 0 | 81.48 | 18.86 | 696.02
gmof_Al2O6-DPAC_B-irmof7_B_No957 | 0.84559 | 8.06119 | 7.15933 | 8.05462 | 1629.2 | 0.169195 | 0.14307 | 0.550325 | 0.46535 | 1 | 0 | rna | Al | 0 | 824.6 | 0 | 0 | 618.15 | 0 | 180.93 | 5.52 | 0
gmof_Al2O6-BDC_B-DPAC_B_No283 | 0.76266 | 7.92176 | 7.16309 | 7.92176 | 2279.14 | 0.267867 | 0.20429 | 0.752359 | 0.57379 | 1 | 0 | rna | Al | 0 | 1600.78 | 0 | 0 | 477.81 | 0 | 127.69 | 72.87 | 0
MINCUJ_FSR | 0.80534 | 8.8051 | 7.16552 | 8.8051 | 2603.06 | 0.297625 | 0.23969 | 0.762868 | 0.61437 | 3 | 0 | UNKOWN | Tb | 0 | 1117.92 | 0 | 0 | 1134.13 | 0 | 0 | 351.01 | 0
gmof_AlO6-irmof6_A_No8 | 1.22625 | 7.89932 | 7.16559 | 7.89932 | 752.12 | 0.0582999 | 0.07149 | 0.211711 | 0.25961 | 1 | 0 | ttp | Al | 0 | 148.09 | 0 | 0 | 115.09 | 0 | 0 | 488.94 | 0
gmof_AlO6-pcn6_B_No6 | 1.28802 | 7.64682 | 7.16666 | 7.64682 | 1028.7 | 0.0603018 | 0.07767 | 0.240019 | 0.30915 | 1 | 0 | tsg | Al | 0 | 2.28 | 953.9 | 0 | 72.52 | 0 | 0 | 0 | 0
gmof_Al2O6-DPAC_B-irmof7_B_No936 | 0.85182 | 8.0792 | 7.16889 | 8.0792 | 1653.04 | 0.186917 | 0.15922 | 0.569108 | 0.48478 | 1 | 0 | rna | Al | 0 | 923 | 0 | 186.31 | 435.93 | 0 | 97.96 | 9.84 | 0
gmof_Al2O6-AZO_B-BDC_B_No97 | 0.87552 | 7.89389 | 7.16992 | 7.89389 | 1828.42 | 0.192789 | 0.16879 | 0.599211 | 0.52462 | 1 | 0 | rna | Al | 0 | 852.89 | 481.05 | 0 | 383.11 | 0 | 106.11 | 5.27 | 0
gmof_Zn4O13-BDC_A-irmof20_A_No106 | 0.71503 | 15.74494 | 7.17093 | 15.6899 | 2883.02 | 0.510302 | 0.36488 | 1.02258 | 0.73117 | 3 | 0 | pcu | Zn | 428.57 | 779.86 | 0 | 0 | 403.71 | 0 | 0 | 685.3 | 585.58
boydwoo_str_m5_Al_o7_o17_sra_sym_44 | 0.97285 | 7.8341 | 7.17118 | 7.8341 | 1407.49 | 0.113728 | 0.11064 | 0.432162 | 0.42043 | 1 | 0 | rna | Al | 0 | 130.7 | 637.79 | 0 | 41.37 | 0 | 0.26 | 597.36 | 0
TOYHOH_FSR | 0.86839 | 8.76234 | 7.17263 | 8.74597 | 1762.25 | 0.178031 | 0.1546 | 0.573535 | 0.49805 | 1 | 0 | UNKOWN | Ti | 0 | 1088.28 | 0 | 0 | 673.97 | 0 | 0 | 0 | 0
OWIHUZ_FSR | 1.30216 | 7.23783 | 7.17594 | 7.23783 | 965.77 | 0.0829929 | 0.10807 | 0.329122 | 0.42857 | 1 | 0 | UNKOWN | In | 0 | 551.33 | 0 | 0 | 242.52 | 0 | 0 | 171.92 | 0
boydwoo_str_m3_o1_o26_pcu_sym_57 | 0.80578 | 7.73488 | 7.17706 | 7.73488 | 1879.09 | 0.191429 | 0.15425 | 0.619026 | 0.4988 | 1 | 0 | pcu | Zn | 0 | 818.48 | 0 | 0 | 872.02 | 0 | 0 | 188.6 | 0
boydwoo_str_m5_Al_o2_o13_sra_sym_65 | 0.89922 | 7.57674 | 7.17729 | 7.57674 | 1498.46 | 0.112098 | 0.1008 | 0.449748 | 0.40442 | 1 | 0 | rna | Al | 0 | 611.08 | 0 | 37.94 | 849.45 | 0 | 0 | 0 | 0
ZACFOB_FSR | 0.90815 | 7.89875 | 7.18072 | 7.88792 | 1521.93 | 0.160128 | 0.14542 | 0.515721 | 0.46835 | 1 | 0 | UNKOWN | Mg | 0 | 794.43 | 0 | 0 | 344.7 | 0 | 0 | 382.79 | 0
boydwoo_str_m5_Al_o2_o4_sra_sym_212 | 0.8934 | 7.71578 | 7.18404 | 7.62951 | 1625.24 | 0.151679 | 0.13551 | 0.523864 | 0.46802 | 1 | 0 | rna | Al | 0 | 931.1 | 0 | 0 | 466.57 | 0 | 7.34 | 220.23 | 0
gmof_Zn4O13-irmof20_A-TED_A_No4 | 0.61932 | 13.01886 | 7.18431 | 13.01358 | 3397 | 0.534877 | 0.33126 | 1.1522 | 0.71358 | 3 | 0 | pcu | Zn | 0 | 775.2 | 0 | 0 | 2073.42 | 0 | 0 | 41.41 | 506.96
boydwoo_str_m1_o1_o9_pcu_sym_123 | 0.73916 | 9.90973 | 7.18616 | 9.90973 | 2877.01 | 0.355999 | 0.26314 | 0.884397 | 0.65371 | 3 | 0 | pcu | Zn | 0 | 941.7 | 0 | 0 | 1057.52 | 0 | 0 | 877.79 | 0
gmof_Al2O6-AZO_B-irmof7_B_No770 | 0.98565 | 8.07132 | 7.18733 | 7.91761 | 1390.07 | 0.148217 | 0.14609 | 0.46559 | 0.45891 | 1 | 0 | rna | Al | 0 | 680.62 | 0 | 0 | 195.77 | 0 | 137.34 | 376.34 | 0
core_MEJMOE_freeONLY | 0.59972 | 13.61063 | 7.18805 | 13.60377 | 3606.39 | 0.63029 | 0.378 | 1.25446 | 0.75233 | 3 | 0 | pcu | Zn | 0 | 2027.12 | 0 | 0 | 1284.83 | 0 | 0 | 294.44 | 0
boydwoo_str_m1_o10_o26_pcu_sym_183 | 0.64528 | 9.38742 | 7.19162 | 9.38742 | 3667.19 | 0.438573 | 0.283 | 1.10562 | 0.71343 | 3 | 0 | pcu | Zn | 0 | 1144.32 | 0 | 0 | 1702.18 | 0 | 344.75 | 475.94 | 0
gmof_Zn2O8N2-irmof6_A-irmof7_A_No399 | 0.9891 | 7.88062 | 7.19451 | 7.88062 | 1406.22 | 0.101547 | 0.10044 | 0.471378 | 0.46624 | 1 | 0 | pcu | Zn | 0 | 618.78 | 0 | 79.7 | 599.68 | 0 | 80.77 | 27.29 | 0
boydwoo_str_m3_o4_o21_pcu_sym_261 | 0.8495 | 9.36884 | 7.19455 | 9.36884 | 2121.54 | 0.239529 | 0.20348 | 0.684755 | 0.5817 | 2 | 0 | pcu | Zn | 0 | 904.46 | 439.6 | 0 | 559.42 | 0 | 0 | 218.06 | 0
core_EXEQAA_freeONLY | 0.99924 | 7.30332 | 7.19662 | 7.30324 | 1488.93 | 0.129038 | 0.12894 | 0.482687 | 0.48232 | 1 | 0 | UNKOWN | Sc | 0 | 1241.53 | 0 | 0 | 60.72 | 0 | 0 | 186.69 | 0
gmof_Zn4O13-irmof20_A-irmof6_A_No311 | 0.69371 | 15.25294 | 7.19702 | 15.25091 | 2889.67 | 0.504578 | 0.35003 | 1.03884 | 0.72065 | 3 | 0 | pcu | Zn | 507.37 | 1112.86 | 0 | 0 | 729.61 | 0 | 0 | 156.09 | 383.73
boydwoo_str_m3_o11_o19_pcu_sym_120 | 1.06252 | 8.99689 | 7.19846 | 8.99689 | 1908.31 | 0.230471 | 0.24488 | 0.615564 | 0.65405 | 2 | 0 | pcu | Zn | 0 | 827.34 | 0 | 0 | 164.19 | 681.99 | 17.58 | 217.2 | 0
boydwoo_str_m3_o8_o10_pcu_sym_135 | 0.62552 | 8.46371 | 7.19904 | 8.39095 | 4002.89 | 0.394472 | 0.24675 | 1.09963 | 0.68784 | 3 | 0 | pcu | Zn | 0 | 1316.12 | 1222.38 | 0 | 1095.74 | 0 | 289.08 | 79.57 | 0
gmof_Zn4O13-irmof20_A-irmof6_A_No107 | 0.70596 | 15.24482 | 7.19971 | 15.22479 | 2832.14 | 0.490371 | 0.34618 | 1.01402 | 0.71585 | 3 | 0 | pcu | Zn | 474.63 | 1082.56 | 218.76 | 0 | 608.47 | 0 | 0 | 73.82 | 373.91
gmof_Zn4O13-DPAC_A-TED_A_No44 | 0.53431 | 14.49967 | 7.20057 | 14.49033 | 3786.92 | 0.733494 | 0.39191 | 1.39555 | 0.74565 | 3 | 0 | pcu | Zn | 0 | 918.91 | 0 | 0 | 1462.91 | 0 | 0 | 1405.09 | 0
gmof_Al2O6-DPAC_B-irmof7_B_No876 | 1.0132 | 8.07723 | 7.20202 | 8.05218 | 1377.25 | 0.151827 | 0.15383 | 0.466652 | 0.47281 | 1 | 0 | rna | Al | 221.8 | 712.37 | 0 | 0 | 353.47 | 0 | 76.77 | 12.84 | 0
core_FUNFOL_freeONLY | 0.88885 | 9.40277 | 7.20353 | 9.40277 | 1532.01 | 0.184519 | 0.16401 | 0.52245 | 0.46438 | 1 | 0 | UNKOWN | Co | 0 | 605.36 | 0 | 0 | 544.1 | 0 | 259.24 | 123.31 | 0
boydwoo_str_m5_Al_o8_o16_sra_sym_13 | 0.84699 | 7.72583 | 7.21059 | 7.71802 | 1655.38 | 0.145904 | 0.12358 | 0.514431 | 0.43572 | 1 | 0 | rna | Al | 0 | 694.91 | 0 | 0 | 486.89 | 0 | 64.44 | 409.15 | 0
gmof_Zn4O13-irmof20_A-irmof6_A_No115 | 0.64756 | 15.24521 | 7.21105 | 15.24004 | 3104.92 | 0.543315 | 0.35183 | 1.11273 | 0.72056 | 3 | 0 | pcu | Zn | 0 | 1198.25 | 721.57 | 0 | 687.73 | 0 | 0 | 81.08 | 416.3
gmof_Al2O6-AZO_B-irmof7_B_No220 | 1.09735 | 7.80448 | 7.21184 | 7.70779 | 1048.88 | 0.0999771 | 0.10971 | 0.361889 | 0.39712 | 1 | 0 | rna | Al | 0 | 313.51 | 482.8 | 0 | 166.29 | 0 | 86.07 | 0.22 | 0
gmof_Zn4O13-irmof20_A-irmof6_A_No116 | 0.70402 | 14.93812 | 7.21674 | 13.49154 | 2694.63 | 0.47608 | 0.33517 | 0.99172 | 0.69819 | 3 | 0 | pcu | Zn | 0 | 896.2 | 794.57 | 0 | 506.56 | 0 | 0 | 144.05 | 353.26
boydwoo_str_m5_Al_o3_o13_sra_sym_3 | 1.03726 | 8.03858 | 7.21781 | 7.77629 | 1658.51 | 0.15351 | 0.15923 | 0.491128 | 0.50943 | 1 | 0 | rna | Al | 720.65 | 371.14 | 0 | 0 | 271.93 | 0 | 0 | 294.8 | 0
boydwoo_str_m3_o19_o28_pcu_sym_112 | 0.6376 | 9.41439 | 7.22075 | 9.41439 | 3664.26 | 0.330004 | 0.21041 | 1.02648 | 0.65448 | 3 | 0 | pcu | Zn | 0 | 1074.12 | 0 | 522.6 | 1314.73 | 0 | 1.09 | 751.72 | 0
gmof_Zn4O13-DPAC_A-TED_A_No43 | 0.50291 | 14.47506 | 7.22252 | 14.4679 | 4145.09 | 0.805496 | 0.40509 | 1.51344 | 0.76112 | 3 | 0 | pcu | Zn | 0 | 1105.24 | 0 | 0 | 1950.46 | 0 | 0 | 1089.4 | 0
core_PORLAL_freeONLY | 1.24395 | 7.64122 | 7.22416 | 7.64122 | 792.22 | 0.0724308 | 0.0901 | 0.250228 | 0.31127 | 1 | 0 | cds | Gd | 0 | 105.31 | 0 | 0 | 637.12 | 0 | 43.59 | 6.21 | 0
gmof_Al2O6-AZO_B-BDC_B_No248 | 0.8281 | 7.91293 | 7.22643 | 7.90183 | 2026.42 | 0.235576 | 0.19508 | 0.675513 | 0.55939 | 1 | 0 | rna | Al | 0 | 1214.38 | 0 | 197.22 | 323.26 | 0 | 280.65 | 10.91 | 0
DUKYIT_FSR | 0.8233 | 8.37298 | 7.22792 | 8.37298 | 1870.09 | 0.16718 | 0.13764 | 0.623196 | 0.51308 | 1 | 0 | dmd | Co | 0 | 695.3 | 0 | 0 | 1174.79 | 0 | 0 | 0 | 0
MOF-5_cooh_2_992_1 | 0.62334 | 12.36719 | 7.2309 | 12.36507 | 3678.73 | 0.544617 | 0.33948 | 1.18329 | 0.73759 | 3 | 0 | pcu | Zn | 0 | 318.05 | 0 | 0 | 2813.1 | 0 | 377.49 | 170.08 | 0
SETQUF_FSR | 1.03941 | 7.75778 | 7.23259 | 7.75778 | 1465.43 | 0.135182 | 0.14051 | 0.501658 | 0.52143 | 1 | 0 | rna | Fe | 0 | 1376.7 | 0 | 0 | 10.33 | 0 | 0 | 78.41 | 0
boydwoo_str_m3_o13_o16_pcu_sym_48 | 0.94042 | 8.11981 | 7.23474 | 8.10585 | 1653.68 | 0.168192 | 0.15817 | 0.542548 | 0.51022 | 2 | 0 | pcu | Zn | 0 | 585.08 | 0 | 116.69 | 252.23 | 0 | 5.18 | 694.5 | 0
gmof_AlO6-pcn6_B_No4 | 1.0655 | 7.61147 | 7.23822 | 7.61147 | 926.81 | 0.0702108 | 0.07481 | 0.292265 | 0.31141 | 1 | 0 | tsg | Al | 0 | 78.54 | 0 | 0 | 848.27 | 0 | 0 | 0 | 0
boydwoo_str_m1_o9_o20_pcu_sym_120 | 0.47221 | 15.15218 | 7.23971 | 15.12201 | 4322.19 | 0.931788 | 0.44 | 1.64882 | 0.77859 | 3 | 0 | pcu | Zn | 0 | 2316.53 | 0 | 0 | 818.64 | 0 | 0 | 1187.02 | 0
BANMAG_FSR | 1.47798 | 8.41563 | 7.23977 | 8.41563 | 621.54 | 0.0544864 | 0.08053 | 0.204705 | 0.30255 | 1 | 0 | stp | CoNd | 0 | 74.86 | 0 | 0 | 503.7 | 0 | 0 | 42.98 | 0
boydwoo_str_m1_o13_o13_pcu_sym_201 | 0.83978 | 10.38532 | 7.25602 | 10.26128 | 2432.7 | 0.329525 | 0.27673 | 0.7777 | 0.6531 | 3 | 0 | pcu | Zn | 0 | 273.95 | 977.4 | 0 | 132.1 | 0 | 0 | 1044.31 | 4.94
boydwoo_str_m3_o1_o3_pcu_sym_73 | 0.84837 | 9.52603 | 7.26001 | 9.52458 | 2118.73 | 0.243939 | 0.20695 | 0.676675 | 0.57407 | 2 | 0 | sqc | Zn | 0 | 692.49 | 0 | 0 | 594.73 | 0 | 3.53 | 827.97 | 0
MOF-5_cooh_2_145_1 | 0.69366 | 11.90166 | 7.2612 | 11.90166 | 2959.49 | 0.392613 | 0.27234 | 0.972925 | 0.67488 | 3 | 0 | pcu | Zn | 0 | 1831.38 | 0 | 0 | 970.81 | 0 | 0 | 157.3 | 0
gmof_Zn4O13-irmof20_A-irmof6_A_No186 | 0.69916 | 15.09573 | 7.26249 | 15.08326 | 2680.92 | 0.487616 | 0.34092 | 1.00357 | 0.70165 | 3 | 0 | pcu | Zn | 0 | 889.81 | 573.54 | 277.88 | 451.29 | 0 | 0 | 139.59 | 348.81
gmof_Al2O6-AZO_B-BDC_B_No266 | 0.8176 | 8.03052 | 7.26424 | 8.03052 | 2023.39 | 0.248141 | 0.20288 | 0.691621 | 0.56547 | 1 | 0 | rna | Al | 0 | 1336.33 | 0 | 0 | 329.54 | 0 | 272.9 | 84.62 | 0
boydwoo_str_m5_Al_o13_o13_sra_sym_105 | 0.87824 | 7.78763 | 7.26586 | 7.78763 | 1596.95 | 0.153158 | 0.13451 | 0.521347 | 0.45787 | 1 | 0 | rna | Al | 0 | 773.56 | 0 | 0 | 812.81 | 0 | 0 | 10.57 | 0
core_ROQVIE_freeONLY | 0.88814 | 8.24136 | 7.26586 | 8.23323 | 1796.34 | 0.20186 | 0.17928 | 0.612819 | 0.54427 | 1 | 0 | UNKOWN | Zn | 0 | 1232.32 | 0 | 0 | 278.4 | 0 | 285.62 | 0 | 0
gmof_AlO6-mof177_No2 | 1.29389 | 7.60792 | 7.26632 | 7.60792 | 1204.91 | 0.0880372 | 0.11391 | 0.283379 | 0.36666 | 1 | 0 | tsg | Al | 888.92 | 80.67 | 0 | 0 | 235.33 | 0 | 0 | 0 | 0
boydwoo_str_m3_o21_o26_pcu_sym_128 | 0.60677 | 9.65637 | 7.26963 | 9.47921 | 2941.89 | 0.327243 | 0.19856 | 0.921196 | 0.55895 | 2 | 0 | pcu | Zn | 0 | 858.77 | 0 | 0 | 1902.71 | 0 | 5.75 | 174.66 | 0
boydwoo_str_m3_o16_o23_pcu_sym_76 | 0.63468 | 9.61442 | 7.27142 | 9.61442 | 3246.7 | 0.388037 | 0.24628 | 1.00299 | 0.63658 | 2 | 0 | pcu | Zn | 0 | 1174.08 | 0 | 0 | 1170.79 | 0 | 4.59 | 897.25 | 0
MOF-5_cooh_2_168_2 | 0.64132 | 14.13217 | 7.2717 | 14.10438 | 3081.67 | 0.529314 | 0.33946 | 1.09418 | 0.70172 | 3 | 0 | pcu | Zn | 0 | 873.71 | 0 | 0 | 431.9 | 0 | 0 | 1776.07 | 0
MOF-5_cooh_2_2739_1 | 0.49387 | 16.31686 | 7.2739 | 14.96403 | 4210.3 | 0.808611 | 0.39935 | 1.55777 | 0.76934 | 3 | 0 | pcu | Zn | 0 | 1875.09 | 0 | 0 | 1757.71 | 0 | 16.26 | 561.24 | 0
gmof_Al2O6-DPAC_B-irmof6_B_No55 | 0.80385 | 8.04311 | 7.27616 | 8.00567 | 1996.32 | 0.228962 | 0.18405 | 0.669159 | 0.5379 | 1 | 0 | rna | Al | 0 | 1214.58 | 0 | 450.58 | 330.87 | 0 | 0 | 0.29 | 0
boydwoo_str_m1_o14_o22_pcu_sym_21 | 0.72362 | 10.95853 | 7.27959 | 10.87865 | 2825.93 | 0.354193 | 0.2563 | 0.900104 | 0.65133 | 3 | 0 | pcu | Zn | 0 | 1277.28 | 0 | 0 | 1213.45 | 0 | 0 | 335.19 | 0
gmof_Zn4O13-irmof20_A-irmof6_A_No2 | 0.63338 | 15.2271 | 7.28227 | 15.21563 | 3209.21 | 0.580044 | 0.36739 | 1.16569 | 0.73833 | 3 | 0 | pcu | Zn | 323.41 | 1370.18 | 0 | 0 | 964.14 | 0 | 0 | 93.19 | 458.29
gmof_Zn2O8N2-TED-irmof6_No16 | 0.95372 | 8.6031 | 7.28382 | 8.59732 | 1606.55 | 0.150065 | 0.14312 | 0.54322 | 0.51808 | 1 | 0 | pcu | Zn | 0 | 712.91 | 0 | 0 | 670.25 | 0 | 42.72 | 180.67 | 0
core_WIHWAN_freeONLY | 0.7645 | 9.82431 | 7.28924 | 9.82037 | 2597.97 | 0.277827 | 0.2124 | 0.802128 | 0.61323 | 3 | 0 | crs | Zn | 0 | 878.76 | 0 | 1054.93 | 647.3 | 0 | 0 | 16.98 | 0
gmof_Zn2O8N2-irmof10_A-irmof7_A_No258 | 0.67599 | 8.64339 | 7.29179 | 8.64339 | 3114.67 | 0.339205 | 0.2293 | 0.941106 | 0.63618 | 3 | 0 | pcu | Zn | 0 | 1319.65 | 0 | 318.61 | 1419.02 | 0 | 1.28 | 56.11 | 0
boydwoo_str_m5_Al_o17_o20_sra_sym_9 | 0.71053 | 7.90806 | 7.29237 | 7.8927 | 2736.37 | 0.28189 | 0.20029 | 0.835493 | 0.59364 | 1 | 0 | rna | Al | 0 | 1754.39 | 0 | 0 | 899.78 | 0 | 0 | 82.2 | 0
boydwoo_str_m3_o2_o13_pcu_sym_163 | 0.6396 | 10.45415 | 7.29432 | 10.45415 | 3102.76 | 0.423904 | 0.27113 | 1.00805 | 0.64475 | 3 | 0 | pcu | Zn | 0 | 722.15 | 0 | 467.68 | 1831.39 | 0 | 0 | 81.53 | 0
boydwoo_str_m5_Al_o6_o17_sra_sym_84 | 0.76278 | 8.27311 | 7.29491 | 8.27311 | 2213.67 | 0.231678 | 0.17672 | 0.710583 | 0.54202 | 1 | 0 | rna | Al | 0 | 1036.83 | 0 | 0 | 411.96 | 0 | 0 | 764.89 | 0
gmof_CuN4-SiF6-AZO_No3 | 1.05442 | 8.49183 | 7.29574 | 8.48276 | 1217.83 | 0.129682 | 0.13674 | 0.452342 | 0.47696 | 1 | 0 | pcu | Cu | 0 | 397.38 | 0 | 386.91 | 271.02 | 0 | 162.51 | 0 | 0
gmof_Zn2O8N2-irmof10_A-irmof6_A_No167 | 0.67519 | 10.52382 | 7.29937 | 8.33664 | 3033.93 | 0.374323 | 0.25274 | 0.96429 | 0.65108 | 3 | 0 | pcu | Zn | 0 | 835.33 | 861.77 | 0 | 1172.88 | 0 | 148.43 | 15.53 | 0
gmof_Zn4O13-irmof20_A-irmof6_A_No124 | 0.64737 | 15.2862 | 7.30124 | 15.28132 | 3037.78 | 0.554896 | 0.35922 | 1.11977 | 0.7249 | 3 | 0 | pcu | Zn | 0 | 1173.53 | 252.51 | 474.32 | 637.83 | 0 | 0 | 79.17 | 420.44
gmof_Al2O6-DPAC_B-irmof7_B_No351 | 1.0561 | 7.86411 | 7.30651 | 7.86411 | 1157.17 | 0.118199 | 0.12483 | 0.391202 | 0.41315 | 1 | 0 | rna | Al | 0 | 498.49 | 439.88 | 0 | 217.24 | 0 | 0 | 1.57 | 0
gmof_Zn4O13-irmof20_A-irmof6_A_No48 | 0.73286 | 14.98405 | 7.32046 | 14.98405 | 2584.91 | 0.453786 | 0.33256 | 0.949872 | 0.69612 | 3 | 0 | pcu | Zn | 251.66 | 850.11 | 527.79 | 0 | 487 | 0 | 0 | 143.26 | 325.09
gmof_Zn2O8N2-irmof6_A-irmof7_A_No410 | 0.98367 | 8.01767 | 7.32467 | 8.01767 | 1295.32 | 0.0911481 | 0.08966 | 0.430814 | 0.42378 | 1 | 0 | pcu | Zn | 0 | 593.98 | 0 | 0 | 463.56 | 0 | 59.1 | 178.68 | 0
gmof_Al2O6-BDC_B-irmof10_B_No73 | 0.86433 | 7.92558 | 7.33221 | 7.92558 | 1760.73 | 0.202815 | 0.1753 | 0.606768 | 0.52445 | 1 | 0 | rna | Al | 0 | 1310.26 | 0 | 0 | 350.3 | 0 | 0 | 100.17 | 0
boydwoo_str_m5_Al_o6_o6_sra_sym_45 | 0.76477 | 7.83677 | 7.33289 | 7.83677 | 1535.47 | 0.117969 | 0.09022 | 0.505313 | 0.38645 | 1 | 0 | rna | Al | 0 | 466.61 | 0 | 0 | 1033.94 | 0 | 0 | 34.93 | 0
pyrene_MUBZUG | 0.46064 | 18.75129 | 7.33353 | 18.75129 | 4216.18 | 0.936158 | 0.43123 | 1.66039 | 0.76484 | 3 | 0 | ftw | Zr | 0 | 2754.28 | 0 | 0 | 1461.9 | 0 | 0 | 0 | 0
LOMFIC_FSR | 1.57928 | 8.61722 | 7.33578 | 8.61323 | 304.72 | 0.0298364 | 0.04712 | 0.101464 | 0.16024 | 1 | 0 | etb | Cd | 0 | 86.63 | 0 | 0 | 159.62 | 0 | 0 | 58.47 | 0
boydwoo_str_m3_o19_o23_pcu_sym_101 | 0.46051 | 10.52339 | 7.33797 | 10.49355 | 5472.43 | 0.836576 | 0.38525 | 1.71925 | 0.79173 | 3 | 0 | pcu | Zn | 0 | 2271.67 | 0 | 0 | 2352.33 | 0 | 1.88 | 846.56 | 0
boydwoo_str_m3_o19_o23_pcu_sym_57 | 0.57773 | 10.11286 | 7.34184 | 10.09975 | 4308.75 | 0.575269 | 0.33235 | 1.32304 | 0.76436 | 3 | 0 | pcu | Zn | 0 | 1493.76 | 0 | 1694.14 | 528.5 | 0 | 2.24 | 590.11 | 0
boydwoo_str_m3_o19_o25_pcu_sym_41 | 0.45367 | 10.78036 | 7.34185 | 10.78036 | 5400.74 | 0.902349 | 0.40937 | 1.77448 | 0.80503 | 3 | 0 | pcu | Zn | 0 | 2674.09 | 0 | 0 | 1844.47 | 0 | 2.53 | 879.65 | 0
pyrene_LURRUM | 0.88306 | 8.71521 | 7.34259 | 8.56059 | 1754.24 | 0.13101 | 0.11569 | 0.558624 | 0.4933 | 2 | 0 | UNKOWN | In | 0 | 831.66 | 0 | 0 | 878.59 | 0 | 0 | 43.99 | 0
KUTNUK_FSR | 0.62917 | 11.49989 | 7.34452 | 11.49352 | 2736.44 | 0.448176 | 0.28198 | 1.05542 | 0.66404 | 3 | 0 | fsc | Cu | 0 | 1553.6 | 0 | 0 | 1161.34 | 0 | 0 | 21.51 | 0
gmof_Al2O6-DPAC_B-irmof7_B_No1170 | 0.89445 | 7.92332 | 7.347 | 7.90305 | 1407.28 | 0.139326 | 0.12462 | 0.475957 | 0.42572 | 1 | 0 | rna | Al | 0 | 690.2 | 0 | 0 | 488.02 | 0 | 0 | 229.05 | 0
gmof_Zn2O8N2-irmof6_A-irmof7_A_No396 | 0.94482 | 8.02069 | 7.35015 | 7.97105 | 1525.65 | 0.110868 | 0.10475 | 0.497641 | 0.47018 | 1 | 0 | pcu | Zn | 0 | 736.87 | 0 | 162.13 | 529.45 | 0 | 70.17 | 27.02 | 0
gmof_Al2O6-BDC_B-DPAC_B_No60 | 0.80838 | 7.91228 | 7.36152 | 7.91228 | 2054.4 | 0.21449 | 0.17339 | 0.664635 | 0.53728 | 1 | 0 | rna | Al | 0 | 1138.6 | 367.01 | 0 | 545.33 | 0 | 0 | 3.46 | 0
gmof_Al2O6-irmof10_B-irmof6_B_No49 | 0.89229 | 7.82578 | 7.36312 | 7.79735 | 1628.59 | 0.159174 | 0.14203 | 0.545584 | 0.48682 | 1 | 0 | rna | Al | 0 | 871.77 | 0 | 162.39 | 495.36 | 0 | 96.02 | 3.05 | 0
OTEGOL01_FSR | 1.28778 | 7.49695 | 7.36676 | 7.49695 | 1136.98 | 0.104909 | 0.1351 | 0.385096 | 0.49592 | 1 | 0 | UNKOWN | In | 0 | 915.9 | 0 | 0 | 43.88 | 0 | 0 | 177.2 | 0
boydwoo_str_m3_o2_o10_pcu_sym_143 | 0.83571 | 9.76206 | 7.36808 | 9.7601 | 2525.13 | 0.266982 | 0.22312 | 0.763027 | 0.63767 | 2 | 0 | pcu | Zn | 865.24 | 786.26 | 0 | 0 | 841.65 | 0 | 0 | 31.99 | 0
boydwoo_str_m3_o4_o21_pcu_sym_118 | 0.7977 | 9.46302 | 7.37052 | 9.46302 | 2311.43 | 0.27069 | 0.21593 | 0.751622 | 0.59957 | 2 | 0 | pcu | Zn | 0 | 1009.75 | 0 | 0 | 672.26 | 0 | 0 | 629.42 | 0
gmof_Zn2O8N2-irmof10_A-TED_A_No2 | 0.74175 | 10.71373 | 7.37247 | 10.71373 | 2749.45 | 0.408334 | 0.30288 | 0.911121 | 0.67582 | 3 | 0 | pcu | Zn | 887.05 | 856 | 0 | 0 | 996.82 | 0 | 0.08 | 9.49 | 0
gmof_Zn4O13-irmof20_A-irmof6_A_No327 | 0.61379 | 15.25745 | 7.37713 | 15.25745 | 3292.5 | 0.600934 | 0.36885 | 1.20027 | 0.73672 | 3 | 0 | pcu | Zn | 0 | 1346.47 | 0 | 337.84 | 938.08 | 0 | 0 | 203.52 | 466.59
boydwoo_str_m3_o11_o17_pcu_sym_31 | 0.71745 | 8.03889 | 7.38257 | 8.03889 | 2872 | 0.332498 | 0.23855 | 0.896986 | 0.64354 | 2 | 0 | pcu | Zn | 0 | 1498.39 | 0 | 0 | 657.29 | 0 | 4.09 | 712.24 | 0
gmof_Al2O6-AZO_B-irmof7_B_No201 | 1.11255 | 8.03108 | 7.38699 | 8.03108 | 1218.9 | 0.129522 | 0.1441 | 0.408925 | 0.45495 | 1 | 0 | rna | Al | 195.76 | 532.09 | 145.01 | 0 | 253.66 | 0 | 84.35 | 8.03 | 0
gmof_Al2O6-AZO_B-irmof7_B_No202 | 1.33845 | 7.88074 | 7.38862 | 7.87003 | 854.94 | 0.0795546 | 0.10648 | 0.284934 | 0.38137 | 1 | 0 | rna | Al | 359.11 | 233.03 | 62.8 | 0 | 122.77 | 0 | 77.23 | 0 | 0
gmof_Zn4O13-irmof20_A-irmof6_A_No175 | 0.70049 | 15.12756 | 7.38872 | 15.12195 | 2865.12 | 0.49938 | 0.34981 | 1.02528 | 0.7182 | 3 | 0 | pcu | Zn | 505.44 | 1067.7 | 0 | 148.38 | 616.49 | 0 | 0 | 114.89 | 412.23
gmof_Al2O6-DPAC_B-irmof7_B_No629 | 1.00615 | 7.91663 | 7.38993 | 7.91663 | 1235.23 | 0.125379 | 0.12615 | 0.416359 | 0.41892 | 1 | 0 | rna | Al | 0 | 522.21 | 472.23 | 197.5 | 42.35 | 0 | 0 | 0.93 | 0
boydwoo_str_m3_o6_o9_pcu_sym_232 | 0.58824 | 9.90415 | 7.39124 | 9.89398 | 3301.03 | 0.394581 | 0.23211 | 1.06408 | 0.62594 | 2 | 0 | pcu | Zn | 0 | 1287.41 | 0 | 0 | 1967.38 | 0 | 0.95 | 45.29 | 0
gmof_Zn4O13-BDC_A-irmof20_A_No591 | 0.7596 | 16.20355 | 7.40105 | 16.20355 | 2650.64 | 0.482712 | 0.36667 | 0.960896 | 0.7299 | 3 | 0 | pcu | Zn | 906 | 727.14 | 0 | 0 | 94 | 0 | 0 | 382.98 | 540.51
boydwoo_str_m1_o5_o25_pcu_sym_4 | 0.57502 | 10.96361 | 7.40116 | 10.95523 | 4343.78 | 0.642991 | 0.36973 | 1.36155 | 0.78291 | 3 | 0 | pcu | Zn | 0 | 1253.63 | 0 | 0 | 993.39 | 0 | 0 | 2096.76 | 0
boydwoo_str_m3_o2_o11_pcu_sym_42 | 0.58296 | 10.18998 | 7.40434 | 10.18998 | 3814.02 | 0.528303 | 0.30798 | 1.22732 | 0.71548 | 3 | 0 | pcu | Zn | 0 | 1391.46 | 0 | 0 | 1121.82 | 0 | 0.43 | 1280.22 | 20.09
SIXFIQ01_FSR | 0.50931 | 9.78445 | 7.40814 | 9.76874 | 3799.81 | 0.663326 | 0.33784 | 1.43293 | 0.72981 | 3 | 0 | rtl | Cu | 0 | 2237 | 0 | 0 | 1507.15 | 0 | 28.04 | 27.63 | 0
gmof_Al2O6-AZO_B-irmof7_B_No436 | 0.95329 | 7.89374 | 7.41065 | 7.89374 | 1369.4 | 0.149346 | 0.14237 | 0.472953 | 0.45086 | 1 | 0 | rna | Al | 0 | 678.16 | 0 | 56.33 | 114.16 | 0 | 116.57 | 404.19 | 0
NURZOR_FSR | 1.21524 | 9.58199 | 7.41148 | 9.58199 | 861.94 | 0.0880318 | 0.10698 | 0.244099 | 0.29664 | 1 | 0 | UNKOWN | Cd | 0 | 228.93 | 0 | 0 | 568.93 | 0 | 2.2 | 61.88 | 0
gmof_Al2O6-BDC_B-irmof10_B_No137 | 0.85752 | 7.84964 | 7.41262 | 7.74711 | 1952.06 | 0.211984 | 0.18178 | 0.640079 | 0.54888 | 1 | 0 | rna | Al | 0 | 1452.3 | 0 | 274.36 | 212.42 | 0 | 0 | 12.98 | 0
gmof_Al2O6-DPAC_B-irmof7_B_No1168 | 0.84928 | 7.90587 | 7.41558 | 7.89424 | 1677.07 | 0.185216 | 0.1573 | 0.560712 | 0.4762 | 1 | 0 | rna | Al | 0 | 996.69 | 0 | 0 | 420.1 | 0 | 0 | 260.29 | 0
core_QALGUH_SL | 0.97993 | 7.89824 | 7.41639 | 7.89397 | 1592.67 | 0.144 | 0.14111 | 0.531455 | 0.52079 | 1 | 0 | rna | Cr | 0 | 1519.78 | 0 | 0 | 72.89 | 0 | 0 | 0 | 0
core_HAFTOZ_freeONLY | 0.56953 | 15.1813 | 7.419 | 15.1813 | 3586.26 | 0.673241 | 0.38343 | 1.31972 | 0.75162 | 3 | 0 | xaa | Ni | 0 | 3006.12 | 0 | 0 | 519.53 | 0 | 60.61 | 0 | 0
gmof_AlO6-mof177_No26 | 1.69857 | 7.63642 | 7.41996 | 7.60295 | 785.09 | 0.0478285 | 0.08124 | 0.184591 | 0.31354 | 1 | 0 | tsg | Al | 733.1 | 3.01 | 0 | 0 | 48.98 | 0 | 0 | 0 | 0
gmof_Al2O6-irmof10_B-irmof20_B_No75 | 0.86098 | 8.29942 | 7.42225 | 8.25549 | 1749.63 | 0.21724 | 0.18704 | 0.618375 | 0.53241 | 1 | 0 | rna | Al | 0 | 1019.23 | 0 | 0 | 418.16 | 0 | 0 | 165.55 | 146.69
boydwoo_str_m3_o4_o7_pcu_sym_139 | 0.75921 | 8.42438 | 7.42661 | 8.32989 | 2324.28 | 0.212509 | 0.16134 | 0.707285 | 0.53698 | 1 | 0 | pcu | Zn | 0 | 968.03 | 0 | 0 | 965.13 | 0 | 0 | 391.12 | 0
core_SADMUH_SL | 0.96073 | 7.89231 | 7.42743 | 7.89231 | 1598.59 | 0.150594 | 0.14468 | 0.541733 | 0.52046 | 1 | 0 | rna | Fe | 0 | 1464.74 | 0 | 0 | 121.45 | 0 | 0 | 12.4 | 0
MOF-5_cooh_2_930_1 | 0.52296 | 13.16647 | 7.43045 | 12.97572 | 4209.52 | 0.71673 | 0.37482 | 1.42491 | 0.74517 | 3 | 0 | pcu | Zn | 0 | 1297.56 | 0 | 0 | 2571.92 | 0 | 32.96 | 307.08 | 0
gmof_AlO6-mofHTB_No24 | 1.1084 | 8.09701 | 7.44108 | 7.98116 | 1224.69 | 0.112685 | 0.1249 | 0.35655 | 0.3952 | 1 | 0 | tsg | Al | 0 | 10.82 | 0 | 0 | 333.58 | 0 | 43.69 | 826.18 | 10.42
boydwoo_str_m3_o12_o12_pcu_sym_52 | 0.72731 | 9.59236 | 7.44178 | 9.4565 | 3143.84 | 0.336186 | 0.24451 | 0.935728 | 0.68056 | 3 | 0 | pcu | Zn | 0 | 873.86 | 0 | 0 | 1304.67 | 0 | 3.75 | 961.55 | 0
boydwoo_str_m1_o11_o24_pcu_sym_208 | 0.59821 | 11.59243 | 7.44535 | 11.46797 | 3730.49 | 0.57308 | 0.34282 | 1.2332 | 0.73771 | 3 | 0 | pcu | Zn | 0 | 1288.62 | 0 | 0 | 1020.55 | 0 | 1015.2 | 406.12 | 0
gmof_Zn2O8N2-BDC_A-irmof8_A_No135 | 0.95927 | 7.84659 | 7.44592 | 7.84659 | 1446.39 | 0.117287 | 0.11251 | 0.471098 | 0.45191 | 1 | 0 | pcu | Zn | 0 | 665.27 | 0 | 0 | 595.2 | 0 | 0 | 185.92 | 0
boydwoo_str_m1_o24_o25_pcu_sym_47 | 0.55274 | 10.98599 | 7.44851 | 10.97743 | 4320.82 | 0.605805 | 0.33485 | 1.34958 | 0.74596 | 3 | 0 | pcu | Zn | 0 | 1194.7 | 0 | 0 | 2639.82 | 0 | 149.09 | 337.21 | 0
gmof_AlO6-mof177_No3 | 1.70014 | 7.77736 | 7.45155 | 7.76049 | 774.25 | 0.0503488 | 0.0856 | 0.186855 | 0.31768 | 1 | 0 | tsg | Al | 720.18 | 1.84 | 0 | 0 | 52.22 | 0 | 0 | 0 | 0
boydwoo_str_m3_o11_o27_pcu_sym_165 | 0.7655 | 9.32537 | 7.45276 | 9.32537 | 2788.57 | 0.326585 | 0.25 | 0.853196 | 0.65312 | 2 | 0 | pcu | Zn | 0 | 553.84 | 693.71 | 925.84 | 149.49 | 0 | 431.81 | 33.88 | 0
boydwoo_str_m1_o10_o21_pcu_sym_128 | 0.65235 | 10.13035 | 7.4555 | 10.13035 | 3580.83 | 0.478502 | 0.31215 | 1.10821 | 0.72294 | 3 | 0 | pcu | Zn | 0 | 1508.77 | 0 | 0 | 1403.08 | 0 | 0 | 668.99 | 0
WUCWIC_FSR | 1.47039 | 7.60583 | 7.45572 | 7.60029 | 781.28 | 0.068043 | 0.10005 | 0.243656 | 0.35827 | 1 | 0 | UNKOWN | Tb | 0 | 388.52 | 0 | 0 | 392.77 | 0 | 0 | 0 | 0
gmof_Zn4O13-BDC_A-irmof20_A_No173 | 0.7467 | 16.28363 | 7.45586 | 16.28363 | 2716.94 | 0.500591 | 0.37379 | 0.985621 | 0.73596 | 3 | 0 | pcu | Zn | 934.64 | 754.94 | 375.67 | 0 | 27.5 | 0 | 0 | 63.29 | 560.89
boydwoo_str_m3_o13_o17_pcu_sym_239 | 0.63588 | 9.92925 | 7.456 | 9.92865 | 3314.75 | 0.458358 | 0.29146 | 1.07788 | 0.6854 | 3 | 0 | pcu | Zn | 0 | 1607.96 | 0 | 0 | 1030.84 | 0 | 5.92 | 670.03 | 0
boydwoo_str_m3_o17_o24_pcu_sym_168 | 0.68076 | 9.58709 | 7.45801 | 9.58709 | 2959.32 | 0.340192 | 0.23159 | 0.909422 | 0.6191 | 2 | 0 | pcu | Zn | 0 | 1187.85 | 0 | 0 | 1543.68 | 0 | 220.01 | 7.78 | 0
KUTNOE_FSR | 0.62577 | 11.68862 | 7.45897 | 11.68862 | 3240.02 | 0.455072 | 0.28477 | 1.06653 | 0.6674 | 3 | 0 | fsc | Zn | 0 | 1877.26 | 0 | 0 | 1333.62 | 0 | 0 | 29.14 | 0
gmof_Zn4O13-BDC_A-irmof20_A_No415 | 0.73899 | 16.33559 | 7.46014 | 16.33559 | 2684.47 | 0.504825 | 0.37306 | 0.992627 | 0.73354 | 3 | 0 | pcu | Zn | 912.27 | 710.68 | 0 | 0 | 284.69 | 0 | 152.08 | 68.43 | 556.33
boydwoo_str_m5_Al_o6_o19_sra_sym_62 | 0.7146 | 8.22454 | 7.46124 | 8.14434 | 2787.58 | 0.273677 | 0.19557 | 0.858717 | 0.61364 | 1 | 0 | rna | Al | 0 | 1602.4 | 568.36 | 0 | 421.41 | 0 | 0 | 195.41 | 0
boydwoo_str_m3_o4_o20_pcu_sym_235 | 0.74184 | 8.76985 | 7.46528 | 8.76985 | 2422.85 | 0.272929 | 0.20247 | 0.774425 | 0.5745 | 2 | 0 | pcu | Zn | 0 | 1231.12 | 0 | 0 | 525.35 | 0 | 630.06 | 36.32 | 0
gmof_Zn4O13-BDC_A-irmof20_A_No53 | 0.79869 | 16.28501 | 7.46825 | 16.28501 | 2535.78 | 0.461554 | 0.36864 | 0.916196 | 0.73176 | 3 | 0 | pcu | Zn | 1244.03 | 699.38 | 0 | 0 | 21.84 | 0 | 0 | 57.66 | 512.87
LIQHAX_FSR | 0.79846 | 9.29806 | 7.47115 | 9.29201 | 1795.55 | 0.235128 | 0.18774 | 0.616801 | 0.49249 | 1 | 1 | ant | Mg | 0 | 732.49 | 0 | 0 | 760.98 | 0 | 159.99 | 142.09 | 0
gmof_Zn4O13-irmof20_A-TED_A_No11 | 0.63223 | 13.10034 | 7.47121 | 13.10034 | 3318.38 | 0.527876 | 0.33374 | 1.13365 | 0.71673 | 3 | 0 | pcu | Zn | 0 | 622.06 | 0 | 419.42 | 1728.23 | 0 | 0 | 33.85 | 514.82
gmof_Zn4O13-BDC_A-irmof20_A_No293 | 0.72791 | 16.25946 | 7.47496 | 16.25946 | 2819.23 | 0.529104 | 0.38514 | 1.02569 | 0.74661 | 3 | 0 | pcu | Zn | 1010.05 | 815.38 | 0 | 263.46 | 51.78 | 0 | 0 | 69.96 | 608.59
boydwoo_str_m1_o11_o14_pcu_sym_67 | 0.65719 | 11.16523 | 7.48274 | 11.12842 | 3108.36 | 0.418859 | 0.27527 | 1.01105 | 0.66445 | 3 | 0 | pcu | Zn | 0 | 897.76 | 135.01 | 0 | 1701.79 | 0 | 0 | 373.79 | 0
gmof_Zn4O13-irmof20_A-irmof6_A_No26 | 0.62536 | 15.23722 | 7.48499 | 15.21281 | 3227.76 | 0.579423 | 0.36235 | 1.1666 | 0.72955 | 3 | 0 | pcu | Zn | 0 | 1307.28 | 522.51 | 0 | 818.88 | 0 | 0 | 91.58 | 487.51
gmof_Zn4O13-irmof20_A-irmof6_A_No185 | 0.64761 | 15.26738 | 7.48816 | 15.2357 | 3071.97 | 0.547445 | 0.35453 | 1.11606 | 0.72277 | 3 | 0 | pcu | Zn | 0 | 1167.96 | 485.65 | 316.92 | 600.59 | 0 | 0 | 83.4 | 417.45
boydwoo_str_m3_o4_o20_pcu_sym_167 | 0.80266 | 8.23738 | 7.49873 | 8.22857 | 2182.61 | 0.209042 | 0.16779 | 0.673533 | 0.54062 | 2 | 0 | pcu | Zn | 0 | 801.52 | 0 | 0 | 738.02 | 0 | 0 | 643.07 | 0
boydwoo_str_m1_o10_o26_pcu_sym_220 | 0.67827 | 9.84573 | 7.5015 | 8.91686 | 3642.81 | 0.480515 | 0.32592 | 1.10065 | 0.74654 | 3 | 0 | pcu | Zn | 836.47 | 1330.77 | 0 | 0 | 1035.91 | 0 | 0 | 439.67 | 0
MOF-5_cooh_2_580_1 | 0.59159 | 11.5296 | 7.50211 | 11.3419 | 3521.26 | 0.521075 | 0.30826 | 1.15338 | 0.68232 | 3 | 0 | pcu | Zn | 0 | 452.97 | 0 | 0 | 2240.38 | 0 | 0 | 827.91 | 0
gmof_Al2O6-DPAC_B-irmof20_B_No105 | 0.75842 | 8.90565 | 7.50461 | 8.90565 | 2168.99 | 0.288005 | 0.21843 | 0.751493 | 0.56995 | 1 | 0 | rna | Al | 0 | 1103.55 | 0 | 0 | 650.58 | 0 | 199.63 | 17.11 | 198.12
gmof_Zn4O13-BDC_A-irmof20_A_No531 | 0.71874 | 16.24961 | 7.50462 | 16.24961 | 2865.19 | 0.53883 | 0.38728 | 1.04154 | 0.7486 | 3 | 0 | pcu | Zn | 1039.14 | 865.03 | 0 | 0 | 120.68 | 0 | 0 | 210.51 | 629.84
boydwoo_str_m3_o6_o24_pcu_sym_33 | 0.8217 | 10.34547 | 7.50636 | 10.34547 | 2417.54 | 0.311684 | 0.25611 | 0.770271 | 0.63293 | 3 | 0 | pcu | Zn | 0 | 708.52 | 0 | 0 | 1111.97 | 577.94 | 0.41 | 18.69 | 0
gmof_Al2O6-AZO_B-irmof7_B_No698 | 1.07258 | 8.02696 | 7.50682 | 8.02696 | 1186.04 | 0.120681 | 0.12944 | 0.400809 | 0.4299 | 1 | 0 | rna | Al | 261.99 | 554.89 | 0 | 0 | 245.7 | 0 | 114.37 | 9.1 | 0
gmof_Al2O6-irmof10_B-irmof6_B_No9 | 0.83929 | 7.9132 | 7.51013 | 7.9132 | 1918.22 | 0.227227 | 0.19071 | 0.652882 | 0.54796 | 1 | 0 | rna | Al | 0 | 1494.56 | 0 | 0 | 293.9 | 0 | 0 | 129.76 | 0
gmof_Zn4O13-irmof20_A-irmof6_A_No193 | 0.6264 | 15.25872 | 7.513 | 15.24926 | 3195.7 | 0.586035 | 0.36709 | 1.17129 | 0.73369 | 3 | 0 | pcu | Zn | 0 | 1274.22 | 0 | 672.17 | 701.96 | 0 | 0 | 90.25 | 457.1
gmof_Al2O6-AZO_B-irmof7_B_No726 | 0.96593 | 7.82063 | 7.5153 | 7.82063 | 1371.4 | 0.146802 | 0.1418 | 0.465024 | 0.44918 | 1 | 0 | rna | Al | 0 | 695.15 | 0 | 0 | 195.93 | 0 | 140.2 | 340.11 | 0
boydwoo_str_m3_o1_o27_pcu_sym_127 | 0.82125 | 8.55377 | 7.51689 | 8.55377 | 2753.05 | 0.239429 | 0.19663 | 0.764387 | 0.62775 | 3 | 0 | pcu | Zn | 0 | 540.79 | 0 | 0 | 367.84 | 0 | 482.49 | 1347.36 | 14.57
gmof_Al2O6-DPAC_B-irmof7_B_No697 | 1.05838 | 7.98077 | 7.51837 | 7.98077 | 1169.06 | 0.114496 | 0.12118 | 0.385344 | 0.40784 | 1 | 0 | rna | Al | 0 | 510.46 | 0 | 24.03 | 135.53 | 0 | 0 | 499.05 | 0
boydwoo_str_m3_o4_o7_pcu_sym_112 | 0.77056 | 8.89088 | 7.51922 | 8.89088 | 2557.55 | 0.296744 | 0.22866 | 0.814326 | 0.62749 | 2 | 0 | pcu | Zn | 483.05 | 1065.24 | 0 | 0 | 582.42 | 0 | 0 | 426.84 | 0
boydwoo_str_m1_o10_o12_pcu_sym_233 | 0.78214 | 9.6601 | 7.51985 | 9.6601 | 3002.61 | 0.386007 | 0.30191 | 0.930055 | 0.72743 | 3 | 0 | pcu | Zn | 463.41 | 866.36 | 0 | 0 | 855.36 | 0 | 0 | 817.48 | 0
boydwoo_str_m3_o4_o6_pcu_sym_149 | 0.9564 | 8.6434 | 7.5199 | 8.6434 | 1751.75 | 0.197291 | 0.18869 | 0.591016 | 0.56525 | 1 | 0 | pcu | Zn | 607.13 | 743.76 | 0 | 0 | 337.97 | 0 | 2.64 | 60.24 | 0
MOF-5_cooh_2_572_2 | 0.76806 | 11.94863 | 7.5209 | 11.74774 | 2690.2 | 0.366209 | 0.28127 | 0.888421 | 0.68236 | 3 | 0 | pcu | Zn | 0 | 992.98 | 0 | 1054.98 | 474.39 | 0 | 0 | 167.85 | 0
boydwoo_str_m3_o1_o11_pcu_sym_86 | 0.75254 | 8.5391 | 7.52379 | 8.5391 | 2838.28 | 0.287149 | 0.21609 | 0.869102 | 0.65403 | 3 | 0 | pcu | Zn | 0 | 1473.37 | 0 | 0 | 1194.38 | 0 | 28.73 | 141.79 | 0
boydwoo_str_m5_Al_o18_o25_sra_sym_27 | 1.02091 | 7.95623 | 7.52391 | 7.95623 | 1489.73 | 0.0942395 | 0.09621 | 0.458718 | 0.46831 | 1 | 0 | rna | Al | 0 | 379.77 | 0 | 0 | 598.46 | 370.42 | 0 | 141.08 | 0
boydwoo_str_m1_o10_o21_pcu_sym_184 | 0.62684 | 10.89848 | 7.52436 | 10.89848 | 3640.15 | 0.575254 | 0.36059 | 1.2036 | 0.75446 | 3 | 0 | pcu | Zn | 0 | 1466.26 | 375.9 | 0 | 990.46 | 0 | 0 | 807.53 | 0
boydwoo_str_m5_Al_o25_o25_sra_sym_2 | 0.82255 | 7.85976 | 7.52492 | 7.85844 | 1824.07 | 0.139979 | 0.11514 | 0.494402 | 0.40667 | 1 | 0 | rna | Al | 0 | 150.75 | 0 | 0 | 1136.93 | 0 | 370.42 | 165.96 | 0
boydwoo_str_m5_Al_o11_o19_sra_sym_45 | 0.81659 | 8.0585 | 7.52642 | 8.03347 | 2293.46 | 0.207374 | 0.16934 | 0.724487 | 0.59161 | 1 | 0 | rna | Al | 0 | 1611.54 | 0 | 381.5 | 204.26 | 0 | 0 | 96.15 | 0
boydwoo_str_m3_o21_o28_pcu_sym_176 | 0.50376 | 10.58503 | 7.53209 | 10.577 | 4496.26 | 0.690951 | 0.34807 | 1.45874 | 0.73485 | 3 | 0 | pcu | Zn | 0 | 1082.79 | 1286.94 | 0 | 1748.16 | 0 | 0.28 | 378.09 | 0
gmof_Zn4O13-BDC_A-irmof20_A_No31 | 0.70913 | 16.26308 | 7.53565 | 16.26287 | 2916.21 | 0.553993 | 0.39285 | 1.06297 | 0.75378 | 3 | 0 | pcu | Zn | 1060.85 | 924.2 | 0 | 0 | 195.74 | 0 | 0 | 74.29 | 661.13
gmof_Al2O6-BDC_B-DPAC_B_No97 | 0.7866 | 8.04771 | 7.53567 | 8.04771 | 2179.04 | 0.27113 | 0.21327 | 0.736744 | 0.57952 | 1 | 0 | rna | Al | 0 | 1543.03 | 146.57 | 288.9 | 186.99 | 0 | 0 | 13.56 | 0
pyrene_NCVDL | 0.81911 | 8.38044 | 7.53609 | 8.38044 | 1635.48 | 0.123061 | 0.1008 | 0.525854 | 0.43073 | 1 | 0 | UNKOWN | Ti | 0 | 670.09 | 0 | 0 | 899.02 | 0 | 0 | 66.37 | 0
gmof_Zn4O13-BDC_A-irmof20_A_No291 | 0.7184 | 16.28108 | 7.5408 | 16.26142 | 2856.42 | 0.541565 | 0.38906 | 1.04417 | 0.75013 | 3 | 0 | pcu | Zn | 1022.13 | 872.45 | 0 | 127.55 | 123.83 | 0 | 0 | 70.95 | 639.51
ZASJAG_FSR | 1.20611 | 7.97825 | 7.5414 | 7.97825 | 905.91 | 0.088566 | 0.10682 | 0.309732 | 0.37357 | 1 | 0 | UNKOWN | Cd | 0 | 120.17 | 0 | 0 | 773.97 | 0 | 0 | 11.77 | 0
gmof_Al2O6-AZO_B-BDC_B_No176 | 0.82364 | 8.08281 | 7.54425 | 8.08281 | 2038.16 | 0.252865 | 0.20827 | 0.694112 | 0.5717 | 1 | 0 | rna | Al | 0 | 1386.46 | 0 | 350.81 | 162.12 | 0 | 138.77 | 0 | 0
gmof_Uio66Zr-DPAC_A_No41 | 0.69791 | 14.26703 | 7.54451 | 14.25169 | 2884.7 | 0.465263 | 0.32471 | 0.987495 | 0.68918 | 3 | 0 | fcu | Zr | 0 | 1081.05 | 0 | 0 | 17.55 | 0 | 0 | 1786.1 | 0
gmof_AlO6-mof177_No5 | 1.02038 | 7.76238 | 7.55583 | 7.76238 | 1062.03 | 0.0867131 | 0.08848 | 0.321401 | 0.32795 | 1 | 0 | tsg | Al | 0 | 80.72 | 0 | 0 | 981.31 | 0 | 0 | 0 | 0
boydwoo_str_m5_Al_o4_o20_sra_sym_51 | 0.77519 | 8.20662 | 7.55637 | 8.19495 | 2450.7 | 0.216399 | 0.16775 | 0.726276 | 0.563 | 1 | 0 | rna | Al | 0 | 1950.94 | 0 | 0 | 477.06 | 0 | 0 | 22.69 | 0
boydwoo_str_m5_Al_o18_o23_sra_sym_1 | 0.66385 | 7.96932 | 7.55968 | 7.95938 | 2785.21 | 0.230624 | 0.1531 | 0.832266 | 0.5525 | 1 | 0 | rna | Al | 0 | 952.24 | 0 | 0 | 1810.24 | 0 | 0 | 22.73 | 0
boydwoo_str_m3_o14_o27_pcu_sym_50 | 0.75062 | 8.84468 | 7.56002 | 8.84468 | 2312.99 | 0.227865 | 0.17104 | 0.726212 | 0.54511 | 2 | 0 | pcu | Zn | 0 | 885.61 | 0 | 0 | 1190.94 | 0 | 216.74 | 19.7 | 0
gmof_Al2O6-irmof10_B-irmof20_B_No51 | 0.81876 | 8.96095 | 7.56179 | 8.88279 | 1823.02 | 0.239412 | 0.19602 | 0.65779 | 0.53857 | 1 | 0 | rna | Al | 0 | 1036.1 | 0 | 0 | 636.6 | 0 | 0 | 28.99 | 121.34
boydwoo_str_m1_o12_o18_pcu_sym_20 | 0.58199 | 9.85299 | 7.562 | 9.85299 | 4288.38 | 0.556021 | 0.3236 | 1.27933 | 0.74456 | 3 | 0 | pcu | Zn | 0 | 1796.94 | 278.72 | 0 | 1707.46 | 0 | 66.6 | 438.66 | 0
boydwoo_str_m3_o19_o21_pcu_sym_3 | 0.51884 | 9.21312 | 7.56587 | 9.18632 | 4477.6 | 0.603328 | 0.31303 | 1.43815 | 0.74617 | 3 | 0 | pcu | Zn | 0 | 2394.31 | 0 | 0 | 1451.82 | 0 | 8.19 | 623.28 | 0
KIGCEK_FSR | 1.20893 | 7.68882 | 7.56757 | 7.68739 | 712.4 | 0.0631387 | 0.07633 | 0.229824 | 0.27784 | 1 | 0 | uni | Zn | 0 | 293.67 | 0 | 0 | 414.23 | 0 | 0 | 4.49 | 0
boydwoo_str_m3_o4_o7_pcu_sym_212 | 0.6589 | 9.65877 | 7.5689 | 9.65877 | 3105.59 | 0.384714 | 0.25349 | 0.975392 | 0.64269 | 2 | 0 | pcu | Zn | 0 | 1524.37 | 135.29 | 0 | 1305.53 | 0 | 0 | 140.39 | 0
boydwoo_str_m3_o1_o11_pcu_sym_1 | 0.71932 | 9.693 | 7.57061 | 9.693 | 2990.02 | 0.32703 | 0.23524 | 0.933461 | 0.67146 | 3 | 0 | pcu | Zn | 0 | 1699.29 | 0 | 0 | 1145.62 | 0 | 5.13 | 139.99 | 0
boydwoo_str_m3_o1_o26_pcu_sym_110 | 0.72516 | 8.98759 | 7.57462 | 8.98759 | 2470.59 | 0.244802 | 0.17752 | 0.745879 | 0.54088 | 2 | 0 | pcu | Zn | 0 | 1105.56 | 0 | 0 | 1350.07 | 0 | 0 | 14.95 | 0
boydwoo_str_m3_o2_o24_pcu_sym_165 | 0.70909 | 8.81377 | 7.57772 | 8.64272 | 2318.93 | 0.249885 | 0.17719 | 0.754308 | 0.53487 | 2 | 0 | pcu | Zn | 0 | 767.74 | 0 | 0 | 1547.32 | 0 | 0 | 3.88 | 0
gmof_AlO6-mof177_No28 | 1.01334 | 7.78078 | 7.58198 | 7.78078 | 1110.92 | 0.084286 | 0.08541 | 0.320881 | 0.32516 | 1 | 0 | tsg | Al | 0 | 54.98 | 0 | 0 | 1055.94 | 0 | 0 | 0 | 0
gmof_Al2O6-BDC_B-DPAC_B_No219 | 0.7793 | 8.0076 | 7.58366 | 8.0076 | 2211.4 | 0.274273 | 0.21374 | 0.743618 | 0.5795 | 1 | 0 | rna | Al | 0 | 1600.19 | 0 | 298.87 | 164.43 | 0 | 138.11 | 9.8 | 0
gmof_Zn4O13-DPAC_A-TED_A_No47 | 0.63532 | 14.43394 | 7.58615 | 14.43218 | 3186.79 | 0.54085 | 0.34361 | 1.10422 | 0.70153 | 3 | 0 | pcu | Zn | 0 | 650.87 | 0 | 0 | 1019.28 | 0 | 0 | 1496.52 | 20.12
gmof_Al2O6-DPAC_B-irmof6_B_No34 | 0.84392 | 7.97138 | 7.58942 | 7.97138 | 1814.7 | 0.200659 | 0.16934 | 0.607925 | 0.51304 | 1 | 0 | rna | Al | 0 | 969.69 | 254.84 | 77.08 | 511.16 | 0 | 0 | 1.92 | 0
gmof_Zn4O13-BDC_A-irmof20_A_No248 | 0.60846 | 15.10827 | 7.59171 | 13.93197 | 3454.92 | 0.631268 | 0.3841 | 1.22709 | 0.74663 | 3 | 0 | pcu | Zn | 0 | 971.74 | 0 | 0 | 588.86 | 0 | 0 | 1074.87 | 819.45
boydwoo_str_m3_o4_o6_pcu_sym_264 | 0.65942 | 9.69831 | 7.59346 | 9.68283 | 2923.87 | 0.385553 | 0.25424 | 0.988055 | 0.65154 | 2 | 0 | pcu | Zn | 0 | 1645.32 | 0 | 0 | 962.95 | 0 | 243.09 | 72.5 | 0
gmof_AlO6-mof177_No4 | 0.94048 | 7.93635 | 7.59866 | 7.93635 | 1270.67 | 0.1381 | 0.12988 | 0.414427 | 0.38976 | 1 | 0 | tsg | Al | 0 | 268.07 | 0 | 0 | 1002.6 | 0 | 0 | 0 | 0
BEPPIX_FSR | 1.20393 | 7.71286 | 7.6045 | 7.70419 | 641.66 | 0.0579851 | 0.06981 | 0.20904 | 0.25167 | 1 | 0 | uni | Zn | 0 | 337.16 | 0 | 0 | 292.87 | 0 | 0 | 11.64 | 0
boydwoo_str_m1_o4_o25_pcu_sym_243 | 0.5169 | 13.42776 | 7.60467 | 13.42776 | 4121.64 | 0.818048 | 0.42285 | 1.51191 | 0.78151 | 3 | 0 | pcu | Zn | 0 | 1474.57 | 0 | 797.19 | 1584.9 | 0 | 0 | 264.99 | 0
gmof_Al2O6-AZO_B-irmof7_B_No581 | 0.8839 | 8.03597 | 7.60519 | 7.93513 | 1503.55 | 0.160233 | 0.14163 | 0.517773 | 0.45766 | 1 | 0 | rna | Al | 0 | 740.27 | 0 | 0 | 556.16 | 0 | 206.3 | 0.82 | 0
boydwoo_str_m3_o4_o19_pcu_sym_221 | 0.77038 | 8.61381 | 7.60591 | 8.61381 | 2497.88 | 0.276629 | 0.21311 | 0.798305 | 0.615 | 2 | 0 | pcu | Zn | 0 | 1372.76 | 0 | 0 | 690.75 | 0 | 0 | 434.37 | 0
gmof_AlO6-irmof6_A_No15 | 1.39367 | 7.81828 | 7.60593 | 7.81828 | 515 | 0.0520782 | 0.07258 | 0.177308 | 0.24711 | 1 | 0 | ttp | Al | 0 | 123.96 | 0 | 0 | 52.72 | 0 | 0 | 338.32 | 0
gmof_Al2O6-DPAC_B-irmof7_B_No610 | 0.84955 | 8.12558 | 7.60609 | 8.08847 | 1714.38 | 0.196421 | 0.16687 | 0.584094 | 0.49622 | 1 | 0 | rna | Al | 0 | 1191.22 | 0 | 71.88 | 441.68 | 0 | 0 | 9.6 | 0
gmof_Zn4O13-BDC_A-irmof20_A_No226 | 0.66246 | 15.73503 | 7.60634 | 15.68874 | 3124.6 | 0.560023 | 0.37099 | 1.1106 | 0.73572 | 3 | 0 | pcu | Zn | 0 | 856.1 | 409.14 | 0 | 449.68 | 0 | 0 | 757.17 | 652.51
gmof_Al2O6-DPAC_B-irmof7_B_No29 | 0.81081 | 7.97686 | 7.6081 | 7.97686 | 1787.6 | 0.19488 | 0.15801 | 0.605149 | 0.49066 | 1 | 0 | rna | Al | 0 | 1033.35 | 0 | 0 | 697.42 | 0 | 50.16 | 6.67 | 0
gmof_Zn4O13-irmof20_A-irmof6_A_No184 | 0.69209 | 14.90707 | 7.60989 | 14.90609 | 2752.69 | 0.494745 | 0.34241 | 1.01784 | 0.70444 | 3 | 0 | pcu | Zn | 0 | 931.37 | 603.43 | 149.21 | 524.97 | 0 | 0 | 149.82 | 393.9
boydwoo_str_m1_o10_o26_pcu_sym_17 | 0.83004 | 8.77481 | 7.61055 | 8.51158 | 1956.81 | 0.22576 | 0.18739 | 0.647738 | 0.53765 | 1 | 0 | pcu | Zn | 0 | 595.46 | 0 | 0 | 518.86 | 0 | 13.73 | 828.75 | 0
boydwoo_str_m3_o2_o18_pcu_sym_255 | 0.99466 | 9.80912 | 7.61366 | 9.78685 | 1927.4 | 0.245652 | 0.24434 | 0.625088 | 0.62175 | 2 | 0 | pcu | Zn | 744.62 | 287.66 | 0 | 0 | 170.42 | 0 | 0 | 724.69 | 0
boydwoo_str_m5_Al_o6_o19_sra_sym_29 | 0.74024 | 8.52981 | 7.61433 | 8.49809 | 2672.72 | 0.287692 | 0.21296 | 0.851416 | 0.63025 | 1 | 0 | rna | Al | 381.68 | 1596.82 | 0 | 0 | 487.3 | 0 | 162.86 | 44.06 | 0
boydwoo_str_m1_o9_o20_pcu_sym_118 | 0.58994 | 15.25635 | 7.62028 | 15.25635 | 3496.62 | 0.615313 | 0.363 | 1.21976 | 0.71959 | 3 | 0 | pcu | Zn | 0 | 1154.32 | 0 | 531.61 | 513.83 | 0 | 0 | 1296.86 | 0
gmof_Zn2O8N2-BDC_A-irmof6_A_No273 | 1.08146 | 8.84688 | 7.62418 | 8.84688 | 1422.67 | 0.136556 | 0.14768 | 0.481884 | 0.52114 | 1 | 0 | pcu | Zn | 0 | 550.63 | 0 | 593.99 | 91.11 | 0 | 0 | 186.93 | 0
boydwoo_str_m3_o4_o27_pcu_sym_183 | 0.70895 | 9.39089 | 7.62443 | 9.33091 | 2774.25 | 0.287734 | 0.20399 | 0.835612 | 0.59241 | 2 | 0 | pcu | Zn | 0 | 867.7 | 0 | 0 | 1185.69 | 0 | 478.16 | 242.7 | 0
boydwoo_str_m5_Al_o20_o24_sra_sym_71 | 0.78594 | 8.21355 | 7.62847 | 8.21355 | 2268.58 | 0.186248 | 0.14638 | 0.684299 | 0.53782 | 1 | 0 | rna | Al | 0 | 1389.37 | 0 | 0 | 615.09 | 0 | 114.64 | 149.49 | 0
FIZXIY_FSR | 0.81853 | 8.21731 | 7.62929 | 8.21731 | 1721.28 | 0.187666 | 0.15361 | 0.587676 | 0.48103 | 1 | 1 | dia | Co | 0 | 1124.57 | 0 | 0 | 591.66 | 0 | 0 | 5.05 | 0
boydwoo_str_m1_o11_o15_pcu_sym_231 | 0.76179 | 11.00042 | 7.63928 | 10.77297 | 2930.82 | 0.369513 | 0.28149 | 0.914771 | 0.69686 | 3 | 0 | pcu | Zn | 789.23 | 801.68 | 0 | 0 | 554.98 | 0 | 0 | 784.94 | 0
core_ATOWIQ_freeONLY | 0.8636 | 9.38071 | 7.64095 | 9.38071 | 1909.75 | 0.22156 | 0.19134 | 0.655833 | 0.56638 | 1 | 0 | UNKOWN | Zn | 0 | 1261.66 | 0 | 0 | 474.48 | 0 | 15.64 | 157.97 | 0
gmof_Al2O6-DPAC_B-irmof7_B_No709 | 0.85634 | 8.05311 | 7.64199 | 8.02026 | 1767.98 | 0.200598 | 0.17178 | 0.590433 | 0.50561 | 1 | 0 | rna | Al | 0 | 1156.59 | 0 | 83.34 | 323.07 | 0 | 0 | 204.97 | 0
gmof_Al2O6-DPAC_B-irmof7_B_No16 | 0.80964 | 7.98623 | 7.64341 | 7.98623 | 1838.07 | 0.204003 | 0.16517 | 0.607477 | 0.49184 | 1 | 0 | rna | Al | 0 | 1210.08 | 0 | 0 | 612 | 0 | 0 | 16 | 0
boydwoo_str_m3_o4_o21_pcu_sym_95 | 0.73375 | 8.79182 | 7.64378 | 8.6711 | 2473.67 | 0.264287 | 0.19392 | 0.810743 | 0.59488 | 2 | 0 | pcu | Zn | 0 | 1112.43 | 0 | 0 | 1126.58 | 0 | 170.33 | 64.32 | 0
gmof_Zn2O8N2-BDC_A-irmof14_A_No117 | 0.79484 | 8.0905 | 7.64445 | 8.0905 | 2242.65 | 0.237921 | 0.18911 | 0.74124 | 0.58917 | 1 | 0 | pcu | Zn | 0 | 1393.07 | 0 | 0 | 586.4 | 0 | 1.45 | 261.73 | 0
boydwoo_str_m3_o1_o8_pcu_sym_121 | 0.68301 | 9.34539 | 7.6459 | 9.34539 | 2771 | 0.350022 | 0.23907 | 0.909307 | 0.62107 | 2 | 0 | pcu | Zn | 0 | 1287.75 | 0 | 0 | 1263.59 | 0 | 190.51 | 29.15 | 0
gmof_Al2O6-BDC_B-DPAC_B_No265 | 0.73876 | 7.8408 | 7.64843 | 7.8408 | 2306.63 | 0.288619 | 0.21322 | 0.787766 | 0.58197 | 1 | 0 | rna | Al | 0 | 1706.02 | 0 | 0 | 530.26 | 0 | 0 | 70.35 | 0
gmof_Al2O6-DPAC_B-irmof7_B_No1270 | 0.94612 | 8.05391 | 7.65032 | 7.98626 | 1468.85 | 0.16573 | 0.1568 | 0.499166 | 0.47227 | 1 | 0 | rna | Al | 0 | 900.83 | 0 | 0 | 146.44 | 0 | 0 | 421.58 | 0
boydwoo_str_m3_o6_o9_pcu_sym_215 | 0.88337 | 9.52189 | 7.65166 | 9.51439 | 2087.6 | 0.261126 | 0.23067 | 0.685818 | 0.60583 | 2 | 0 | pcu | Zn | 855.61 | 461.67 | 401.53 | 0 | 311.55 | 0 | 0 | 57.24 | 0
FIZXOE_FSR | 0.82567 | 8.26101 | 7.65318 | 8.26012 | 1705 | 0.186225 | 0.15376 | 0.581383 | 0.48003 | 1 | 1 | dia | Ni | 0 | 1145.31 | 0 | 0 | 559.41 | 0 | 0 | 0.28 | 0
boydwoo_str_m3_o17_o25_pcu_sym_242 | 0.70775 | 10.89208 | 7.65382 | 10.88993 | 2901.37 | 0.501901 | 0.35522 | 1.02206 | 0.72336 | 3 | 0 | pcu | Zn | 0 | 940.87 | 0 | 0 | 675.93 | 756.79 | 15 | 512.78 | 0
boydwoo_str_m5_Al_o3_o3_sra_sym_123 | 0.6463 | 8.16709 | 7.65645 | 8.16361 | 2996.5 | 0.259476 | 0.1677 | 0.86082 | 0.55635 | 1 | 0 | rna | Al | 0 | 1121.62 | 0 | 0 | 1869.25 | 0 | 0 | 5.63 | 0
gmof_Al2O6-DPAC_B-irmof7_B_No594 | 1.02897 | 8.19828 | 7.65688 | 8.19828 | 1321.37 | 0.14392 | 0.14809 | 0.442986 | 0.45582 | 1 | 0 | rna | Al | 253.77 | 863.76 | 0 | 14.57 | 189.04 | 0 | 0 | 0.23 | 0
boydwoo_str_m5_Al_o3_o18_sra_sym_31 | 0.71576 | 8.12486 | 7.65735 | 8.11821 | 1899.94 | 0.194519 | 0.13923 | 0.589147 | 0.42169 | 1 | 0 | rna | Al | 0 | 772.66 | 0 | 0 | 1127.28 | 0 | 0 | 0 | 0
gmof_Al2O6-AZO_B-TED_B_No1 | 0.78355 | 7.96545 | 7.66035 | 7.96545 | 1923.63 | 0.216235 | 0.16943 | 0.652381 | 0.51117 | 1 | 0 | rna | Al | 0 | 1036.16 | 0 | 0 | 733.91 | 0 | 153.56 | 0 | 0
gmof_Al2O6-AZO_B-irmof7_B_No569 | 0.89369 | 8.04643 | 7.66058 | 7.96927 | 1547.79 | 0.167598 | 0.14978 | 0.524615 | 0.46884 | 1 | 0 | rna | Al | 0 | 796.34 | 0 | 212.3 | 372.14 | 0 | 165.1 | 1.9 | 0
gmof_AlO6-pcn6_B_No17 | 1.28544 | 8.09052 | 7.66114 | 8.09052 | 784 | 0.0779501 | 0.1002 | 0.246375 | 0.3167 | 1 | 0 | tsg | Al | 0 | 0 | 0 | 0 | 306.57 | 0 | 0 | 477.43 | 0
boydwoo_str_m1_o1_o11_pcu_sym_21 | 0.68084 | 11.26315 | 7.66223 | 11.26315 | 3231.93 | 0.426167 | 0.29015 | 1.00945 | 0.68727 | 3 | 0 | pcu | Zn | 0 | 1103.43 | 0 | 403.98 | 1446.63 | 0 | 0 | 277.88 | 0
ZIQWUU_FSR | 1.14115 | 8.7769 | 7.66369 | 8.76901 | 863.52 | 0.0836353 | 0.09544 | 0.244938 | 0.27951 | 1 | 0 | UNKOWN | Sr | 0 | 220.29 | 0 | 0 | 136.55 | 0 | 20.72 | 485.96 | 0
boydwoo_str_m5_Al_o20_o22_sra_sym_125 | 0.79005 | 8.24153 | 7.66478 | 8.23441 | 2133.46 | 0.197216 | 0.15581 | 0.674896 | 0.5332 | 1 | 0 | rna | Al | 0 | 1342.78 | 0 | 0 | 664.97 | 0 | 0 | 125.71 | 0
boydwoo_str_m1_o14_o24_pcu_sym_90 | 0.74353 | 11.30182 | 7.67233 | 10.67603 | 2805.52 | 0.368459 | 0.27396 | 0.8971 | 0.66702 | 3 | 0 | pcu | Zn | 0 | 1347.34 | 0 | 0 | 1083.87 | 38.38 | 0 | 335.93 | 0
boydwoo_str_m1_o18_o26_pcu_sym_217 | 0.5435 | 11.2617 | 7.67457 | 11.2617 | 3541.13 | 0.556194 | 0.30229 | 1.21139 | 0.65839 | 2 | 0 | pcu | Zn | 0 | 1008.03 | 0 | 0 | 2307.87 | 0 | 0 | 225.23 | 0
gmof_Al2O6-DPAC_B-irmof7_B_No6 | 0.80973 | 8.18445 | 7.67503 | 8.18445 | 1925.88 | 0.230868 | 0.18694 | 0.649255 | 0.52572 | 1 | 0 | rna | Al | 0 | 1504.31 | 0 | 69.66 | 339.58 | 0 | 0 | 12.34 | 0
core_XAJQAC_SL | 0.8747 | 9.27301 | 7.67827 | 9.26788 | 1914.13 | 0.154979 | 0.13556 | 0.632571 | 0.55331 | 2 | 0 | UNKOWN | In | 0 | 1169.47 | 0 | 0 | 683.45 | 0 | 0 | 61.2 | 0
gmof_Zn4O13-irmof20_A-irmof6_A_No192 | 0.63666 | 15.27923 | 7.67832 | 15.27923 | 3089.9 | 0.574325 | 0.36565 | 1.14722 | 0.73039 | 3 | 0 | pcu | Zn | 0 | 1215.69 | 0 | 671.35 | 661.35 | 0 | 0 | 82.24 | 459.28
boydwoo_str_m3_o22_o27_pcu_sym_39 | 0.76591 | 9.97093 | 7.67901 | 9.97093 | 2298.03 | 0.256597 | 0.19653 | 0.718102 | 0.55 | 2 | 0 | pcu | Zn | 0 | 718.16 | 0 | 0 | 702.84 | 0 | 509.52 | 367.51 | 0
gmof_Al2O6-irmof10_B-irmof6_B_No63 | 0.91397 | 7.87375 | 7.68093 | 7.86882 | 1596.09 | 0.170061 | 0.15543 | 0.54723 | 0.50015 | 1 | 0 | rna | Al | 0 | 1009.6 | 0 | 204.09 | 300.13 | 0 | 0 | 82.28 | 0
gmof_Zn2O8N2-BDC_A-irmof6_A_No380 | 0.88698 | 8.1181 | 7.68239 | 8.1181 | 1918.33 | 0.182552 | 0.16192 | 0.635244 | 0.56345 | 1 | 0 | pcu | Zn | 0 | 1011.05 | 0 | 0 | 590.81 | 0 | 119.34 | 196.48 | 0.64
boydwoo_str_m3_o4_o27_pcu_sym_92 | 1.07322 | 9.06328 | 7.68982 | 9.06328 | 1660.76 | 0.204515 | 0.21949 | 0.537802 | 0.57718 | 2 | 0 | pcu | Zn | 0 | 565.72 | 0 | 0 | 262.84 | 415.71 | 351.33 | 65.16 | 0
boydwoo_str_m3_o13_o14_pcu_sym_166 | 0.99064 | 8.67343 | 7.69038 | 8.48115 | 1844.94 | 0.199114 | 0.19725 | 0.591435 | 0.5859 | 2 | 0 | pcu | Zn | 475.37 | 900.24 | 0 | 0 | 445.92 | 0 | 0 | 23.4 | 0
boydwoo_str_m3_o1_o20_pcu_sym_40 | 0.64035 | 10.94866 | 7.69539 | 10.94743 | 3287.99 | 0.520828 | 0.33351 | 1.13979 | 0.72986 | 3 | 0 | pcu | Zn | 0 | 2231.54 | 0 | 616.28 | 259.73 | 0 | 7.83 | 172.62 | 0
gmof_Al2O6-irmof12_B-irmof20_B_No4 | 0.81664 | 8.23894 | 7.69611 | 8.20398 | 2047.76 | 0.249732 | 0.20394 | 0.696774 | 0.56901 | 1 | 0 | rna | Al | 0 | 934.93 | 137.56 | 0 | 701.99 | 0 | 0 | 3.78 | 269.51
gmof_Zn2O8N2-irmof6_A-irmof8_A_No179 | 0.97937 | 8.25699 | 7.69696 | 8.02635 | 1653.91 | 0.170017 | 0.16651 | 0.555745 | 0.54428 | 1 | 0 | pcu | Zn | 190.29 | 787.15 | 0 | 255.3 | 415.74 | 0 | 0.11 | 5.31 | 0
boydwoo_str_m3_o22_o27_pcu_sym_131 | 0.71996 | 9.99769 | 7.69868 | 9.99769 | 2596.82 | 0.338253 | 0.24353 | 0.856807 | 0.61687 | 2 | 0 | pcu | Zn | 0 | 859.97 | 0 | 0 | 983.92 | 0 | 528.76 | 224.17 | 0
gmof_Uio66Zr-DPAC_A_No23 | 0.6242 | 14.45403 | 7.69986 | 14.45403 | 3406.82 | 0.5438 | 0.33944 | 1.14463 | 0.71448 | 3 | 0 | fcu | Zr | 0 | 1236.11 | 0 | 2033.89 | 136.82 | 0 | 0 | 0 | 0
gmof_Al2O6-BDC_B-DPAC_B_No259 | 0.79146 | 7.9784 | 7.70167 | 7.9784 | 2098.54 | 0.268668 | 0.21264 | 0.726062 | 0.57465 | 1 | 0 | rna | Al | 0 | 1519.16 | 0 | 0 | 57.72 | 0 | 0 | 521.66 | 0
boydwoo_str_m3_o4_o19_pcu_sym_183 | 0.72594 | 9.07753 | 7.71587 | 9.04654 | 2663.63 | 0.313316 | 0.22745 | 0.875991 | 0.63592 | 2 | 0 | pcu | Zn | 0 | 1549.21 | 0 | 0 | 997.12 | 0 | 0.31 | 116.99 | 0
boydwoo_str_m3_o1_o7_pcu_sym_164 | 0.71488 | 9.93346 | 7.71723 | 9.93346 | 2918.35 | 0.337219 | 0.24107 | 0.900212 | 0.64354 | 3 | 0 | pcu | Zn | 0 | 1285.84 | 0 | 290.47 | 550.58 | 0 | 683.39 | 108.07 | 0
boydwoo_str_m5_Al_o3_o25_sra_sym_79 | 0.85131 | 8.37102 | 7.71876 | 8.35301 | 2268.66 | 0.261821 | 0.22289 | 0.693122 | 0.59006 | 1 | 0 | rna | Al | 916.3 | 441.41 | 0 | 0 | 495.7 | 0 | 0 | 415.25 | 0
gmof_Zn2O8N2-irmof14_A-irmof7_A_No368 | 0.74203 | 8.98666 | 7.71894 | 8.98666 | 2785.38 | 0.270704 | 0.20087 | 0.829631 | 0.61561 | 3 | 0 | pcu | Zn | 0 | 1284.68 | 0 | 0 | 601.27 | 0 | 3.44 | 896 | 0
boydwoo_str_m5_Al_o20_o22_sra_sym_36 | 0.99271 | 8.31822 | 7.7201 | 8.31822 | 1593.81 | 0.122282 | 0.12139 | 0.490296 | 0.48672 | 1 | 0 | rna | Al | 0 | 905.32 | 0 | 0 | 344.51 | 170.64 | 171.26 | 2.08 | 0
boydwoo_str_m1_o1_o22_pcu_sym_198 | 0.70807 | 10.58986 | 7.72156 | 10.58986 | 2939.98 | 0.414058 | 0.29318 | 0.955194 | 0.67634 | 3 | 0 | pcu | Zn | 0 | 1127.07 | 0 | 0 | 931.84 | 0 | 8.21 | 872.85 | 0
boydwoo_str_m5_Al_o1_o20_sra_sym_22 | 0.70509 | 8.3021 | 7.72321 | 8.29863 | 2826.3 | 0.319124 | 0.22501 | 0.910797 | 0.64219 | 1 | 0 | rna | Al | 0 | 2585.06 | 0 | 27.5 | 159.96 | 0 | 0 | 53.78 | 0
boydwoo_str_m3_o4_o20_pcu_sym_82 | 0.6576 | 9.80442 | 7.72696 | 9.80442 | 3109.87 | 0.407434 | 0.26793 | 1.00917 | 0.66363 | 2 | 0 | pcu | Zn | 0 | 1722.15 | 0 | 0 | 842.14 | 0 | 437.15 | 108.42 | 0
gmof_Zn4O13-BDC_A-irmof20_A_No214 | 0.62303 | 16.19179 | 7.72948 | 14.84278 | 3295.58 | 0.628482 | 0.39156 | 1.20305 | 0.74953 | 3 | 0 | pcu | Zn | 0 | 933.88 | 487.95 | 0 | 267.61 | 0 | 11.99 | 830.79 | 763.36
gmof_Zn2O8N2-BDC_A-irmof6_A_No237 | 0.9075 | 8.92895 | 7.7363 | 8.92895 | 1893.66 | 0.188771 | 0.17131 | 0.631568 | 0.57315 | 1 | 0 | pcu | Zn | 0 | 955.87 | 0 | 580.75 | 330.67 | 0 | 0 | 26.37 | 0
boydwoo_str_m3_o2_o12_pcu_sym_112 | 0.59874 | 9.87459 | 7.74459 | 9.87459 | 3297.34 | 0.419902 | 0.25141 | 1.05304 | 0.63049 | 2 | 0 | pcu | Zn | 0 | 1336.66 | 0 | 0 | 1866.26 | 0 | 73.27 | 21.15 | 0
gmof_Al2O6-DPAC_B-irmof6_B_No13 | 0.77137 | 8.21163 | 7.74508 | 8.21163 | 2123.26 | 0.260719 | 0.20111 | 0.730067 | 0.56315 | 1 | 0 | rna | Al | 0 | 1487.85 | 0 | 209.81 | 417.22 | 0 | 0 | 8.37 | 0
gmof_Al2O6-BDC_B-DPAC_B_No216 | 0.75891 | 8.09637 | 7.74632 | 8.09637 | 2283.95 | 0.286449 | 0.21739 | 0.773448 | 0.58698 | 1 | 0 | rna | Al | 0 | 1654.72 | 0 | 168.63 | 385.4 | 0 | 64.84 | 10.36 | 0
boydwoo_str_m3_o4_o6_pcu_sym_46 | 0.64963 | 9.70196 | 7.74835 | 9.69661 | 3080.58 | 0.387992 | 0.25205 | 1.01497 | 0.65935 | 2 | 0 | pcu | Zn | 0 | 1486.58 | 0 | 0 | 1201.22 | 0 | 0 | 392.78 | 0
gmof_Zn2O8N2-BDC_A-DPAC_A_No49 | 0.68419 | 10.73167 | 7.74864 | 10.73167 | 2957.67 | 0.368219 | 0.25193 | 0.972442 | 0.66533 | 2 | 0 | pcu | Zn | 0 | 1700.54 | 0 | 0 | 761.23 | 0 | 3.75 | 492.16 | 0
gmof_Uio66Zr-DPAC_A-NiC4_No23 | 0.71415 | 14.55546 | 7.75205 | 14.54874 | 2839.46 | 0.471763 | 0.33691 | 0.978014 | 0.69845 | 3 | 0 | fcu | Zr | 0 | 1068.51 | 0 | 1768.42 | 2.53 | 0 | 0 | 0 | 0
gmof_Al2O6-DPAC_B-irmof20_B_No135 | 0.82914 | 9.01005 | 7.75209 | 9.01005 | 1946.48 | 0.253698 | 0.21035 | 0.679479 | 0.56338 | 1 | 0 | rna | Al | 0 | 753.37 | 919.26 | 0 | 89.56 | 0 | 0 | 6.52 | 177.77
boydwoo_str_m5_Al_o11_o19_sra_sym_132 | 0.96696 | 8.10471 | 7.7527 | 8.09643 | 1867.6 | 0.16676 | 0.16125 | 0.596676 | 0.57696 | 1 | 0 | rna | Al | 269.93 | 1282.89 | 0 | 0 | 113.13 | 0 | 0 | 201.66 | 0
boydwoo_str_m5_Al_o8_o16_sra_sym_23 | 0.8545 | 8.63675 | 7.75309 | 8.63335 | 1529.14 | 0.158198 | 0.13518 | 0.49497 | 0.42295 | 1 | 0 | rna | Al | 0 | 524.85 | 0 | 0 | 806.21 | 0 | 91.4 | 106.69 | 0
core_KAVNIH_freeONLY | 1.03802 | 8.35712 | 7.75684 | 8.35712 | 934.29 | 0.1002 | 0.10401 | 0.309502 | 0.32127 | 1 | 0 | gra | Co | 0 | 474.41 | 0 | 0 | 366.93 | 0 | 2.07 | 90.87 | 0
core_XEXLAP_freeONLY | 1.1012 | 8.4746 | 7.75688 | 8.40692 | 1108.65 | 0.139657 | 0.15379 | 0.379676 | 0.4181 | 1 | 0 | UNKOWN | Mn | 0 | 341.63 | 0 | 0 | 391.92 | 0 | 0 | 375.1 | 0
gmof_Al2O6-BDC_B-DPAC_B_No248 | 0.84555 | 8.11631 | 7.75828 | 8.11631 | 1924.21 | 0.238946 | 0.20204 | 0.657976 | 0.55635 | 1 | 0 | rna | Al | 0 | 1247.72 | 0 | 86.75 | 230.08 | 0 | 0 | 359.66 | 0
gmof_Zn4O13-DPAC_A-TED_A_No13 | 0.50514 | 14.48119 | 7.75981 | 14.46811 | 4194.69 | 0.79717 | 0.40268 | 1.50549 | 0.76048 | 3 | 0 | pcu | Zn | 0 | 1220.03 | 818.6 | 0 | 2119.78 | 0 | 0 | 36.29 | 0
boydwoo_str_m3_o2_o10_pcu_sym_178 | 0.69067 | 9.32009 | 7.76076 | 9.32009 | 2893.06 | 0.315895 | 0.21818 | 0.898456 | 0.62054 | 2 | 0 | pcu | Zn | 0 | 978.49 | 0 | 451.97 | 1386.64 | 0 | 1.84 | 74.11 | 0
MOF-5_cooh_2_42_1 | 0.61412 | 13.85193 | 7.76136 | 13.85193 | 3551.64 | 0.590617 | 0.36271 | 1.22152 | 0.75016 | 3 | 0 | pcu | Zn | 0 | 1698.58 | 0 | 0 | 1362.32 | 0 | 301.8 | 188.94 | 0
boydwoo_str_m3_o8_o24_pcu_sym_103 | 0.57051 | 10.92682 | 7.76186 | 10.61847 | 3948.2 | 0.668345 | 0.3813 | 1.32985 | 0.7587 | 3 | 0 | pcu | Zn | 0 | 1256.46 | 0 | 0 | 1385.7 | 1106.81 | 175.28 | 23.95 | 0
boydwoo_str_m3_o2_o23_pcu_sym_190 | 0.56885 | 11.09335 | 7.76791 | 11.09335 | 4262.44 | 0.518663 | 0.29504 | 1.2518 | 0.71208 | 3 | 0 | pcu | Zn | 0 | 686.02 | 1815.11 | 0 | 1563.97 | 0 | 0 | 197.34 | 0
gmof_Zn2O8N2-irmof6_A-irmof8_A_No86 | 0.91842 | 8.75417 | 7.7695 | 8.75417 | 1594.49 | 0.151466 | 0.13911 | 0.524813 | 0.482 | 1 | 0 | pcu | Zn | 0 | 869.83 | 0 | 174.38 | 547.93 | 0 | 0 | 2.35 | 0
boydwoo_str_m3_o4_o21_pcu_sym_257 | 0.64905 | 10.01227 | 7.76988 | 10.01227 | 3166.01 | 0.408446 | 0.2651 | 1.03623 | 0.67256 | 2 | 0 | pcu | Zn | 0 | 1772.46 | 0 | 0 | 1283.49 | 0 | 0 | 110.06 | 0
boydwoo_str_m3_o4_o13_pcu_sym_238 | 0.79522 | 8.45208 | 7.77082 | 8.45208 | 2119.84 | 0.224202 | 0.17829 | 0.709767 | 0.56442 | 1 | 0 | pcu | Zn | 0 | 1349.92 | 0 | 0 | 725.62 | 0 | 0.26 | 44.05 | 0
COJMOF01_FSR | 0.84516 | 8.51294 | 7.7723 | 8.4786 | 1911.64 | 0.181304 | 0.15323 | 0.595973 | 0.50369 | 3 | 1 | pcu | Zn | 0 | 1030.38 | 0 | 0 | 848.53 | 0 | 0.06 | 32.66 | 0
boydwoo_str_m3_o7_o11_pcu_sym_233 | 0.68351 | 10.24261 | 7.77322 | 10.21404 | 2650.75 | 0.297186 | 0.20313 | 0.816708 | 0.55823 | 3 | 0 | pcu | Zn | 0 | 665.61 | 0 | 0 | 1855.79 | 0 | 79.49 | 49.86 | 0
boydwoo_str_m5_Al_o4_o20_sra_sym_2 | 0.75075 | 8.34315 | 7.77529 | 8.34221 | 2534.96 | 0.244117 | 0.18327 | 0.796766 | 0.59817 | 1 | 0 | rna | Al | 0 | 1897.11 | 0 | 164.19 | 436.93 | 0 | 0 | 36.73 | 0
boydwoo_str_m3_o6_o9_pcu_sym_113 | 0.55715 | 10.82847 | 7.77597 | 10.82847 | 3780.55 | 0.560941 | 0.31253 | 1.23817 | 0.68985 | 3 | 0 | pcu | Zn | 0 | 1438.92 | 0 | 0 | 2012.5 | 0 | 0 | 329.14 | 0
gmof_Al2O6-AZO_B-irmof7_B_No699 | 1.05347 | 8.09668 | 7.77602 | 8.09668 | 1294.19 | 0.151575 | 0.15968 | 0.451829 | 0.47599 | 1 | 0 | rna | Al | 225.27 | 746.41 | 0 | 0 | 124.75 | 0 | 134.74 | 63.01 | 0
boydwoo_str_m3_o1_o7_pcu_sym_93 | 0.55656 | 10.82475 | 7.77653 | 10.82475 | 3854.48 | 0.573394 | 0.31913 | 1.31656 | 0.73275 | 2 | 0 | pcu | Zn | 0 | 2490.39 | 0 | 0 | 1304.75 | 0 | 6.06 | 53.29 | 0
boydwoo_str_m3_o11_o21_pcu_sym_148 | 0.64624 | 8.81967 | 7.779 | 8.81967 | 3259.77 | 0.368889 | 0.23839 | 0.993628 | 0.64212 | 2 | 0 | pcu | Zn | 0 | 1384.18 | 0 | 0 | 1546.24 | 0 | 0.3 | 329.05 | 0
gmof_Zn2O8N2-BDC_A-DPAC_A_No358 | 1.00644 | 9.81252 | 7.77972 | 9.7924 | 1600.91 | 0.198282 | 0.19956 | 0.550006 | 0.55355 | 2 | 0 | pcu | Zn | 0 | 575.3 | 637.96 | 327.59 | 46.32 | 0 | 0 | 13.73 | 0
gmof_Al2O6-DPAC_B-irmof7_B_No970 | 0.92215 | 8.02822 | 7.78174 | 8.02063 | 1364.57 | 0.14913 | 0.13752 | 0.468134 | 0.43169 | 1 | 0 | rna | Al | 0 | 720.14 | 0 | 0 | 370.15 | 0 | 25.64 | 248.63 | 0
boydwoo_str_m3_o21_o23_pcu_sym_129 | 0.48363 | 12.08116 | 7.7847 | 12.08116 | 4874.7 | 0.877122 | 0.4242 | 1.65847 | 0.80208 | 3 | 0 | pcu | Zn | 849.95 | 1498.19 | 0 | 773.24 | 1277.38 | 0 | 14.05 | 461.88 | 0
gmof_Al2O6-AZO_B-BDC_B_No338 | 0.80407 | 8.18642 | 7.785 | 8.18642 | 2089.85 | 0.278556 | 0.22398 | 0.731699 | 0.58834 | 1 | 0 | rna | Al | 0 | 1625.97 | 0 | 0 | 73.49 | 0 | 173.19 | 217.21 | 0
MAQMAV_FSR | 0.9984 | 8.76924 | 7.78658 | 8.76924 | 1126.58 | 0.111408 | 0.11123 | 0.353044 | 0.35248 | 2 | 0 | bnn | Cd | 0 | 505.7 | 0 | 0 | 540.62 | 0 | 0.21 | 80.04 | 0
gmof_AlO6-mof177_No41 | 1.07935 | 8.2735 | 7.78767 | 8.2735 | 1168.96 | 0.108732 | 0.11736 | 0.339824 | 0.36679 | 1 | 0 | tsg | Al | 0 | 128.23 | 0 | 0 | 336.32 | 0 | 0 | 704.42 | 0
gmof_AlO6-mof177_No6 | 1.0958 | 7.99531 | 7.78948 | 7.99531 | 786.38 | 0.0792753 | 0.08687 | 0.263706 | 0.28897 | 1 | 0 | tsg | Al | 0 | 51.7 | 0 | 0 | 734.68 | 0 | 0 | 0 | 0
boydwoo_str_m3_o11_o20_pcu_sym_99 | 0.56808 | 9.17448 | 7.79179 | 9.17448 | 4114.74 | 0.518662 | 0.29464 | 1.26483 | 0.71852 | 3 | 0 | pcu | Zn | 0 | 2326 | 0 | 0 | 1446.88 | 0 | 31.64 | 310.23 | 0
gmof_Al2O6-irmof16_B-irmof20_B_No90 | 1.00299 | 8.30339 | 7.79288 | 8.30339 | 1464.67 | 0.151817 | 0.15227 | 0.498601 | 0.50009 | 1 | 0 | rna | Al | 0 | 675.87 | 0 | 0 | 118.84 | 0 | 0 | 285.14 | 384.81
gmof_Zn2O8N2-BDC_A-DPAC_A_No585 | 0.76307 | 9.86877 | 7.79495 | 9.86877 | 2493.43 | 0.325618 | 0.24847 | 0.857849 | 0.6546 | 1 | 0 | pcu | Zn | 0 | 1276.71 | 0 | 1000.65 | 180.23 | 0 | 2.95 | 32.89 | 0
gmof_Zn2O8N2-BDC_A-DPAC_A_No542 | 0.6948 | 9.18326 | 7.79779 | 9.18326 | 2808.48 | 0.356893 | 0.24797 | 0.959841 | 0.6669 | 1 | 0 | pcu | Zn | 0 | 1643.07 | 0 | 361.22 | 760.63 | 0 | 4.07 | 39.48 | 0
boydwoo_str_m3_o6_o9_pcu_sym_164 | 0.72689 | 8.6764 | 7.80104 | 8.65722 | 2394.66 | 0.291518 | 0.2119 | 0.793027 | 0.57644 | 2 | 0 | pcu | Zn | 0 | 650.38 | 0 | 0 | 1024.35 | 0 | 79.4 | 640.54 | 0
gmof_Al2O6-AZO_B-BDC_B_No12 | 0.777 | 8.15587 | 7.80177 | 8.15587 | 2192.6 | 0.280695 | 0.2181 | 0.756872 | 0.58809 | 1 | 0 | rna | Al | 0 | 1709.57 | 0 | 222.65 | 77.66 | 0 | 174.63 | 8.08 | 0
boydwoo_str_m3_o4_o21_pcu_sym_109 | 0.66921 | 9.98797 | 7.80308 | 9.98797 | 2940.13 | 0.38169 | 0.25543 | 0.989646 | 0.66228 | 2 | 0 | pcu | Zn | 0 | 1581.24 | 0 | 190.18 | 1075.58 | 0 | 0 | 93.13 | 0
gmof_Al2O6-BDC_B-DPAC_B_No156 | 0.76297 | 8.14752 | 7.80394 | 8.13446 | 2305.29 | 0.291716 | 0.22257 | 0.779102 | 0.59443 | 1 | 0 | rna | Al | 0 | 1759.76 | 0 | 245.73 | 286.16 | 0 | 0 | 13.64 | 0
gmof_AlO6-mof177_No7 | 1.05466 | 8.09948 | 7.80665 | 8.09948 | 1391.02 | 0.123831 | 0.1306 | 0.363045 | 0.38289 | 1 | 0 | tsg | Al | 0 | 110.54 | 943.12 | 0 | 337.36 | 0 | 0 | 0 | 0
boydwoo_str_m5_Al_o16_o26_sra_sym_69 | 0.77032 | 8.56688 | 7.80735 | 8.55521 | 1973.58 | 0.196309 | 0.15122 | 0.618526 | 0.47646 | 1 | 0 | rna | Al | 0 | 805.5 | 93.07 | 0 | 930.26 | 0 | 0 | 144.76 | 0
boydwoo_str_m5_Al_o11_o19_sra_sym_28 | 0.78207 | 8.34419 | 7.80775 | 8.31227 | 2381.14 | 0.229635 | 0.17959 | 0.771226 | 0.60315 | 1 | 0 | rna | Al | 0 | 1960.35 | 0 | 0 | 148.93 | 0 | 198.54 | 73.32 | 0
gmof_Zn4O13-DPAC_A-TED_A_No31 | 0.48629 | 14.47379 | 7.80935 | 14.4467 | 4272.61 | 0.845812 | 0.41131 | 1.57038 | 0.76366 | 3 | 0 | pcu | Zn | 0 | 1286.71 | 0 | 0 | 2648.97 | 0 | 300.43 | 36.49 | 0
gmof_Zn2O8N2-BDC_A-DPAC_A_No830 | 0.68843 | 10.73254 | 7.80991 | 10.41534 | 2859.45 | 0.37301 | 0.25679 | 0.956892 | 0.65875 | 2 | 0 | pcu | Zn | 0 | 1646.42 | 0 | 0 | 882.69 | 0 | 291.4 | 38.94 | 0
boydwoo_str_m3_o16_o29_pcu_sym_101 | 0.49011 | 10.192 | 7.811 | 10.1472 | 4309.11 | 0.754441 | 0.36976 | 1.48085 | 0.72578 | 2 | 0 | pcu | Zn | 0 | 1884.03 | 0 | 0 | 1776.09 | 0 | 0.41 | 648.58 | 0
core_NAYZUK_SL | 1.27628 | 9.73685 | 7.8111 | 9.58056 | 718.25 | 0.078282 | 0.09991 | 0.237949 | 0.30369 | 1 | 0 | sqc | In | 0 | 436.37 | 0 | 0 | 254.58 | 0 | 0 | 27.3 | 0
gmof_Zn2O8N2-BDC_A-irmof10_A_No231 | 0.74703 | 9.53429 | 7.8136 | 9.49083 | 2550.81 | 0.317285 | 0.23702 | 0.879984 | 0.65737 | 1 | 0 | pcu | Zn | 0 | 1519.38 | 0 | 354.67 | 456.68 | 0 | 2.62 | 217.45 | 0
boydwoo_str_m3_o4_o27_pcu_sym_157 | 0.68811 | 10.17143 | 7.81479 | 10.17143 | 2889.54 | 0.398355 | 0.27411 | 0.967599 | 0.66581 | 2 | 0 | pcu | Zn | 0 | 1267.4 | 0 | 600.67 | 525.15 | 0 | 472.46 | 23.86 | 0
gmof_Zn4O13-BDC_A-irmof20_A_No243 | 0.63318 | 16.17431 | 7.81955 | 16.17431 | 3211.7 | 0.604474 | 0.38274 | 1.1746 | 0.74373 | 3 | 0 | pcu | Zn | 0 | 897.51 | 1012.87 | 0 | 233.85 | 0 | 0 | 357.1 | 710.36
boydwoo_str_m1_o13_o26_pcu_sym_127 | 0.59627 | 13.10365 | 7.82312 | 12.79962 | 3624.98 | 0.606501 | 0.36164 | 1.2203 | 0.72763 | 3 | 0 | pcu | Zn | 0 | 416.66 | 0 | 0 | 126.36 | 0 | 18.02 | 3063.95 | 0
gmof_Zn2O8N2-irmof6_A-irmof8_A_No22 | 0.81528 | 8.76968 | 7.82586 | 8.76968 | 2101.1 | 0.217877 | 0.17763 | 0.701957 | 0.57229 | 1 | 0 | pcu | Zn | 0 | 1201.05 | 0 | 143.14 | 733.65 | 0 | 0.82 | 22.44 | 0
gmof_Zn4O13-DPAC_A-TED_A_No41 | 0.48717 | 14.47563 | 7.82827 | 14.47563 | 4199.8 | 0.856085 | 0.41706 | 1.57117 | 0.76543 | 3 | 0 | pcu | Zn | 0 | 1293.13 | 0 | 0 | 2308.5 | 0 | 0 | 598.18 | 0
gmof_Al2O6-BDC_B-DPAC_B_No164 | 0.78114 | 8.00274 | 7.82905 | 8.00274 | 2169.49 | 0.267863 | 0.20924 | 0.733667 | 0.5731 | 1 | 0 | rna | Al | 0 | 1448.35 | 0 | 179.84 | 427.49 | 0 | 106.99 | 6.83 | 0
boydwoo_str_m3_o20_o22_pcu_sym_82 | 1.39246 | 9.33561 | 7.82969 | 9.33561 | 1282.29 | 0.137232 | 0.19109 | 0.397914 | 0.55408 | 2 | 0 | pcu | Zn | 0 | 391.98 | 0 | 0 | 364.41 | 503.22 | 0 | 22.67 | 0
boydwoo_str_m1_o1_o4_pcu_sym_50 | 0.63038 | 13.80242 | 7.83131 | 13.80242 | 3267.53 | 0.532616 | 0.33575 | 1.15331 | 0.72702 | 3 | 0 | pcu | Zn | 0 | 1638.46 | 0 | 0 | 1272.57 | 0 | 0 | 356.5 | 0
MOF-5_cooh_2_1314_1 | 0.5213 | 15.03656 | 7.8348 | 15.03656 | 4002.15 | 0.823575 | 0.42933 | 1.49892 | 0.78139 | 3 | 0 | pcu | Zn | 0 | 1573.33 | 0 | 0 | 1179.08 | 0 | 471.22 | 177.53 | 600.99
gmof_AlO6-mof177-N_No1 | 1.02602 | 8.16296 | 7.83906 | 8.16296 | 1188.75 | 0.118292 | 0.12137 | 0.402798 | 0.41328 | 1 | 0 | tsg | Al | 0 | 356.1 | 0 | 0 | 831.36 | 0 | 0 | 1.29 | 0
gmof_Zn2O8N2-BDC_A-DPAC_A_No635 | 0.83566 | 9.9042 | 7.84017 | 9.9042 | 2209.27 | 0.289722 | 0.24211 | 0.764806 | 0.63912 | 1 | 0 | pcu | Zn | 0 | 980.1 | 0 | 760.33 | 64.95 | 0 | 1.54 | 402.35 | 0
gmof_Zn4O13-irmof20_A-irmof6_A_No31 | 0.62516 | 15.2836 | 7.84072 | 15.2836 | 3176.15 | 0.592124 | 0.37017 | 1.17476 | 0.73441 | 3 | 0 | pcu | Zn | 0 | 1293.18 | 0 | 539.81 | 758.93 | 0 | 0 | 86.04 | 498.19
boydwoo_str_m3_o2_o17_pcu_sym_71 | 0.53334 | 10.7776 | 7.84661 | 10.7776 | 3971.62 | 0.662557 | 0.35337 | 1.35571 | 0.72306 | 3 | 0 | pcu | Zn | 0 | 1217.66 | 0 | 861.98 | 1769.68 | 0 | 68.4 | 53.89 | 0
boydwoo_str_m1_o13_o18_pcu_sym_253 | 0.50215 | 10.59882 | 7.84845 | 10.59495 | 4680.81 | 0.68902 | 0.34599 | 1.48984 | 0.74812 | 3 | 0 | pcu | Zn | 0 | 1787.54 | 0 | 0 | 2502.41 | 0 | 0 | 390.86 | 0
gmof_AlO6-mof177_No31 | 1.23288 | 8.04158 | 7.84996 | 8.00178 | 1054.15 | 0.0798777 | 0.09848 | 0.270187 | 0.33311 | 1 | 0 | tsg | Al | 0 | 10.42 | 938.67 | 0 | 105.06 | 0 | 0 | 0 | 0
boydwoo_str_m5_Al_o11_o19_sra_sym_75 | 0.82137 | 8.36839 | 7.8505 | 8.36839 | 2309.96 | 0.196281 | 0.16122 | 0.709934 | 0.58312 | 1 | 0 | rna | Al | 0 | 1624.55 | 0 | 0 | 116.54 | 0 | 0.22 | 568.65 | 0
boydwoo_str_m5_Al_o4_o20_sra_sym_3 | 0.79127 | 8.40573 | 7.85309 | 8.40573 | 2318.36 | 0.197947 | 0.15663 | 0.702348 | 0.55575 | 1 | 0 | rna | Al | 0 | 1601.55 | 0 | 0 | 235.89 | 0 | 469.65 | 11.27 | 0
gmof_Zn2O8N2-irmof6_A-irmof8_A_No210 | 0.93203 | 8.72496 | 7.85315 | 8.72496 | 1732.34 | 0.182881 | 0.17045 | 0.585156 | 0.54538 | 1 | 0 | pcu | Zn | 0 | 856.35 | 0 | 257.39 | 426.97 | 0 | 0.12 | 191.52 | 0
gmof_Al2O6-DPAC_B-irmof6_B_No57 | 0.81462 | 8.14992 | 7.85538 | 8.14992 | 1956.13 | 0.241719 | 0.19691 | 0.681346 | 0.55504 | 1 | 0 | rna | Al | 0 | 1246.16 | 0 | 452.69 | 251.93 | 0 | 0 | 5.35 | 0
boydwoo_str_m3_o2_o8_pcu_sym_118 | 0.60675 | 12.75285 | 7.86145 | 12.75285 | 3177.29 | 0.595782 | 0.36149 | 1.1525 | 0.69928 | 3 | 0 | pcu | Zn | 0 | 317.39 | 1353.94 | 0 | 633.8 | 0 | 43.24 | 828.92 | 0
boydwoo_str_m1_o12_o18_pcu_sym_264 | 0.52331 | 9.87639 | 7.86162 | 9.83616 | 4704.17 | 0.71875 | 0.37613 | 1.48873 | 0.77907 | 3 | 0 | pcu | Zn | 0 | 2338.67 | 0 | 0 | 1820.81 | 0 | 0 | 544.69 | 0
gmof_Zn4O13-BDC_A-irmof20_A_No36 | 0.579 | 15.63827 | 7.86227 | 15.63827 | 3626.78 | 0.69724 | 0.4037 | 1.31745 | 0.7628 | 3 | 0 | pcu | Zn | 0 | 1160.24 | 0 | 0 | 705.07 | 0 | 0 | 869.96 | 891.51
gmof_Zn2O8N2-irmof10_A-irmof6_A_No487 | 0.60809 | 11.31241 | 7.86249 | 11.31241 | 3519.43 | 0.488665 | 0.29715 | 1.14435 | 0.69586 | 3 | 0 | pcu | Zn | 0 | 1391.88 | 0 | 0 | 1223.04 | 0 | 1.5 | 903.01 | 0
gmof_Zn2O8N2-irmof10_A-irmof6_A_No30 | 0.57482 | 12.67374 | 7.86521 | 12.67374 | 3628.59 | 0.560789 | 0.32235 | 1.23254 | 0.70848 | 3 | 0 | pcu | Zn | 0 | 1715.58 | 0 | 0 | 1558.75 | 0 | 1.23 | 353.04 | 0
boydwoo_str_m3_o18_o18_pcu_sym_91 | 1.16401 | 10.50223 | 7.86822 | 10.43167 | 1609.71 | 0.203521 | 0.2369 | 0.516389 | 0.60108 | 3 | 0 | pcu | Zn | 0 | 462.7 | 0 | 0 | 246.78 | 880.47 | 0 | 19.76 | 0
gmof_Zn4O13-BDC_A-irmof20_A_No483 | 0.63232 | 16.19011 | 7.86868 | 16.19011 | 3247.55 | 0.610344 | 0.38593 | 1.1811 | 0.74683 | 3 | 0 | pcu | Zn | 0 | 923.85 | 1034.37 | 0 | 137.44 | 0 | 0.2 | 433.31 | 718.37
boydwoo_str_m3_o2_o14_pcu_sym_151 | 0.60836 | 9.59957 | 7.86872 | 9.59957 | 3579.07 | 0.413738 | 0.2517 | 1.0888 | 0.66238 | 3 | 0 | pcu | Zn | 0 | 1271.21 | 0 | 0 | 2138.85 | 0 | 140.38 | 28.63 | 0
boydwoo_str_m1_o18_o18_pcu_sym_261 | 0.91735 | 11.51408 | 7.86926 | 11.51408 | 2183.91 | 0.356134 | 0.3267 | 0.748405 | 0.68655 | 3 | 0 | pcu | Zn | 0 | 565.14 | 0 | 578.67 | 35.8 | 903.65 | 0 | 100.65 | 0
boydwoo_str_m1_o14_o15_pcu_sym_162 | 0.7831 | 12.21432 | 7.86943 | 12.21143 | 2434.74 | 0.329141 | 0.25775 | 0.814086 | 0.63751 | 3 | 0 | pcu | Zn | 0 | 1123.31 | 206.38 | 0 | 701.53 | 0 | 0 | 403.51 | 0
boydwoo_str_m3_o2_o15_pcu_sym_131 | 0.64123 | 9.31455 | 7.87015 | 9.31455 | 2927.25 | 0.40433 | 0.25927 | 0.960384 | 0.61583 | 2 | 0 | pcu | Zn | 0 | 1376.61 | 0 | 0 | 1533.42 | 0 | 0 | 17.22 | 0
gmof_Zn4O13-BDC_A-irmof20_A_No574 | 0.60016 | 16.20449 | 7.87367 | 14.43648 | 3443.17 | 0.672368 | 0.40353 | 1.26562 | 0.75958 | 3 | 0 | pcu | Zn | 0 | 1050.43 | 0 | 0 | 318.16 | 0 | 13.99 | 1228.95 | 831.63
gmof_Zn2O8N2-irmof10_A-irmof7_A_No520 | 0.70414 | 9.07386 | 7.87585 | 8.89167 | 2821.96 | 0.298166 | 0.20995 | 0.852306 | 0.60014 | 3 | 0 | pcu | Zn | 0 | 1028.42 | 0 | 0 | 1448.32 | 0 | 0 | 345.22 | 0
boydwoo_str_m3_o2_o12_pcu_sym_19 | 0.52278 | 9.69525 | 7.87648 | 9.39557 | 4254.34 | 0.64553 | 0.33747 | 1.39871 | 0.73122 | 3 | 0 | pcu | Zn | 0 | 1862.76 | 0 | 0 | 2173.76 | 0 | 132.96 | 84.86 | 0
boydwoo_str_m5_Al_o1_o20_sra_sym_42 | 0.7915 | 8.43989 | 7.8828 | 8.43542 | 2419.85 | 0.252772 | 0.20007 | 0.76898 | 0.60865 | 1 | 0 | rna | Al | 0 | 1849.4 | 0 | 0 | 117.24 | 0 | 3.34 | 449.88 | 0
boydwoo_str_m3_o11_o20_pcu_sym_229 | 0.62141 | 10.46153 | 7.8829 | 10.40899 | 3325.85 | 0.499142 | 0.31017 | 1.13494 | 0.70526 | 2 | 0 | pcu | Zn | 0 | 1893.9 | 0 | 0 | 694.43 | 0 | 80.12 | 657.41 | 0
tobacco_SR_flt_v1-3c_triazine_Ch_v2-8c_Hf_1_Ch_1DoU_Ch_1TrU_Ch_2x2x1 | 0.87442 | 12.64302 | 7.88454 | 12.64302 | 2271.96 | 0.431748 | 0.37753 | 0.839012 | 0.73365 | 3 | UNKNOWN | flt | Hf | 0 | 843.86 | 0 | 0 | 663.5 | 0 | 424.54 | 340.07 | 0
gmof_Zn4O13-BDC_A-irmof20_A_No305 | 0.62444 | 16.2498 | 7.88556 | 16.2498 | 3269.04 | 0.637051 | 0.3978 | 1.20936 | 0.75517 | 3 | 0 | pcu | Zn | 0 | 970.23 | 1063.2 | 319.94 | 71.23 | 0 | 0 | 84.97 | 759.47
gmof_AlO6-mofHTB_No18 | 1.06973 | 8.2107 | 7.88862 | 8.2107 | 1533.37 | 0.133726 | 0.14305 | 0.383238 | 0.40996 | 1 | 0 | tsg | Al | 0 | 93.91 | 0 | 0 | 489.64 | 0 | 63.54 | 886.27 | 0
boydwoo_str_m5_Al_o20_o25_sra_sym_36 | 0.77641 | 8.76537 | 7.88935 | 8.46042 | 2596.22 | 0.27492 | 0.21345 | 0.793501 | 0.61608 | 1 | 0 | rna | Al | 0 | 1733.57 | 0 | 0 | 276.13 | 0 | 0 | 576.87 | 9.65
gmof_Zn4O13-BDC_A-irmof20_A_No224 | 0.64281 | 15.69811 | 7.88964 | 15.66815 | 3254.92 | 0.591389 | 0.38015 | 1.15806 | 0.74441 | 3 | 0 | pcu | Zn | 0 | 942.17 | 210.98 | 0 | 583.17 | 0 | 0 | 818.49 | 700.12
boydwoo_str_m5_Al_o11_o20_sra_sym_54 | 0.67278 | 8.47018 | 7.88966 | 8.44646 | 3034.7 | 0.333334 | 0.22426 | 0.968416 | 0.65153 | 1 | 0 | rna | Al | 0 | 2489.16 | 0 | 0 | 326.75 | 0 | 0 | 218.79 | 0
core_BIBXOB_freeONLY | 0.40693 | 19.74021 | 7.89004 | 19.72376 | 5015.89 | 1.18059 | 0.48042 | 1.98842 | 0.80915 | 3 | 0 | UNKOWN | Ni | 0 | 2991.88 | 0 | 0 | 2024 | 0 | 0 | 0 | 0
gmof_AlO6-irmof6_A_No14 | 1.20743 | 8.60447 | 7.89313 | 8.60447 | 854.45 | 0.0799965 | 0.09659 | 0.249522 | 0.30128 | 1 | 0 | ttp | Al | 0 | 98 | 0 | 0 | 243.69 | 0 | 0 | 512.76 | 0
boydwoo_str_m1_o11_o14_pcu_sym_137 | 0.65476 | 11.59088 | 7.89606 | 11.24811 | 3289.77 | 0.524402 | 0.34336 | 1.11639 | 0.73097 | 3 | 0 | pcu | Zn | 0 | 1069.04 | 0 | 0 | 937.45 | 0 | 0 | 1276.26 | 7.02
gmof_AlO6-pcn6_B_No13 | 1.26646 | 8.07272 | 7.89819 | 8.07272 | 629.14 | 0.0664764 | 0.08419 | 0.222438 | 0.28171 | 1 | 0 | tsg | Al | 0 | 0 | 0 | 0 | 493.37 | 0 | 135.77 | 0 | 0
core_NEXVET_freeONLY | 0.57371 | 15.05397 | 7.89834 | 15.04938 | 3792.13 | 0.679974 | 0.39011 | 1.34302 | 0.77051 | 3 | 0 | pcu | Ni | 0 | 2227.26 | 0 | 0 | 1409.2 | 0 | 0 | 155.67 | 0
boydwoo_str_m3_o2_o10_pcu_sym_9 | 0.58471 | 9.25521 | 7.90001 | 9.25521 | 4054.99 | 0.471481 | 0.27568 | 1.20388 | 0.70392 | 3 | 0 | pcu | Zn | 0 | 1803.29 | 0 | 0 | 2130.53 | 0 | 0.26 | 120.91 | 0
gmof_Zn4O13-BDC_A-irmof20_A_No63 | 0.6501 | 16.259 | 7.90362 | 16.259 | 3147.9 | 0.6046 | 0.39305 | 1.15659 | 0.7519 | 3 | 0 | pcu | Zn | 253.7 | 953.81 | 1006.81 | 0 | 132.39 | 0 | 0 | 79.23 | 721.96
gmof_AlO6-mof177_No8 | 1.2326 | 8.13963 | 7.90476 | 8.1162 | 1038.46 | 0.0828329 | 0.1021 | 0.27334 | 0.33692 | 1 | 0 | tsg | Al | 0 | 8.31 | 920.1 | 0 | 110.05 | 0 | 0 | 0 | 0
gmof_Zn4O13-BDC_A-irmof20_A_No346 | 0.64202 | 15.68849 | 7.90568 | 15.54284 | 3239.15 | 0.596477 | 0.38295 | 1.16179 | 0.74589 | 3 | 0 | pcu | Zn | 0 | 945.46 | 0 | 265.2 | 512.03 | 0 | 0 | 804.25 | 712.2
MOF-5_cooh_2_16_4 | 0.70171 | 12.45169 | 7.90573 | 12.44982 | 3102.03 | 0.532458 | 0.37363 | 1.0945 | 0.76802 | 3 | 0 | pcu | Zn | 0 | 1590.52 | 0 | 0 | 0 | 0 | 0 | 1511.51 | 0
gmof_Zn4O13-BDC_A-irmof20_A_No605 | 0.70351 | 16.1951 | 7.90862 | 16.1951 | 2802.43 | 0.504015 | 0.35458 | 1.0161 | 0.71484 | 3 | 0 | pcu | Zn | 0 | 666.31 | 794.29 | 0 | 2.54 | 0 | 0 | 775.93 | 563.36
boydwoo_str_m1_o12_o18_pcu_sym_123 | 0.54369 | 9.83267 | 7.91565 | 9.82215 | 4414.36 | 0.688975 | 0.37459 | 1.41647 | 0.77012 | 3 | 0 | pcu | Zn | 0 | 2049.33 | 0 | 281.5 | 1554.14 | 0 | 0 | 529.39 | 0
MOF-5_cooh_2_217_2 | 0.60178 | 14.08392 | 7.91964 | 14.08115 | 3774.53 | 0.631973 | 0.38031 | 1.27786 | 0.76899 | 3 | 0 | pcu | Zn | 0 | 943.35 | 0 | 0 | 994.19 | 0 | 996.99 | 840.01 | 0
gmof_ZnN4-SiF6-DPAC_No18 | 1.05134 | 9.06571 | 7.92278 | 9.06571 | 1123.55 | 0.119771 | 0.12592 | 0.378525 | 0.39796 | 1 | 0 | pcu | Zn | 0 | 45.89 | 0 | 0 | 0 | 0 | 93.32 | 984.33 | 0
gmof_Zn4O13-BDC_A-irmof20_A_No35 | 0.60482 | 16.25223 | 7.94168 | 16.25223 | 3403.65 | 0.671006 | 0.40584 | 1.2606 | 0.76244 | 3 | 0 | pcu | Zn | 0 | 1106.35 | 1127.37 | 0 | 249.7 | 0 | 0 | 91.74 | 828.49
boydwoo_str_m5_Al_o13_o27_sra_sym_30 | 0.83336 | 9.0245 | 7.9468 | 9.0245 | 1547.46 | 0.177966 | 0.14831 | 0.51591 | 0.42994 | 1 | 0 | rna | Al | 0 | 472.46 | 0 | 0 | 852.94 | 0 | 222.06 | 0 | 0
tobacco_SR_flt_v1-3c_triazine_Ch_v2-8c_Zr_1_Ch_1DoU_Ch_1TrU_Ch_2x2x1 | 0.66494 | 12.70348 | 7.94746 | 12.70215 | 2980.05 | 0.570657 | 0.37945 | 1.10477 | 0.7346 | 3 | UNKNOWN | flt | Zr | 0 | 1103.17 | 0 | 0 | 862.04 | 0 | 552.88 | 461.96 | 0
APUVIS_FSR | 1.14791 | 8.11633 | 7.95145 | 8.11633 | 895.58 | 0.0926642 | 0.10637 | 0.301418 | 0.346 | 1 | 0 | unj | Zn | 130.71 | 238.18 | 0 | 0 | 526.69 | 0 | 0 | 0 | 0
MOF-5_cooh_2_2860_1 | 0.51969 | 12.80437 | 7.95195 | 12.80437 | 4601.06 | 0.671059 | 0.34874 | 1.43288 | 0.74465 | 3 | 0 | pcu | Zn | 0 | 1684.21 | 0 | 0 | 2278.81 | 0 | 0.16 | 637.88 | 0
core_TAQGEZ_freeONLY | 0.92932 | 8.09619 | 7.95283 | 8.09619 | 1759.08 | 0.21109 | 0.19617 | 0.611169 | 0.56797 | 1 | 0 | rna | Cd | 0 | 1117.22 | 322.95 | 0 | 76.46 | 0 | 242.45 | 0 | 0
gmof_Zn4O13-BDC_A-irmof20_A_No334 | 0.60187 | 16.2068 | 7.9556 | 15.4563 | 3428.48 | 0.672456 | 0.40473 | 1.26368 | 0.76057 | 3 | 0 | pcu | Zn | 0 | 1033.73 | 0 | 336.29 | 325.05 | 0 | 13.46 | 894.21 | 825.75
boydwoo_str_m3_o12_o17_pcu_sym_72 | 0.75919 | 8.47264 | 7.96343 | 8.47264 | 2533.85 | 0.325623 | 0.24721 | 0.855344 | 0.64937 | 2 | 0 | pcu | Zn | 0 | 1487.72 | 636.28 | 0 | 316.61 | 0 | 0 | 93.23 | 0
boydwoo_str_m3_o2_o11_pcu_sym_119 | 0.50598 | 11.59458 | 7.96884 | 11.59458 | 4251.57 | 0.737497 | 0.37316 | 1.48069 | 0.7492 | 3 | 0 | pcu | Zn | 0 | 1789.93 | 0 | 0 | 2303.86 | 0 | 104.53 | 53.25 | 0
gmof_Zn4O13-BDC_A-irmof20_A_No212 | 0.60287 | 16.16747 | 7.9694 | 15.22955 | 3433.6 | 0.668704 | 0.40314 | 1.25966 | 0.75941 | 3 | 0 | pcu | Zn | 0 | 1058.12 | 238.28 | 0 | 411.18 | 0 | 14.9 | 894.62 | 816.49
boydwoo_str_m1_o1_o3_pcu_sym_92 | 0.44678 | 14.23532 | 7.96963 | 14.23532 | 4875.92 | 1.01522 | 0.45358 | 1.79905 | 0.80378 | 3 | 0 | pcu | Zn | 0 | 1864.94 | 0 | 0 | 2550.11 | 0 | 224.53 | 236.35 | 0
KARMAT_FSR | 0.59743 | 11.9832 | 7.97344 | 11.96174 | 3352.67 | 0.497215 | 0.29705 | 1.12928 | 0.67466 | 3 | 0 | ncb | Ni | 0 | 1972.23 | 0 | 0 | 1380.44 | 0 | 0 | 0 | 0
gmof_Al2O6-irmof16_B-irmof20_B_No193 | 1.01728 | 8.50996 | 7.97693 | 8.49553 | 1490.63 | 0.170554 | 0.1735 | 0.513735 | 0.52261 | 1 | 0 | rna | Al | 0 | 632.87 | 0 | 377.1 | 38.61 | 0 | 0 | 12 | 430.05
gmof_Zn4O13-BDC_A-irmof20_A_No332 | 0.59209 | 16.19961 | 7.97798 | 15.56725 | 3501.17 | 0.690383 | 0.40877 | 1.29086 | 0.76431 | 3 | 0 | pcu | Zn | 0 | 1113.5 | 0 | 158.85 | 436.53 | 0 | 12.38 | 928.86 | 851.05
boydwoo_str_m3_o2_o12_pcu_sym_152 | 0.49653 | 10.67162 | 7.97821 | 10.67162 | 4408.47 | 0.770189 | 0.38242 | 1.53093 | 0.76015 | 3 | 0 | pcu | Zn | 0 | 2170.34 | 0 | 0 | 1752.49 | 0 | 0.25 | 485.39 | 0
boydwoo_str_m5_Al_o11_o20_sra_sym_139 | 0.6988 | 8.53408 | 7.97832 | 8.4933 | 2876.25 | 0.318087 | 0.22228 | 0.920561 | 0.64329 | 1 | 0 | rna | Al | 0 | 2265.41 | 0 | 0 | 242.62 | 0 | 0 | 368.21 | 0
boydwoo_str_m1_o16_o18_pcu_sym_212 | 0.5154 | 10.05483 | 7.97916 | 9.97769 | 4479.09 | 0.697367 | 0.35942 | 1.45482 | 0.74981 | 3 | 0 | pcu | Zn | 0 | 2232.19 | 0 | 0 | 1999.83 | 0 | 0 | 247.08 | 0
boydwoo_str_m5_Al_o11_o20_sra_sym_133 | 0.85327 | 8.4958 | 7.98123 | 8.49329 | 2299.31 | 0.212864 | 0.18163 | 0.695258 | 0.59324 | 1 | 0 | rna | Al | 563.33 | 1447.92 | 0 | 0 | 132.09 | 0 | 0 | 155.97 | 0
boydwoo_str_m1_o5_o24_pcu_sym_24 | 0.69263 | 10.4885 | 7.98867 | 10.4885 | 3493.69 | 0.477801 | 0.33094 | 1.07717 | 0.74608 | 3 | 0 | pcu | Zn | 0 | 1268.41 | 0 | 0 | 1264.66 | 0 | 0 | 960.61 | 0
boydwoo_str_m5_Al_o11_o20_sra_sym_26 | 0.73601 | 8.54492 | 7.99047 | 8.53627 | 2657.79 | 0.280011 | 0.20609 | 0.841732 | 0.61952 | 1 | 0 | rna | Al | 0 | 1893.79 | 131.82 | 0 | 120.78 | 0 | 0 | 511.39 | 0
OTECEX_FSR | 0.584 | 9.81849 | 7.9923 | 9.80942 | 3380.31 | 0.498033 | 0.29085 | 1.13069 | 0.66032 | 3 | 0 | fon | Al | 0 | 1704.16 | 0 | 0 | 1517.54 | 0 | 0 | 158.6 | 0
gmof_Zn4O13-BDC_A-irmof20_A_No572 | 0.59116 | 16.18715 | 7.99282 | 15.87292 | 3532.75 | 0.690867 | 0.40841 | 1.29184 | 0.76368 | 3 | 0 | pcu | Zn | 0 | 1125.24 | 0 | 0 | 430.88 | 0 | 13.55 | 1099.35 | 863.73
boydwoo_str_m1_o1_o27_pcu_sym_38 | 0.48064 | 13.75248 | 7.99594 | 13.75248 | 4717.79 | 0.850745 | 0.4089 | 1.63932 | 0.78792 | 3 | 0 | pcu | Zn | 0 | 1950.8 | 0 | 0 | 2038.49 | 0 | 246.71 | 481.8 | 0
boydwoo_str_m3_o23_o25_pcu_sym_8 | 0.39495 | 13.49077 | 7.99739 | 13.43259 | 5762.71 | 1.03457 | 0.4086 | 1.97635 | 0.78055 | 3 | 0 | pcu | Zn | 0 | 1152.28 | 0 | 0 | 3585.57 | 0 | 726.28 | 298.57 | 0
MOF-5_cooh_2_239_2 | 0.53641 | 12.24633 | 7.99944 | 12.24633 | 4161.71 | 0.781362 | 0.41913 | 1.47438 | 0.79087 | 3 | 0 | pcu | Zn | 0 | 1764.14 | 0 | 0 | 1555.36 | 0 | 0 | 842.21 | 0
MOF-5_cooh_2_2738_1 | 0.47727 | 16.06383 | 7.99949 | 15.97959 | 4549.54 | 0.919161 | 0.43869 | 1.66412 | 0.79424 | 3 | 0 | pcu | Zn | 0 | 2049.16 | 0 | 0 | 1791.26 | 0 | 18.24 | 690.88 | 0
boydwoo_str_m3_o2_o22_pcu_sym_108 | 0.60138 | 10.96188 | 8.00047 | 10.96188 | 3167.18 | 0.430892 | 0.25913 | 1.05803 | 0.63628 | 3 | 0 | pcu | Zn | 0 | 943.39 | 0 | 0 | 2193.3 | 0 | 0.21 | 30.28 | 0
MIBQAR01_FSR | 0.57856 | 15.22078 | 8.00692 | 15.2022 | 3793.35 | 0.688571 | 0.39838 | 1.33741 | 0.77377 | 3 | 0 | pcu | Zn | 0 | 2209.55 | 0 | 0 | 1400.88 | 0 | 0 | 182.93 | 0
NOPCIH_FSR | 1.24705 | 12.97056 | 8.00903 | 12.97056 | 839.25 | 0.118391 | 0.14764 | 0.295625 | 0.36866 | 1 | 0 | UNKOWN | Ti | 0 | 716.6 | 0 | 0 | 105.48 | 0 | 0 | 17.17 | 0
boydwoo_str_m3_o7_o9_pcu_sym_256 | 0.65843 | 10.56531 | 8.01262 | 10.56531 | 2469.46 | 0.323878 | 0.21325 | 0.813286 | 0.53549 | 2 | 0 | pcu | Zn | 0 | 621.91 | 0 | 0 | 1027.32 | 0 | 820.23 | 0 | 0
boydwoo_str_m5_Al_o2_o3_sra_sym_112 | 0.90414 | 8.83963 | 8.01358 | 8.83963 | 1588.94 | 0.191508 | 0.17315 | 0.519886 | 0.47005 | 1 | 0 | rna | Al | 0 | 193.18 | 811.43 | 0 | 173.53 | 0 | 8.11 | 402.7 | 0
SERKAC_FSR | 1.65336 | 8.60108 | 8.01798 | 8.60108 | 643.49 | 0.0705834 | 0.1167 | 0.216873 | 0.35857 | 1 | 0 | UNKOWN | Er | 0 | 351.24 | 0 | 0 | 0 | 0 | 292.25 | 0 | 0
gmof_AlO6-irmof6_A_No2 | 1.38062 | 8.68368 | 8.03017 | 8.68368 | 780.08 | 0.0655575 | 0.09051 | 0.214838 | 0.29661 | 1 | 0 | ttp | Al | 472.72 | 160.83 | 0 | 0 | 146.53 | 0 | 0 | 0 | 0
boydwoo_str_m1_o1_o11_pcu_sym_211 | 0.57819 | 14.50311 | 8.03202 | 14.32344 | 3799.89 | 0.694751 | 0.4017 | 1.34377 | 0.77696 | 3 | 0 | pcu | Zn | 0 | 2021.45 | 0 | 229.83 | 1327.53 | 0 | 0 | 221.08 | 0
MOF-5_cooh_2_993_2 | 0.60115 | 14.97482 | 8.03399 | 14.13426 | 3553.41 | 0.681516 | 0.40969 | 1.29475 | 0.77833 | 3 | 0 | pcu | Zn | 0 | 1486.55 | 0 | 0 | 664.15 | 0 | 1046.11 | 356.6 | 0
MOF-5_cooh_2_251_3 | 0.58907 | 15.02527 | 8.04139 | 14.94028 | 3690.37 | 0.683243 | 0.40248 | 1.32051 | 0.77788 | 3 | 0 | pcu | Zn | 0 | 1908.09 | 0 | 0 | 1095.14 | 0 | 425.26 | 261.87 | 0
boydwoo_str_m5_Al_o4_o20_sra_sym_141 | 0.87189 | 8.58958 | 8.04633 | 8.57857 | 2047.78 | 0.174873 | 0.15247 | 0.625215 | 0.54512 | 1 | 0 | rna | Al | 0 | 1259.9 | 251.69 | 479.47 | 37.02 | 0 | 0 | 19.7 | 0
gmof_Zn4O13-BDC_A-irmof20_A_No590 | 0.66725 | 16.20204 | 8.04689 | 16.2011 | 3103.59 | 0.592121 | 0.39509 | 1.13003 | 0.75401 | 3 | 0 | pcu | Zn | 531.35 | 965.63 | 0 | 0 | 319.43 | 0 | 0 | 528.48 | 758.7
boydwoo_str_m1_o14_o19_pcu_sym_88 | 0.69205 | 13.17019 | 8.04797 | 13.17019 | 3083.38 | 0.500193 | 0.34616 | 1.04628 | 0.72408 | 3 | 0 | pcu | Zn | 0 | 1471.61 | 108.61 | 0 | 940.52 | 0 | 0 | 562.64 | 0
gmof_Zn4O13-BDC_A-irmof20_A_No172 | 0.65536 | 16.29164 | 8.05041 | 16.29136 | 3122.58 | 0.613798 | 0.40226 | 1.15661 | 0.758 | 3 | 0 | pcu | Zn | 531.16 | 987.79 | 466.84 | 0 | 252.69 | 0 | 0 | 97.31 | 786.79
tobacco_SR_rtl_v1-3c_pyrrole_Ch_v2-6c_Hf_1_Ch_1TrU_Ch_2x2x2 | 1.21907 | 10.23112 | 8.05548 | 10.20742 | 1728.69 | 0.193738 | 0.23618 | 0.526788 | 0.64219 | 3 | 0 | rtl | Hf | 0 | 660.45 | 0 | 0 | 612.83 | 0 | 7.27 | 448.15 | 0
gmof_Al2O6-irmof16_B-irmof20_B_No344 | 1.01433 | 8.83293 | 8.05989 | 8.81137 | 1447.22 | 0.143109 | 0.14516 | 0.485701 | 0.49266 | 1 | 0 | rna | Al | 0 | 518.48 | 373.88 | 0 | 136.18 | 0 | 0 | 9.08 | 409.6
boydwoo_str_m1_o1_o22_pcu_sym_203 | 0.97838 | 12.02225 | 8.06453 | 11.98642 | 2143.8 | 0.296735 | 0.29032 | 0.695087 | 0.68006 | 3 | 0 | pcu | Zn | 0 | 636.8 | 0 | 0 | 711.72 | 689.08 | 0 | 106.2 | 0
gmof_Zn4O13-BDC_A-irmof20_A_No232 | 0.67207 | 16.23049 | 8.0684 | 16.22945 | 3044.76 | 0.564275 | 0.37923 | 1.10177 | 0.74046 | 3 | 0 | pcu | Zn | 470.39 | 832.68 | 0 | 0 | 422.86 | 0 | 0 | 614.66 | 704.17
MOYYIJ_FSR | 0.78994 | 10.8631 | 8.07196 | 10.8631 | 1999.65 | 0.223296 | 0.17639 | 0.720499 | 0.56915 | 3 | 0 | nbo | Cu | 0 | 729.74 | 0 | 0 | 963.11 | 0 | 0 | 306.8 | 0
gmof_Al2O6-irmof16_B-irmof20_B_No367 | 1.00308 | 8.95921 | 8.07325 | 8.86607 | 1520.71 | 0.167245 | 0.16776 | 0.515992 | 0.51758 | 1 | 0 | rna | Al | 0 | 546.16 | 0 | 0 | 110.37 | 0 | 0 | 300.66 | 563.52
gmof_Zn4O13-BDC_A-irmof20_A_No272 | 0.60842 | 15.65378 | 8.07738 | 15.43068 | 3407.56 | 0.644031 | 0.39184 | 1.23404 | 0.75081 | 3 | 0 | pcu | Zn | 0 | 990.39 | 0 | 0 | 490.88 | 0 | 11.98 | 1146.22 | 768.08
boydwoo_str_m1_o12_o12_pcu_sym_174 | 0.66041 | 10.35882 | 8.07775 | 10.27271 | 3321.24 | 0.493451 | 0.32588 | 1.09263 | 0.72158 | 3 | 0 | pcu | Zn | 0 | 918.5 | 0 | 0 | 405.44 | 0 | 968.31 | 1028.99 | 0
gmof_Zn4O13-BDC_A-irmof20_A_No292 | 0.63626 | 16.29289 | 8.07831 | 16.29289 | 3230.55 | 0.65227 | 0.41501 | 1.2071 | 0.76802 | 3 | 0 | pcu | Zn | 583.04 | 1069.16 | 0 | 314.87 | 307.37 | 0 | 0 | 105.81 | 850.29
boydwoo_str_m1_o1_o17_pcu_sym_70 | 0.63642 | 11.48865 | 8.08 | 11.48865 | 3635.32 | 0.467755 | 0.29769 | 1.10493 | 0.7032 | 3 | 0 | pcu | Zn | 0 | 1419.63 | 0 | 0 | 1034.09 | 0 | 933.14 | 248.46 | 0
DIDDOK_FSR | 0.52756 | 9.57226 | 8.08149 | 9.57226 | 4516.19 | 0.540323 | 0.28505 | 1.37252 | 0.72408 | 3 | 0 | rob | Zn | 0 | 2468.42 | 0 | 0 | 1833.88 | 0 | 0 | 213.88 | 0
gmof_Zn4O13-BDC_A-irmof20_A_No472 | 0.6717 | 16.25176 | 8.08412 | 16.25176 | 3053.25 | 0.572487 | 0.38454 | 1.10829 | 0.74444 | 3 | 0 | pcu | Zn | 486.73 | 846.78 | 0 | 0 | 240.06 | 0 | 0.19 | 755.67 | 723.82
gmof_Zn4O13-BDC_A-irmof20_A_No170 | 0.63621 | 16.28057 | 8.08661 | 16.28001 | 3231.72 | 0.649582 | 0.41327 | 1.20588 | 0.76719 | 3 | 0 | pcu | Zn | 575.33 | 1096.61 | 226.73 | 0 | 382.61 | 0 | 0 | 109.23 | 841.22
gmof_Zn4O13-BDC_A-irmof20_A_No530 | 0.62643 | 16.26851 | 8.08917 | 16.26851 | 3296.08 | 0.666672 | 0.41762 | 1.23024 | 0.77065 | 3 | 0 | pcu | Zn | 604.1 | 1140.71 | 0 | 0 | 406.03 | 0 | 0 | 269.47 | 875.78
gmof_Zn4O13-BDC_A-irmof20_A_No30 | 0.61734 | 16.26158 | 8.08979 | 16.26098 | 3358.4 | 0.684385 | 0.4225 | 1.25528 | 0.77494 | 3 | 0 | pcu | Zn | 629.72 | 1213.36 | 0 | 0 | 487.61 | 0 | 0 | 117.08 | 910.64
KUTNIY_FSR | 0.65308 | 11.49482 | 8.09439 | 11.49482 | 3156.61 | 0.421436 | 0.27523 | 1.0183 | 0.66503 | 3 | 0 | fsc | Zn | 0 | 1523.28 | 0 | 0 | 1060.96 | 0 | 520.83 | 51.52 | 0
gmof_Zn4O13-BDC_A-irmof20_A_No327 | 0.57086 | 16.26367 | 8.10021 | 16.25774 | 3610.51 | 0.72907 | 0.4162 | 1.34871 | 0.76993 | 3 | 0 | pcu | Zn | 0 | 1166.68 | 0 | 182 | 767.89 | 0 | 457.51 | 107.87 | 928.56
gmof_Zn4O13-BDC_A-irmof20_A_No207 | 0.58037 | 16.26831 | 8.10224 | 16.26831 | 3553.54 | 0.706607 | 0.41009 | 1.31807 | 0.76496 | 3 | 0 | pcu | Zn | 0 | 1119.32 | 276.82 | 0 | 729.79 | 0 | 437.39 | 103.1 | 887.11
gmof_Zn4O13-BDC_A-irmof20_A_No209 | 0.59947 | 16.28964 | 8.10375 | 16.28964 | 3435.48 | 0.666105 | 0.39931 | 1.26138 | 0.75616 | 3 | 0 | pcu | Zn | 0 | 1002.37 | 542.42 | 0 | 572.84 | 0 | 409.93 | 91.31 | 816.61
gmof_Zn4O13-BDC_A-irmof20_A_No87 | 0.60645 | 16.27024 | 8.10714 | 16.27024 | 3406.54 | 0.671303 | 0.40711 | 1.25813 | 0.76299 | 3 | 0 | pcu | Zn | 292.39 | 1065.49 | 0 | 0 | 688.82 | 0 | 422.95 | 97.58 | 839.32
boydwoo_str_m3_o7_o22_pcu_sym_130 | 0.55026 | 11.3638 | 8.10772 | 11.25297 | 3627.78 | 0.549832 | 0.30255 | 1.20692 | 0.66412 | 3 | 0 | pcu | Zn | 0 | 1351.95 | 0 | 0 | 2206.38 | 0 | 0.17 | 69.28 | 0
gmof_Zn2O8N2-irmof8_A-pmof1_A_No23 | 0.60305 | 11.00032 | 8.11636 | 10.99111 | 3686.06 | 0.451685 | 0.27239 | 1.13969 | 0.68729 | 3 | 0 | sqc | Zn | 0 | 1359.78 | 0 | 0 | 1492.83 | 0 | 126.19 | 698.2 | 9.06
boydwoo_str_m3_o25_o26_pcu_sym_66 | 0.65104 | 11.75105 | 8.12374 | 11.75105 | 3334.86 | 0.410467 | 0.26723 | 1.00853 | 0.65659 | 3 | 0 | pcu | Zn | 0 | 101.82 | 0 | 0 | 745.19 | 0 | 2.3 | 2485.56 | 0
QUDDAX_FSR | 0.82359 | 9.51426 | 8.13133 | 9.5126 | 1897.12 | 0.234353 | 0.19301 | 0.633862 | 0.52204 | 1 | 0 | UNKOWN | Mg | 0 | 935.44 | 0 | 0 | 905.5 | 0 | 0 | 56.19 | 0
boydwoo_str_m5_Al_o6_o19_sra_sym_56 | 0.62552 | 8.58071 | 8.13193 | 8.58071 | 3223.85 | 0.406957 | 0.25456 | 1.0869 | 0.67988 | 1 | 0 | rna | Al | 0 | 2479.51 | 0 | 267.9 | 409.62 | 0 | 0 | 66.81 | 0
boydwoo_str_m5_Al_o16_o26_sra_sym_45 | 1.11962 | 8.86039 | 8.13289 | 8.86039 | 1210.72 | 0.120398 | 0.1348 | 0.383426 | 0.42929 | 1 | 0 | rna | Al | 235.06 | 400.5 | 0 | 0 | 336.19 | 238.04 | 0 | 0.93 | 0
boydwoo_str_m3_o21_o28_pcu_sym_9 | 0.43534 | 10.26324 | 8.13645 | 9.88394 | 5389.03 | 0.817571 | 0.35592 | 1.75181 | 0.76263 | 3 | 0 | pcu | Zn | 0 | 2059.19 | 0 | 0 | 2436.09 | 0 | 13.04 | 880.71 | 0
boydwoo_str_m5_Al_o6_o25_sra_sym_98 | 0.68692 | 9.09021 | 8.14387 | 9.09021 | 2604.49 | 0.274732 | 0.18872 | 0.813686 | 0.55894 | 1 | 0 | rna | Al | 0 | 1048.3 | 0 | 0 | 1209.55 | 0 | 0 | 346.64 | 0
boydwoo_str_m1_o12_o21_pcu_sym_2 | 0.74889 | 11.36929 | 8.14463 | 11.36929 | 2971.71 | 0.435687 | 0.32628 | 0.972418 | 0.72823 | 3 | 0 | pcu | Zn | 977.61 | 773.86 | 0 | 0 | 791.99 | 0 | 0 | 428.26 | 0
core_HOZFEJ_freeONLY | 1.10309 | 8.67384 | 8.14776 | 8.67057 | 747.76 | 0.0903278 | 0.09964 | 0.259652 | 0.28642 | 1 | 0 | rtl | Li | 0 | 203.36 | 0 | 0 | 420.52 | 0 | 0 | 123.88 | 0
gmof_AlO6-pcn6_A_No7 | 0.99697 | 8.57663 | 8.15103 | 8.57663 | 1159.52 | 0.140255 | 0.13983 | 0.396221 | 0.39502 | 1 | 0 | tsg | Al | 0 | 131.54 | 0 | 0 | 764.89 | 0 | 263.09 | 0 | 0
boydwoo_str_m3_o13_o27_pcu_sym_81 | 0.52333 | 9.92865 | 8.15414 | 9.92865 | 3970.96 | 0.610628 | 0.31956 | 1.35672 | 0.71001 | 2 | 0 | pcu | Zn | 0 | 1991.33 | 0 | 0 | 1644.55 | 0 | 304.6 | 30.47 | 0
SOHGUS_FSR | 0.73916 | 9.64375 | 8.15458 | 9.64207 | 2226.84 | 0.299854 | 0.22164 | 0.785621 | 0.5807 | 1 | 0 | dmd | Co | 0 | 1826.32 | 0 | 0 | 400.52 | 0 | 0 | 0 | 0
gmof_AlO6-irmof6_A_No3 | 1.74628 | 8.80982 | 8.17103 | 8.80982 | 499.15 | 0.0465331 | 0.08126 | 0.146603 | 0.25601 | 1 | 0 | ttp | Al | 349.74 | 98.9 | 0 | 0 | 50.51 | 0 | 0 | 0 | 0
boydwoo_str_m3_o17_o29_pcu_sym_112 | 0.45235 | 10.93859 | 8.17226 | 10.92264 | 4842.23 | 0.79813 | 0.36103 | 1.62246 | 0.73391 | 3 | 0 | pcu | Zn | 0 | 1564.48 | 0 | 0 | 2646.18 | 0 | 0.77 | 630.8 | 0
QUPZIM01_FSR | 0.92519 | 8.31611 | 8.17787 | 8.31611 | 1782.52 | 0.159957 | 0.14799 | 0.510058 | 0.4719 | 1 | 0 | dmd | Fe | 0 | 940.32 | 0 | 0 | 842.2 | 0 | 0 | 0 | 0
boydwoo_str_m5_Al_o8_o16_sra_sym_54 | 0.84699 | 8.69832 | 8.1795 | 8.69139 | 1651.82 | 0.177841 | 0.15063 | 0.544894 | 0.46152 | 1 | 0 | rna | Al | 0 | 498.25 | 477.75 | 0 | 587.07 | 0 | 86.81 | 1.94 | 0
gmof_Al2O6-irmof10_B-irmof20_B_No268 | 0.84934 | 9.08338 | 8.18013 | 9.05681 | 1884.73 | 0.236785 | 0.20111 | 0.641806 | 0.54511 | 1 | 0 | rna | Al | 0 | 944.16 | 233.82 | 0 | 223.6 | 0 | 0 | 224.19 | 258.96
XALMOO_FSR | 0.44456 | 13.37243 | 8.18134 | 13.33428 | 4799.18 | 0.906488 | 0.40299 | 1.72532 | 0.76701 | 3 | 0 | UNKOWN | Co | 0 | 2620.72 | 0 | 0 | 1942.36 | 0 | 70.28 | 165.82 | 0
TIXKUI_FSR | 0.74483 | 8.87809 | 8.1827 | 8.877 | 2394.05 | 0.271739 | 0.2024 | 0.784661 | 0.58444 | 3 | 0 | UNKOWN | Co | 0 | 1457.75 | 0 | 0 | 881.28 | 0 | 0.21 | 54.82 | 0
boydwoo_str_m3_o16_o29_pcu_sym_227 | 0.51583 | 9.73698 | 8.18564 | 9.57803 | 4350.14 | 0.572612 | 0.29537 | 1.35078 | 0.69677 | 3 | 0 | pcu | Zn | 0 | 1565.8 | 0 | 0 | 2195.23 | 0 | 1.63 | 587.48 | 0
boydwoo_str_m3_o23_o27_pcu_sym_281 | 0.58609 | 13.26318 | 8.19144 | 13.26318 | 3128.21 | 0.547305 | 0.32077 | 1.12527 | 0.65951 | 3 | 0 | pcu | Zn | 0 | 371.76 | 1439.68 | 0 | 1099.21 | 0 | 185.38 | 32.19 | 0
gmof_Al2O6-irmof10_B-irmof20_B_No20 | 0.83836 | 9.14631 | 8.19262 | 9.09865 | 1874.82 | 0.249177 | 0.2089 | 0.66549 | 0.55792 | 1 | 0 | rna | Al | 0 | 1264.9 | 0 | 0 | 134.54 | 0 | 0 | 264.49 | 210.9
boydwoo_str_m1_o11_o15_pcu_sym_102 | 0.66257 | 10.41175 | 8.19282 | 10.41175 | 3141.03 | 0.40945 | 0.27129 | 1.00047 | 0.66288 | 3 | 0 | pcu | Zn | 0 | 1056.36 | 0 | 0 | 1588.83 | 0 | 0 | 495.84 | 0
boydwoo_str_m1_o18_o18_pcu_sym_253 | 0.59167 | 11.25326 | 8.19762 | 11.25326 | 3373.53 | 0.515082 | 0.30476 | 1.12878 | 0.66787 | 3 | 0 | pcu | Zn | 0 | 1558.75 | 0 | 0 | 1503.24 | 0 | 189.85 | 121.71 | 0
boydwoo_str_m5_Al_o6_o19_sra_sym_21 | 0.62077 | 8.70566 | 8.19812 | 8.70566 | 3122.91 | 0.409075 | 0.25394 | 1.08634 | 0.67436 | 1 | 0 | rna | Al | 0 | 2486.87 | 0 | 0 | 530.54 | 0 | 32.6 | 72.89 | 0
gmof_AlO6-mofHTB_No19 | 1.24738 | 8.45313 | 8.19864 | 8.45313 | 1236.88 | 0.0882166 | 0.11004 | 0.286479 | 0.35735 | 1 | 0 | tsg | Al | 0 | 36.17 | 0 | 0 | 161.1 | 0 | 67.43 | 972.19 | 0
boydwoo_str_m3_o2_o23_pcu_sym_32 | 0.65769 | 12.31351 | 8.22078 | 12.31351 | 2918.21 | 0.466114 | 0.30656 | 1.00469 | 0.66078 | 3 | 0 | pcu | Zn | 0 | 540.53 | 1253.86 | 0 | 1086.85 | 0 | 0 | 36.97 | 0
boydwoo_str_m3_o21_o25_pcu_sym_1 | 0.35339 | 12.64412 | 8.22345 | 12.64412 | 6192.47 | 1.40902 | 0.49793 | 2.3769 | 0.83997 | 3 | 0 | pcu | Zn | 0 | 2817.67 | 0 | 0 | 2612.44 | 0 | 11.85 | 750.51 | 0
boydwoo_str_m5_Al_o13_o27_sra_sym_16 | 1.25092 | 8.54087 | 8.22444 | 8.45327 | 871.75 | 0.079757 | 0.09977 | 0.282039 | 0.35281 | 1 | 0 | rna | Al | 318.58 | 142.38 | 0 | 0 | 271.35 | 0 | 130.63 | 8.81 | 0
boydwoo_str_m3_o21_o26_pcu_sym_84 | 0.45149 | 11.46803 | 8.23147 | 11.46803 | 5318.22 | 0.837561 | 0.37815 | 1.71433 | 0.774 | 3 | 0 | pcu | Zn | 0 | 1519 | 0 | 0 | 1569.58 | 0 | 6.28 | 2223.37 | 0
boydwoo_str_m3_o25_o25_pcu_sym_101 | 0.51938 | 12.9603 | 8.23754 | 12.95949 | 4147.11 | 0.583387 | 0.303 | 1.39378 | 0.7239 | 3 | 0 | pcu | Zn | 0 | 1791.61 | 988.75 | 0 | 1153.95 | 0 | 1.17 | 211.63 | 0
boydwoo_str_m3_o2_o14_pcu_sym_196 | 0.56657 | 11.51013 | 8.24077 | 11.51013 | 3617.84 | 0.595201 | 0.33722 | 1.25677 | 0.71204 | 3 | 0 | pcu | Zn | 0 | 1660.81 | 0 | 0 | 1550.11 | 0 | 3.71 | 403.21 | 0
boydwoo_str_m1_o11_o15_pcu_sym_214 | 0.58961 | 11.72564 | 8.24205 | 11.69338 | 3773.68 | 0.628724 | 0.3707 | 1.27253 | 0.75029 | 3 | 0 | pcu | Zn | 0 | 1548.29 | 0 | 0 | 1394.52 | 0 | 0 | 830.87 | 0
gmof_CuN4-SiF6-ADC_No11 | 0.88608 | 8.90086 | 8.24531 | 8.89712 | 1620.17 | 0.189316 | 0.16775 | 0.580701 | 0.51455 | 1 | 0 | pcu | Cu | 0 | 399.13 | 0 | 35.64 | 113.64 | 0 | 0 | 1071.76 | 0
gmof_AlO6-mof177_No9 | 1.49878 | 8.5833 | 8.24611 | 8.5833 | 691.47 | 0.066861 | 0.10021 | 0.201237 | 0.30161 | 1 | 0 | tsg | Al | 0 | 0 | 691.47 | 0 | 0 | 0 | 0 | 0 | 0
gmof_AlO6-mof177_No25 | 1.28842 | 8.56311 | 8.25339 | 8.56311 | 1060 | 0.099269 | 0.1279 | 0.295455 | 0.38067 | 1 | 0 | tsg | Al | 616.36 | 95.21 | 0 | 0 | 348.44 | 0 | 0 | 0 | 0
boydwoo_str_m3_o2_o17_pcu_sym_195 | 0.57792 | 10.59258 | 8.25855 | 10.22451 | 3299.59 | 0.447988 | 0.2589 | 1.11594 | 0.64492 | 2 | 0 | pcu | Zn | 0 | 1198.33 | 0 | 0 | 1469.43 | 0 | 0 | 631.83 | 0
boydwoo_str_m3_o2_o6_pcu_sym_177 | 0.54515 | 11.28103 | 8.26582 | 11.26142 | 3927.99 | 0.547593 | 0.29852 | 1.24298 | 0.67761 | 3 | 0 | pcu | Zn | 0 | 1134.35 | 0 | 0 | 2345.98 | 0 | 0 | 447.67 | 0
boydwoo_str_m3_o13_o26_pcu_sym_145 | 0.52083 | 11.47623 | 8.27799 | 11.47623 | 4386.24 | 0.637807 | 0.33219 | 1.40316 | 0.73081 | 3 | 0 | pcu | Zn | 0 | 1859.79 | 0 | 0 | 1830.75 | 0 | 2.21 | 693.49 | 0
QUQBAH_FSR | 0.74914 | 9.69555 | 8.27974 | 9.69211 | 2167.1 | 0.290348 | 0.21751 | 0.762438 | 0.57117 | 1 | 0 | dmd | Fe | 0 | 1739.62 | 0 | 0 | 427.15 | 0 | 0.33 | 0 | 0
gmof_AlO6-pcn6_B_No12 | 1.08966 | 8.71167 | 8.28498 | 8.71167 | 944.17 | 0.101169 | 0.11024 | 0.318649 | 0.34722 | 1 | 0 | tsg | Al | 0 | 3.45 | 0 | 0 | 680.57 | 0 | 260.14 | 0 | 0
gmof_AlO6-mof177_No32 | 1.49863 | 8.60995 | 8.28592 | 8.60995 | 655.21 | 0.0649993 | 0.09741 | 0.199302 | 0.29868 | 1 | 0 | tsg | Al | 0 | 0 | 655.21 | 0 | 0 | 0 | 0 | 0 | 0
boydwoo_str_m3_o23_o26_pcu_sym_181 | 0.63991 | 10.13322 | 8.30092 | 9.96878 | 2986.77 | 0.37677 | 0.2411 | 0.950974 | 0.60854 | 3 | 0 | pcu | Zn | 0 | 768.19 | 0 | 0 | 956.26 | 0 | 15.75 | 1246.57 | 0
MOYMET_FSR | 1.15418 | 9.04809 | 8.30414 | 9.04809 | 753.8 | 0.0928712 | 0.10719 | 0.268251 | 0.30961 | 1 | 0 | cds | Co | 0 | 233.08 | 0 | 0 | 370.1 | 0 | 0 | 150.62 | 0
MOF-5_cooh_2_683_1 | 0.54972 | 15.24761 | 8.30959 | 15.24761 | 3619.57 | 0.752561 | 0.4137 | 1.38719 | 0.76257 | 3 | 0 | pcu | Zn | 0 | 1109.25 | 0 | 0 | 1027.54 | 0 | 0 | 108.94 | 1373.84
gmof_Zn4O13-BDC_A-irmof20_A_No242 | 0.5928 | 16.17734 | 8.31668 | 16.17734 | 3485.08 | 0.686501 | 0.40696 | 1.28587 | 0.76227 | 3 | 0 | pcu | Zn | 0 | 1109.26 | 533.15 | 0 | 519.32 | 0 | 0 | 424.71 | 898.64
boydwoo_str_m3_o2_o11_pcu_sym_158 | 0.53967 | 10.68833 | 8.31783 | 10.68833 | 3778.26 | 0.586418 | 0.31647 | 1.29108 | 0.69675 | 3 | 0 | pcu | Zn | 0 | 1273.93 | 0 | 0 | 2406.68 | 0 | 42.11 | 55.54 | 0
gmof_AlO6-irmof6_A_No9 | 1.35091 | 8.46754 | 8.31826 | 8.46754 | 528.52 | 0.0602556 | 0.0814 | 0.187688 | 0.25355 | 1 | 0 | ttp | Al | 0 | 161.06 | 0 | 0 | 74.57 | 0 | 0 | 292.9 | 0
boydwoo_str_m1_o14_o27_pcu_sym_101 | 0.55505 | 14.80785 | 8.32633 | 14.80785 | 3271.36 | 0.766923 | 0.42568 | 1.34102 | 0.74433 | 3 | 0 | pcu | Zn | 0 | 1134.95 | 0 | 0 | 991.18 | 0 | 623.53 | 521.71 | 0
boydwoo_str_m3_o23_o27_pcu_sym_204 | 0.91253 | 11.91568 | 8.33206 | 11.87304 | 1977.45 | 0.322873 | 0.29463 | 0.684889 | 0.62498 | 3 | 0 | pcu | Zn | 0 | 233.33 | 0 | 0 | 889.72 | 736.6 | 99.82 | 17.97 | 0
boydwoo_str_m3_o16_o28_pcu_sym_35 | 0.54523 | 10.79189 | 8.33901 | 10.52985 | 3794.22 | 0.685533 | 0.37377 | 1.34919 | 0.73561 | 2 | 0 | pcu | Zn | 0 | 1415.12 | 0 | 1011.38 | 738.51 | 0 | 2.1 | 627.11 | 0
boydwoo_str_m5_Al_o3_o18_sra_sym_26 | 0.88424 | 8.74587 | 8.34082 | 8.60756 | 1226.6 | 0.154438 | 0.13656 | 0.416246 | 0.36806 | 1 | 0 | rna | Al | 0 | 344.86 | 127.88 | 0 | 674.12 | 0 | 0 | 79.74 | 0
gmof_Zn4O13-BDC_A-irmof20_A_No182 | 0.58439 | 16.27013 | 8.34086 | 16.27013 | 3517.86 | 0.717431 | 0.41926 | 1.32008 | 0.77144 | 3 | 0 | pcu | Zn | 0 | 1202.58 | 825.73 | 0 | 425.79 | 0 | 0 | 120.43 | 943.33
gmof_Zn2O8N2-ADC_A-BDC_A_No817 | 0.53246 | 12.34505 | 8.34191 | 12.1761 | 3806.36 | 0.695173 | 0.37015 | 1.36385 | 0.72619 | 3 | 0 | pcu | Zn | 0 | 891.39 | 0 | 0 | 2073.38 | 0 | 839.77 | 1.82 | 0
gmof_AlO6-pcn6_B_No9 | 1.1114 | 8.80313 | 8.34378 | 8.80313 | 1186.23 | 0.104076 | 0.11567 | 0.321019 | 0.35678 | 1 | 0 | tsg | Al | 0 | 5.02 | 0 | 952.61 | 228.6 | 0 | 0 | 0 | 0
boydwoo_str_m5_Al_o7_o18_sra_sym_16 | 0.71891 | 8.84151 | 8.34699 | 8.84151 | 1906.99 | 0.250839 | 0.18033 | 0.647692 | 0.46563 | 1 | 0 | rna | Al | 0 | 843.45 | 0 | 0 | 1055.93 | 0 | 0 | 7.62 | 0
gmof_Zn4O13-BDC_A-irmof20_A_No484 | 0.61932 | 16.25797 | 8.34902 | 16.25797 | 3308.87 | 0.630808 | 0.39067 | 1.20877 | 0.74861 | 3 | 0 | pcu | Zn | 0 | 924.5 | 472.59 | 0 | 263.33 | 0 | 0.21 | 839.78 | 808.46
boydwoo_str_m3_o2_o8_pcu_sym_211 | 0.71206 | 11.85156 | 8.35286 | 11.85156 | 2738.76 | 0.46319 | 0.32982 | 0.947571 | 0.67473 | 3 | 0 | pcu | Zn | 0 | 279.54 | 0 | 0 | 133.69 | 157.91 | 59.66 | 2107.96 | 0
gmof_Zn4O13-DPAC_A-TED_A_No19 | 0.56087 | 14.47995 | 8.35395 | 14.47284 | 3520.93 | 0.638904 | 0.35834 | 1.26954 | 0.71204 | 3 | 0 | pcu | Zn | 0 | 713.03 | 0 | 0 | 1617.49 | 0 | 0 | 1190.42 | 0
boydwoo_str_m5_Al_o17_o20_sra_sym_24 | 0.93613 | 8.83812 | 8.3552 | 8.83812 | 1922.45 | 0.230373 | 0.21566 | 0.62976 | 0.58954 | 1 | 0 | rna | Al | 0 | 1208.68 | 0 | 0 | 249.02 | 456.63 | 0 | 8.12 | 0
gmof_AlO6-PEDOT_A_No1 | 1.04418 | 8.95357 | 8.35558 | 8.95357 | 1584.67 | 0.143366 | 0.1497 | 0.443974 | 0.46359 | 1 | 0 | ttp | Al | 0 | 41.46 | 0 | 0 | 1008.41 | 0 | 0 | 8.88 | 525.91
gmof_AlO6-pcn6_B_No8 | 1.00923 | 8.92088 | 8.35682 | 8.92088 | 1260.79 | 0.138521 | 0.1398 | 0.390455 | 0.39406 | 1 | 0 | tsg | Al | 0 | 80.52 | 0 | 651.2 | 529.07 | 0 | 0 | 0 | 0
boydwoo_str_m3_o13_o29_pcu_sym_33 | 0.48402 | 10.51216 | 8.35749 | 10.12809 | 4785.78 | 0.774535 | 0.37489 | 1.57419 | 0.76194 | 3 | 0 | pcu | Zn | 0 | 1864.48 | 0 | 0 | 1509.56 | 0 | 1.53 | 1404.6 | 5.61
gmof_Zn4O13-BDC_A-irmof20_A_No542 | 0.57437 | 16.26858 | 8.35791 | 16.26843 | 3588.77 | 0.738589 | 0.42422 | 1.34888 | 0.77475 | 3 | 0 | pcu | Zn | 0 | 1254.32 | 590.81 | 0 | 452.24 | 0 | 0 | 303.29 | 988.12
boydwoo_str_m1_o11_o24_pcu_sym_37 | 0.5393 | 12.96883 | 8.36308 | 12.96883 | 3964.01 | 0.79623 | 0.42941 | 1.46882 | 0.79214 | 3 | 0 | pcu | Zn | 0 | 1574.2 | 0 | 309 | 1530.93 | 0 | 0 | 549.88 | 0
gmof_Al2O6-AZO_B-irmof20_B_No65 | 0.75563 | 9.52001 | 8.36436 | 9.43528 | 2139.14 | 0.294577 | 0.22259 | 0.754396 | 0.57004 | 1 | 0 | rna | Al | 0 | 898.83 | 0 | 0 | 765.86 | 0 | 160.94 | 22.11 | 291.4
boydwoo_str_m5_Al_o21_o26_sra_sym_106 | 1.07496 | 8.63167 | 8.36619 | 8.63167 | 1560.11 | 0.175095 | 0.18822 | 0.506502 | 0.54447 | 1 | 0 | rna | Al | 0 | 408.03 | 0 | 0 | 140.31 | 1002.53 | 0 | 9.24 | 0
gmof_Zn4O13-BDC_A-irmof20_A_No546 | 0.60104 | 16.29967 | 8.36628 | 16.29967 | 3349.9 | 0.68644 | 0.41258 | 1.26876 | 0.76258 | 3 | 0 | pcu | Zn | 0 | 1063.62 | 531.9 | 0 | 189.75 | 0 | 0 | 669.62 | 895.02
core_VACFUB01_freeONLY | 1.22263 | 8.446 | 8.37492 | 8.44481 | 753.75 | 0.0880805 | 0.10769 | 0.26447 | 0.32335 | 1 | 0 | qtz | Zn | 0 | 389.3 | 0 | 0 | 194.29 | 0 | 0 | 170.16 | 0
core_IYUCIQ_freeONLY | 0.92743 | 9.71125 | 8.37696 | 9.70559 | 1943.31 | 0.240438 | 0.22299 | 0.595624 | 0.5524 | 3 | 0 | UNKOWN | Dy | 0 | 944.18 | 0 | 0 | 492.76 | 0 | 504.25 | 2.12 | 0
GASROK_FSR | 1.17549 | 8.53991 | 8.37699 | 8.53991 | 689.76 | 0.0804513 | 0.09457 | 0.238887 | 0.28081 | 1 | 0 | uni | Zn | 0 | 301.13 | 0 | 0 | 289.39 | 0 | 99.24 | 0 | 0
SERCEZ_FSR | 0.72942 | 9.85196 | 8.37793 | 9.85161 | 2618.03 | 0.298318 | 0.2176 | 0.797604 | 0.58179 | 3 | 1 | pcu | Zn | 0 | 1237.51 | 0 | 0 | 1071.48 | 0 | 0 | 309.04 | 0
gmof_Al2O6-AZO_B-irmof20_B_No60 | 0.78189 | 9.443 | 8.38018 | 9.3452 | 2039.86 | 0.278532 | 0.21778 | 0.708097 | 0.55365 | 1 | 0 | rna | Al | 0 | 888.08 | 0 | 217.82 | 645.06 | 0 | 104.81 | 0 | 184.1
gmof_Zn4O13-BDC_A-irmof20_A_No604 | 0.66305 | 16.2096 | 8.38043 | 16.2087 | 3043.22 | 0.565022 | 0.37464 | 1.10783 | 0.73455 | 3 | 0 | pcu | Zn | 0 | 827.38 | 408.27 | 0 | 165 | 0 | 0 | 921.14 | 721.43
boydwoo_str_m5_Al_o6_o19_sra_sym_25 | 0.63946 | 8.9114 | 8.38135 | 8.9114 | 3114.36 | 0.37075 | 0.23708 | 1.03045 | 0.65893 | 1 | 0 | rna | Al | 0 | 2430.52 | 0 | 0 | 610.23 | 0 | 0 | 73.62 | 0
boydwoo_str_m5_Al_o7_o20_sra_sym_55 | 0.88204 | 8.92579 | 8.38867 | 8.90839 | 2115.69 | 0.294748 | 0.25998 | 0.720714 | 0.6357 | 1 | 0 | rna | Al | 0 | 1033.19 | 0 | 487.03 | 18.2 | 555.75 | 0 | 21.51 | 0
gmof_ZnN4-SiF6-ADC_No11 | 0.88231 | 9.10542 | 8.39684 | 9.10542 | 1782.56 | 0.19892 | 0.17551 | 0.589121 | 0.51979 | 1 | 0 | pcu | Zn | 0 | 480.89 | 0 | 35.94 | 116.14 | 0 | 0 | 1149.6 | 0
gmof_Zn4O13-BDC_A-irmof20_A_No236 | 0.56984 | 16.15967 | 8.39747 | 16.15967 | 3612.03 | 0.713837 | 0.40677 | 1.33717 | 0.76197 | 3 | 0 | pcu | Zn | 0 | 1302.49 | 0 | 0 | 940.75 | 0 | 0 | 446.19 | 922.6
boydwoo_str_m5_Al_o8_o16_sra_sym_98 | 0.80636 | 9.17925 | 8.40117 | 9.17925 | 1836.97 | 0.207463 | 0.16729 | 0.599161 | 0.48314 | 1 | 0 | rna | Al | 0 | 708.67 | 339.64 | 0 | 715.53 | 0 | 73.13 | 0 | 0
boydwoo_str_m3_o25_o27_pcu_sym_71 | 0.5012 | 12.8187 | 8.40588 | 12.81653 | 3946.84 | 0.667362 | 0.33448 | 1.39444 | 0.69889 | 3 | 0 | pcu | Zn | 0 | 616.84 | 0 | 0 | 2019.87 | 0 | 159.82 | 1150.3 | 0
boydwoo_str_m3_o23_o26_pcu_sym_20 | 0.62935 | 12.55305 | 8.40979 | 12.55305 | 3119.68 | 0.511336 | 0.32181 | 1.08146 | 0.68062 | 3 | 0 | pcu | Zn | 0 | 194.96 | 0 | 632.54 | 268.1 | 0 | 14.52 | 2009.56 | 0
tobacco_SR_flt_v1-3c_triazine_Ch_v2-8c_Hf_1_Ch_1TrU_Ch_2x2x1 | 0.79774 | 13.59987 | 8.42196 | 13.50101 | 2516.82 | 0.530934 | 0.42355 | 0.965134 | 0.76993 | 3 | UNKNOWN | flt | Hf | 0 | 1077.02 | 0 | 0 | 410.08 | 0 | 621.55 | 408.17 | 0
gmof_Zn2O8N2-AZO_A-irmof7_A_No517 | 0.52013 | 12.43994 | 8.4233 | 12.43994 | 3890.97 | 0.723933 | 0.37654 | 1.41039 | 0.73359 | 3 | 0 | pcu | Zn | 0 | 1358.71 | 0 | 0 | 1500.47 | 0 | 391.02 | 640.77 | 0
boydwoo_str_m5_Al_o20_o25_sra_sym_138 | 0.70936 | 9.25199 | 8.43095 | 9.25199 | 2938.03 | 0.358126 | 0.25404 | 0.927625 | 0.65802 | 1 | 0 | rna | Al | 0 | 2045.74 | 571.73 | 0 | 121.74 | 0 | 0 | 198.83 | 0
gmof_Zn4O13-DPAC_A-TED_A_No37 | 0.56461 | 14.42208 | 8.4311 | 14.39438 | 3496.06 | 0.651994 | 0.36812 | 1.27496 | 0.71985 | 3 | 0 | pcu | Zn | 0 | 742.26 | 0 | 0 | 1389.98 | 0 | 0.87 | 1362.95 | 0
boydwoo_str_m3_o13_o28_pcu_sym_76 | 0.45624 | 11.0827 | 8.4327 | 10.91854 | 4850.24 | 0.889005 | 0.4056 | 1.68946 | 0.7708 | 3 | 0 | pcu | Zn | 0 | 2006.07 | 0 | 0 | 1863.1 | 0 | 126.22 | 854.84 | 0
gmof_Zn4O13-BDC_A-irmof20_A_No58 | 0.63275 | 16.28719 | 8.43617 | 16.28719 | 3227.11 | 0.636047 | 0.40246 | 1.19729 | 0.75759 | 3 | 0 | pcu | Zn | 556.5 | 1146.18 | 0 | 0 | 610.72 | 0 | 0 | 90.74 | 822.97
boydwoo_str_m5_Al_o3_o6_sra_sym_152 | 0.7389 | 8.84513 | 8.43959 | 8.84513 | 2152.31 | 0.287577 | 0.21249 | 0.718001 | 0.53053 | 1 | 0 | rna | Al | 0 | 1002.54 | 0 | 229.87 | 916.93 | 0 | 0 | 2.98 | 0
boydwoo_str_m5_Al_o7_o13_sra_sym_84 | 0.73821 | 8.81383 | 8.44089 | 8.79713 | 2205.01 | 0.280122 | 0.20679 | 0.745271 | 0.55017 | 1 | 0 | rna | Al | 0 | 1114.1 | 0 | 0 | 752.28 | 0 | 0 | 338.64 | 0
gmof_Zn4O13-BDC_A-irmof20_A_No538 | 0.56047 | 16.27484 | 8.44531 | 16.27484 | 3636.68 | 0.74832 | 0.41941 | 1.37383 | 0.76999 | 3 | 0 | pcu | Zn | 0 | 1388.75 | 0 | 0 | 776.12 | 0 | 0 | 478.58 | 993.24
gmof_Zn4O13-BDC_A-irmof20_A_No298 | 0.56162 | 16.29331 | 8.4455 | 16.29331 | 3640.64 | 0.750171 | 0.42131 | 1.37419 | 0.77177 | 3 | 0 | pcu | Zn | 0 | 1389.48 | 0 | 359.78 | 786.67 | 0 | 0 | 109.36 | 995.35
gmof_Zn4O13-DPAC_A-TED_A_No32 | 0.49894 | 14.43389 | 8.44689 | 14.42382 | 4037.93 | 0.809937 | 0.40411 | 1.5088 | 0.7528 | 3 | 0 | pcu | Zn | 0 | 1182.16 | 0 | 0 | 2526.7 | 0 | 314.64 | 14.43 | 0
boydwoo_str_m3_o2_o16_pcu_sym_251 | 0.61054 | 9.91894 | 8.44753 | 9.91894 | 3042.06 | 0.461952 | 0.28204 | 1.05002 | 0.64108 | 2 | 0 | pcu | Zn | 0 | 1154.78 | 0 | 0 | 1541.29 | 0 | 11.08 | 334.91 | 0
gmof_Zn4O13-BDC_A-irmof20_A_No176 | 0.56151 | 16.28137 | 8.44765 | 16.28137 | 3623.18 | 0.747145 | 0.41953 | 1.37166 | 0.7702 | 3 | 0 | pcu | Zn | 0 | 1409.61 | 258.61 | 0 | 869.79 | 0 | 0 | 112.38 | 972.79
gmof_Zn4O13-BDC_A-irmof20_A_No32 | 0.5424 | 16.25554 | 8.44979 | 16.24865 | 3796.37 | 0.790947 | 0.42901 | 1.43532 | 0.77852 | 3 | 0 | pcu | Zn | 0 | 1571.15 | 0 | 0 | 1028.25 | 0 | 0 | 123.7 | 1073.26
gmof_CuN4-SiF6-DPAC_No21 | 0.99316 | 9.03606 | 8.45068 | 9.03606 | 1446.76 | 0.170729 | 0.16956 | 0.512015 | 0.50851 | 1 | 0 | pcu | Cu | 0 | 384.38 | 0 | 1.23 | 32.94 | 0 | 0 | 1019.93 | 8.27
boydwoo_str_m1_o11_o24_pcu_sym_197 | 0.53978 | 12.8652 | 8.45124 | 12.8652 | 4053.07 | 0.772434 | 0.41694 | 1.45618 | 0.78601 | 3 | 0 | pcu | Zn | 0 | 1639.57 | 0 | 0 | 1801.29 | 0 | 0 | 612.2 | 0
gmof_Zn4O13-DPAC_A-TED_A_No40 | 0.48587 | 14.48389 | 8.45128 | 14.48389 | 4108.24 | 0.869495 | 0.42246 | 1.57366 | 0.76459 | 3 | 0 | pcu | Zn | 0 | 1359.82 | 0 | 0 | 2355.24 | 0 | 0 | 393.18 | 0
tobacco_SR_flt_v1-3c_triazine_Ch_v2-8c_Zr_1_Ch_1TrU_Ch_2x2x1 | 0.60585 | 13.63809 | 8.45309 | 13.3612 | 3285.72 | 0.701962 | 0.42528 | 1.26917 | 0.76892 | 3 | UNKNOWN | flt | Zr | 0 | 1406.91 | 0 | 0 | 533.14 | 0 | 795.83 | 549.84 | 0
gmof_Zn4O13-BDC_A-irmof20_A_No296 | 0.55202 | 16.27318 | 8.45417 | 16.26469 | 3700.96 | 0.770057 | 0.42509 | 1.40416 | 0.77513 | 3 | 0 | pcu | Zn | 0 | 1473.92 | 0 | 173.65 | 914.55 | 0 | 0 | 121.48 | 1017.37
boydwoo_str_m5_Al_o7_o20_sra_sym_63 | 0.73339 | 8.80111 | 8.4598 | 8.80111 | 2001.95 | 0.24196 | 0.17745 | 0.666238 | 0.48861 | 1 | 0 | rna | Al | 0 | 661.86 | 0 | 0 | 1304.6 | 0 | 35.49 | 0 | 0
boydwoo_str_m3_o7_o22_pcu_sym_233 | 1.0534 | 10.71285 | 8.46094 | 10.69956 | 1891.81 | 0.298815 | 0.31477 | 0.641041 | 0.67527 | 3 | 0 | pcu | Zn | 0 | 395.94 | 0 | 0 | 177.81 | 1312.43 | 0.61 | 5.02 | 0
gmof_Zn4O13-DPAC_A-TED_A_No22 | 0.48814 | 14.46606 | 8.46772 | 14.43662 | 4122.33 | 0.868203 | 0.4238 | 1.56723 | 0.76502 | 3 | 0 | pcu | Zn | 0 | 1377.2 | 0 | 354.55 | 2352.26 | 0 | 0 | 38.32 | 0
BUVYIB_FSR | 0.70887 | 10.88281 | 8.47334 | 10.88281 | 2469.02 | 0.214511 | 0.15206 | 0.828462 | 0.58727 | 3 | 0 | nbo | Fe | 0 | 1413.85 | 0 | 0 | 907.31 | 0 | 147.86 | 0 | 0
gmof_AlO6-mofHTB_No10 | 1.1352 | 8.75758 | 8.4764 | 8.75758 | 1087.54 | 0.123423 | 0.14011 | 0.34283 | 0.38918 | 1 | 0 | tsg | Al | 0 | 23.12 | 0 | 0 | 238.91 | 0 | 58.49 | 767.02 | 0
gmof_AlO6-irmof6_A_No4 | 1.08072 | 9.00111 | 8.47659 | 8.99811 | 786.42 | 0.0898198 | 0.09707 | 0.278944 | 0.30146 | 1 | 0 | ttp | Al | 0 | 296.72 | 0 | 0 | 489.7 | 0 | 0 | 0 | 0
boydwoo_str_m3_o13_o19_pcu_sym_87 | 0.57788 | 9.99454 | 8.4854 | 9.99454 | 3679.39 | 0.551121 | 0.31848 | 1.25682 | 0.72629 | 2 | 0 | pcu | Zn | 0 | 2155.71 | 0 | 0 | 1014.97 | 0 | 329.65 | 179.06 | 0
gmof_Zn4O13-BDC_A-irmof20_A_No461 | 0.57857 | 16.25539 | 8.48758 | 16.25448 | 3569.09 | 0.707361 | 0.40926 | 1.32424 | 0.76617 | 3 | 0 | pcu | Zn | 0 | 1087.2 | 0 | 0 | 796.93 | 0 | 184.25 | 626.31 | 874.41
gmof_Zn4O13-BDC_A-irmof20_A_No158 | 0.55464 | 15.96757 | 8.50538 | 15.96757 | 3732.59 | 0.767188 | 0.42551 | 1.4002 | 0.7766 | 3 | 0 | pcu | Zn | 0 | 1343.1 | 0 | 0 | 904.85 | 0 | 0 | 433.63 | 1051.02
gmof_AlO6-irmof6_A_No6 | 1.1741 | 9.14499 | 8.5153 | 9.14499 | 898.78 | 0.0846262 | 0.09936 | 0.26237 | 0.30805 | 1 | 0 | ttp | Al | 0 | 214.81 | 478.37 | 0 | 205.6 | 0 | 0 | 0 | 0
gmof_Al2O6-ADC_B-irmof20_B_No146 | 0.92926 | 8.94002 | 8.52241 | 8.94002 | 1698.59 | 0.19621 | 0.18233 | 0.577363 | 0.53652 | 1 | 0 | rna | Al | 0 | 697.04 | 0 | 0 | 113.13 | 0 | 153.33 | 1.36 | 733.72
gmof_AlO6-mofHTB_No20 | 1.42066 | 9.30972 | 8.52762 | 9.30793 | 617.19 | 0.0712206 | 0.10118 | 0.201956 | 0.28691 | 1 | 0 | tsg | Al | 0 | 0 | 0 | 0 | 0 | 0 | 0 | 617.19 | 0
gmof_Zn4O13-DPAC_A-TED_A_No2 | 0.55075 | 14.48094 | 8.52791 | 14.48094 | 3640.35 | 0.739458 | 0.40726 | 1.36382 | 0.75113 | 3 | 0 | pcu | Zn | 537.99 | 1132.4 | 0 | 0 | 1927.21 | 0 | 0 | 42.75 | 0
gmof_Zn4O13-BDC_A-irmof20_A_No91 | 0.75749 | 16.14559 | 8.52832 | 16.14559 | 2525.5 | 0.494226 | 0.37437 | 0.957706 | 0.72545 | 3 | 0 | pcu | Zn | 575.73 | 584.2 | 0 | 0 | 365.73 | 0 | 267.67 | 160.75 | 571.42
gmof_Zn4O13-BDC_A-irmof20_A_No521 | 0.61566 | 16.23373 | 8.53294 | 16.21876 | 3332.45 | 0.626423 | 0.38566 | 1.21362 | 0.74717 | 3 | 0 | pcu | Zn | 0 | 865.01 | 0 | 0 | 452.5 | 0 | 0.21 | 1279.57 | 735.16
gmof_Zn4O13-BDC_A-irmof20_A_No341 | 0.58103 | 16.27903 | 8.5333 | 16.27348 | 3519.8 | 0.719451 | 0.41802 | 1.32584 | 0.77035 | 3 | 0 | pcu | Zn | 0 | 1105.52 | 0 | 366.18 | 531.63 | 0 | 0 | 633.69 | 882.78
REBLES_FSR | 0.76113 | 9.31663 | 8.5341 | 9.30963 | 2325.46 | 0.316663 | 0.24102 | 0.781817 | 0.59506 | 3 | 0 | tfz-d | Co | 0 | 1085.08 | 0 | 0 | 1240.38 | 0 | 0 | 0 | 0
gmof_Zn4O13-BDC_A-irmof20_A_No219 | 0.58099 | 16.2688 | 8.5353 | 16.2688 | 3528 | 0.715525 | 0.41571 | 1.32366 | 0.76903 | 3 | 0 | pcu | Zn | 0 | 1130.04 | 276.47 | 0 | 614.69 | 0 | 0 | 632.31 | 874.49
gmof_AlO6-mofHTB_No11 | 1.41765 | 9.20246 | 8.53559 | 9.20246 | 542.38 | 0.063422 | 0.08991 | 0.183494 | 0.26013 | 1 | 0 | tsg | Al | 0 | 0 | 0 | 0 | 0 | 0 | 0 | 542.38 | 0
boydwoo_str_m5_Al_o23_o23_sra_sym_5 | 0.67543 | 8.78143 | 8.54131 | 8.78143 | 2713.33 | 0.241267 | 0.16296 | 0.833908 | 0.56325 | 1 | 0 | rna | Al | 0 | 597.33 | 0 | 0 | 1646.11 | 0 | 0 | 469.89 | 0
gmof_AlO6-irmof6_A_No17 | 1.18964 | 9.14885 | 8.54276 | 9.14885 | 764.58 | 0.0875644 | 0.10417 | 0.250118 | 0.29755 | 1 | 0 | ttp | Al | 0 | 230.31 | 0 | 0 | 190.33 | 0 | 0 | 343.94 | 0
gmof_Zn4O13-BDC_A-irmof20_A_No101 | 0.65193 | 16.29403 | 8.54284 | 16.29403 | 3137.06 | 0.611583 | 0.39871 | 1.1598 | 0.75611 | 3 | 0 | pcu | Zn | 565.69 | 923.58 | 0 | 0 | 414.85 | 0 | 0 | 505.56 | 727.37
gmof_Zn4O13-BDC_A-irmof20_A_No639 | 0.61133 | 16.21473 | 8.54581 | 16.21473 | 3334.31 | 0.650177 | 0.39747 | 1.23443 | 0.75464 | 3 | 0 | pcu | Zn | 0 | 992.3 | 0 | 0 | 553.75 | 0 | 0 | 997.75 | 790.52
boydwoo_str_m3_o2_o21_pcu_sym_10 | 0.44169 | 11.37427 | 8.54649 | 10.96132 | 5070.53 | 0.960987 | 0.42446 | 1.78724 | 0.78941 | 3 | 0 | pcu | Zn | 0 | 1920.38 | 957.7 | 0 | 1785.05 | 0 | 264.37 | 143.03 | 0
gmof_Zn4O13-BDC_A-irmof20_A_No581 | 0.58021 | 16.26201 | 8.5497 | 16.26025 | 3520.89 | 0.716997 | 0.41601 | 1.32388 | 0.76813 | 3 | 0 | pcu | Zn | 0 | 1097.19 | 0 | 0 | 534.11 | 0 | 0 | 1003.72 | 885.88
gmof_AlO6-mof177_No40 | 1.14848 | 8.88588 | 8.54996 | 8.88588 | 852.25 | 0.0969372 | 0.11133 | 0.288121 | 0.3309 | 1 | 0 | tsg | Al | 0 | 0 | 0 | 0 | 684.63 | 0 | 167.62 | 0 | 0
gmof_AlO6-mof177_No30 | 1.04948 | 8.85873 | 8.55244 | 8.85873 | 1263.6 | 0.133247 | 0.13984 | 0.375034 | 0.39359 | 1 | 0 | tsg | Al | 0 | 127.04 | 677.9 | 0 | 458.66 | 0 | 0 | 0 | 0
gmof_Zn2O8N2-AZO_A-irmof7_A_No182 | 0.70402 | 11.52908 | 8.55773 | 11.52908 | 2826.88 | 0.486279 | 0.34235 | 0.992003 | 0.69839 | 3 | 0 | pcu | Zn | 620.93 | 725.1 | 720.06 | 0 | 599.63 | 0 | 155.77 | 5.39 | 0
gmof_Zn4O13-DPAC_A-TED_A_No12 | 0.50626 | 14.49394 | 8.56189 | 14.49394 | 3947.59 | 0.814032 | 0.41211 | 1.49053 | 0.75459 | 3 | 0 | pcu | Zn | 0 | 1243.74 | 515.88 | 0 | 2138.76 | 0 | 0 | 49.21 | 0
boydwoo_str_m3_o17_o28_pcu_sym_149 | 0.50676 | 13.65849 | 8.56452 | 13.63514 | 4023.44 | 0.77473 | 0.3926 | 1.46159 | 0.74067 | 3 | 0 | pcu | Zn | 0 | 1146.62 | 0 | 1106.29 | 1342.07 | 0 | 96.5 | 331.96 | 0
boydwoo_str_m3_o8_o19_pcu_sym_110 | 0.49024 | 10.41463 | 8.56817 | 10.38948 | 4252.5 | 0.690335 | 0.33843 | 1.45159 | 0.71163 | 3 | 0 | pcu | Zn | 0 | 1460.22 | 0 | 0 | 2561.93 | 0 | 110.97 | 119.38 | 0
boydwoo_str_m5_Al_o7_o18_sra_sym_112 | 0.63816 | 8.99005 | 8.56932 | 8.98909 | 2845.59 | 0.357561 | 0.22818 | 0.929835 | 0.59338 | 1 | 0 | rna | Al | 0 | 1508.49 | 0 | 209.64 | 1126.1 | 0 | 0 | 1.35 | 0
WOBHEB_FSR | 1.34924 | 10.37261 | 8.57019 | 10.37261 | 985.73 | 0.128146 | 0.1729 | 0.350471 | 0.47287 | 1 | 0 | UNKOWN | Zn | 0 | 185.31 | 0 | 0 | 372.74 | 0 | 0 | 427.68 | 0
boydwoo_str_m3_o18_o26_pcu_sym_187 | 0.64888 | 10.11374 | 8.57632 | 10.11374 | 2885.47 | 0.375168 | 0.24344 | 0.930568 | 0.60383 | 3 | 0 | pcu | Zn | 0 | 1039.15 | 0 | 0 | 1521.94 | 0 | 300.98 | 23.4 | 0
boydwoo_str_m1_o11_o25_pcu_sym_123 | 0.47291 | 12.85396 | 8.57644 | 12.75881 | 4636.5 | 0.979731 | 0.46332 | 1.71971 | 0.81326 | 3 | 0 | pcu | Zn | 0 | 1252.27 | 0 | 882.05 | 1285.43 | 0 | 0 | 1216.75 | 0
gmof_AlO6-irmof6_A_No5 | 1.14935 | 9.06183 | 8.58436 | 9.06183 | 618.13 | 0.0777744 | 0.08939 | 0.231566 | 0.26615 | 1 | 0 | ttp | Al | 0 | 251.76 | 0 | 0 | 366.38 | 0 | 0 | 0 | 0
boydwoo_str_m1_o13_o18_pcu_sym_119 | 0.52924 | 11.25618 | 8.59054 | 11.25618 | 4366.92 | 0.627844 | 0.33228 | 1.38066 | 0.7307 | 3 | 0 | pcu | Zn | 0 | 1932.14 | 0 | 0 | 1962.03 | 0 | 0 | 472.74 | 0
boydwoo_str_m3_o6_o22_pcu_sym_190 | 0.44447 | 13.05797 | 8.59289 | 13.05797 | 4814.63 | 0.918899 | 0.40842 | 1.73352 | 0.77049 | 3 | 0 | pcu | Zn | 0 | 1903.71 | 0 | 0 | 2079.85 | 0 | 0 | 831.08 | 0
boydwoo_str_m3_o6_o16_pcu_sym_121 | 0.74521 | 11.31863 | 8.59332 | 11.31863 | 2625.23 | 0.450747 | 0.3359 | 0.940249 | 0.70068 | 2 | 0 | pcu | Zn | 0 | 893.61 | 0 | 0 | 1019.57 | 493.78 | 0.8 | 217.47 | 0
gmof_Zn4O13-BDC_A-irmof20_A_No448 | 0.55973 | 16.26939 | 8.59676 | 16.26838 | 3730.33 | 0.750006 | 0.4198 | 1.3833 | 0.77427 | 3 | 0 | pcu | Zn | 0 | 1231.23 | 0 | 0 | 924.36 | 0 | 416.56 | 123.09 | 1035.08
gmof_Zn4O13-BDC_A-irmof20_A_No328 | 0.56275 | 16.28582 | 8.59852 | 16.28582 | 3653.06 | 0.760651 | 0.42806 | 1.38241 | 0.77796 | 3 | 0 | pcu | Zn | 0 | 1234.1 | 0 | 387.05 | 650.9 | 0 | 223.4 | 128.72 | 1028.89
gmof_Zn4O13-BDC_A-irmof20_A_No42 | 0.54342 | 16.24655 | 8.60105 | 16.24634 | 3800.64 | 0.802892 | 0.43631 | 1.44495 | 0.78522 | 3 | 0 | pcu | Zn | 0 | 1404.4 | 0 | 0 | 896.29 | 0 | 249.42 | 141.87 | 1108.66
gmof_AlO6-irmof6_A_No7 | 1.33119 | 9.2291 | 8.60229 | 9.2291 | 666.95 | 0.0675408 | 0.08991 | 0.203126 | 0.2704 | 1 | 0 | ttp | Al | 0 | 160.41 | 410.35 | 0 | 96.2 | 0 | 0 | 0 | 0
boydwoo_str_m3_o19_o21_pcu_sym_18 | 0.48942 | 11.00277 | 8.60305 | 10.99044 | 4812.59 | 0.810554 | 0.3967 | 1.6301 | 0.7978 | 3 | 0 | pcu | Zn | 0 | 2654.54 | 0 | 0 | 507.88 | 0 | 10.98 | 1639.19 | 0
gmof_Zn4O13-BDC_A-irmof20_A_No326 | 0.55311 | 16.26749 | 8.60414 | 16.26475 | 3728.42 | 0.780827 | 0.43188 | 1.4132 | 0.78165 | 3 | 0 | pcu | Zn | 0 | 1313.28 | 0 | 190.07 | 781.8 | 0 | 239.94 | 142.32 | 1061
gmof_Zn4O13-BDC_A-irmof20_A_No206 | 0.56263 | 16.26927 | 8.60782 | 16.26927 | 3650.87 | 0.756968 | 0.42589 | 1.38056 | 0.77674 | 3 | 0 | pcu | Zn | 0 | 1260.27 | 278.03 | 0 | 741 | 0 | 223.66 | 132.08 | 1015.83
UFAQOK_FSR | 1.08577 | 8.79807 | 8.60852 | 8.79807 | 1052.55 | 0.120376 | 0.1307 | 0.355408 | 0.38589 | 1 | 0 | unj | Cd | 0 | 263.45 | 137.86 | 0 | 651.24 | 0 | 0 | 0 | 0
SARSUC_FSR | 0.67641 | 11.03487 | 8.61034 | 11.02407 | 2681.23 | 0.372571 | 0.25201 | 0.961314 | 0.65024 | 1 | 0 | pcu | Ni | 0 | 1745.54 | 0 | 0 | 922.02 | 0 | 0 | 13.67 | 0
boydwoo_str_m3_o8_o14_pcu_sym_178 | 0.66038 | 10.96819 | 8.61044 | 10.77757 | 3150.1 | 0.475605 | 0.31408 | 1.04246 | 0.68842 | 3 | 0 | pcu | Zn | 470.1 | 731.06 | 0 | 0 | 949.51 | 0 | 123.85 | 875.58 | 0
boydwoo_str_m1_o11_o15_pcu_sym_16 | 0.58809 | 12.0105 | 8.61459 | 11.00466 | 3720.62 | 0.616808 | 0.36274 | 1.26679 | 0.74499 | 3 | 0 | pcu | Zn | 0 | 1498.8 | 0 | 0 | 1229.63 | 0 | 0 | 992.19 | 0
boydwoo_str_m5_Al_o6_o27_sra_sym_73 | 0.72837 | 9.2546 | 8.6169 | 9.2546 | 2213.36 | 0.310653 | 0.22627 | 0.757487 | 0.55173 | 1 | 0 | rna | Al | 0 | 763.56 | 0 | 183.37 | 1119.74 | 0 | 71.32 | 75.35 | 0
gmof_Al2O6-DPAC_B-irmof20_B_No325 | 0.75229 | 9.47717 | 8.61786 | 9.47717 | 2123.64 | 0.292998 | 0.22042 | 0.751239 | 0.56515 | 1 | 0 | rna | Al | 0 | 1083.05 | 0 | 0 | 738.52 | 0 | 95.11 | 7.88 | 199.07
boydwoo_str_m5_Al_o7_o18_sra_sym_64 | 0.69035 | 9.17982 | 8.61852 | 9.17982 | 2193.87 | 0.276093 | 0.1906 | 0.726054 | 0.50123 | 1 | 0 | rna | Al | 0 | 888.13 | 0 | 0 | 985.95 | 0 | 0 | 319.8 | 0
boydwoo_str_m3_o6_o11_pcu_sym_35 | 0.46997 | 11.86506 | 8.62436 | 11.86506 | 4804.33 | 0.854306 | 0.4015 | 1.6595 | 0.77992 | 3 | 0 | pcu | Zn | 0 | 1849.69 | 1552.79 | 0 | 1187.81 | 0 | 1.41 | 212.63 | 0
core_FUNCAT_freeONLY | 0.92845 | 9.31741 | 8.62631 | 9.31741 | 1409.6 | 0.171049 | 0.15881 | 0.485919 | 0.45115 | 1 | 1 | fsc | Zn | 0 | 728.22 | 0 | 0 | 623.32 | 0 | 58.06 | 0 | 0
gmof_AlO6-irmof6_A_No12 | 1.09263 | 9.20514 | 8.63159 | 9.2048 | 818.7 | 0.0929591 | 0.10157 | 0.284442 | 0.31079 | 1 | 0 | ttp | Al | 0 | 250.99 | 0 | 0 | 550.89 | 0 | 16.82 | 0 | 0
gmof_Zn4O13-DPAC_A-TED_A_No7 | 0.48706 | 14.41129 | 8.63252 | 14.40252 | 4094.9 | 0.845789 | 0.41195 | 1.55096 | 0.75541 | 3 | 0 | pcu | Zn | 0 | 1455.9 | 0 | 0 | 2592.81 | 0 | 0 | 46.18 | 0
gmof_Zn2O8N2-AZO_A-irmof7_A_No510 | 0.51211 | 12.06259 | 8.63849 | 12.06259 | 3982.5 | 0.740195 | 0.37906 | 1.43757 | 0.73619 | 3 | 0 | pcu | Zn | 0 | 1286.9 | 0 | 0 | 1969.73 | 0 | 683.7 | 42.15 | 0
gmof_AlO6-irmof6_A_No1 | 1.01104 | 9.27774 | 8.64584 | 9.27774 | 995.98 | 0.128057 | 0.12947 | 0.351214 | 0.35509 | 1 | 0 | ttp | Al | 0 | 329 | 0 | 0 | 666.98 | 0 | 0 | 0 | 0
gmof_Zn2O8N2-AZO_A-irmof7_A_No470 | 0.48447 | 12.81781 | 8.64826 | 12.81781 | 4139.58 | 0.796307 | 0.38579 | 1.52894 | 0.74073 | 3 | 0 | pcu | Zn | 0 | 1588.72 | 0 | 0 | 2105.82 | 0 | 402.28 | 42.76 | 0
gmof_Zn4O13-BDC_A-irmof20_A_No506 | 0.57007 | 16.24874 | 8.6555 | 16.24874 | 3607.23 | 0.731319 | 0.4169 | 1.35118 | 0.77026 | 3 | 0 | pcu | Zn | 0 | 1185.89 | 0 | 0 | 711.29 | 0 | 208.65 | 526.72 | 974.69
boydwoo_str_m3_o8_o11_pcu_sym_150 | 0.57667 | 10.95738 | 8.65664 | 10.95738 | 3545.45 | 0.537705 | 0.31008 | 1.18145 | 0.68131 | 3 | 0 | pcu | Zn | 0 | 863.6 | 0 | 0 | 1411.18 | 0 | 88.71 | 1181.96 | 0
gmof_Zn2O8N2-irmof14_A-irmof8_A_No19 | 0.66502 | 10.05801 | 8.6589 | 9.80986 | 3015.67 | 0.417434 | 0.2776 | 1.00524 | 0.6685 | 3 | 0 | pcu | Zn | 0 | 1394.12 | 0 | 0 | 543.33 | 0 | 1.78 | 1057.06 | 19.39
UFOQEO_FSR | 0.7895 | 8.97904 | 8.65965 | 8.97204 | 1993.24 | 0.286649 | 0.22631 | 0.69535 | 0.54898 | 1 | 0 | UNKOWN | Zn | 0 | 954.97 | 0 | 0 | 852.32 | 0 | 176.06 | 9.88 | 0
gmof_AlO6-irmof6_A_No10 | 1.09468 | 9.29845 | 8.66856 | 9.29845 | 912.74 | 0.107428 | 0.1176 | 0.301621 | 0.33018 | 1 | 0 | ttp | Al | 0 | 267.77 | 0 | 303.06 | 341.91 | 0 | 0 | 0 | 0
gmof_AlO6-irmof6_A_No13 | 1.17874 | 9.19833 | 8.66975 | 9.19833 | 666.89 | 0.0801701 | 0.0945 | 0.236057 | 0.27825 | 1 | 0 | ttp | Al | 0 | 206.45 | 0 | 0 | 420.3 | 0 | 40.15 | 0 | 0
NAVJAW_FSR | 1.32561 | 9.86952 | 8.67816 | 9.86952 | 1010.51 | 0.124637 | 0.16522 | 0.348844 | 0.46243 | 1 | 0 | UNKOWN | Co | 0 | 158.2 | 0 | 0 | 399.82 | 0 | 0 | 452.49 | 0
gmof_ZnN4-SiF6-DPAC_No24 | 0.99187 | 9.74637 | 8.68939 | 9.74637 | 1425.83 | 0.193744 | 0.19217 | 0.517435 | 0.51323 | 1 | 0 | pcu | Zn | 0 | 479.26 | 0 | 0 | 0 | 0 | 0 | 937.44 | 9.13
boydwoo_str_m5_Al_o6_o17_sra_sym_20 | 0.66436 | 9.30659 | 8.69574 | 9.30659 | 2669.28 | 0.355604 | 0.23625 | 0.909444 | 0.6042 | 1 | 0 | rna | Al | 0 | 1736 | 0 | 0 | 908.73 | 0 | 0 | 24.54 | 0
tobacco_SR_rtl_v1-3c_pyrrole_Ch_v2-6c_Zr_1_Ch_1TrU_Ch_2x2x2 | 0.85301 | 10.37999 | 8.69717 | 10.37999 | 2501.85 | 0.30268 | 0.25819 | 0.778159 | 0.66378 | 3 | 0 | rtl | Zr | 0 | 948.86 | 0 | 0 | 872.05 | 0 | 10.12 | 670.82 | 0
gmof_AlO6-irmof6_A_No11 | 1.17578 | 9.33755 | 8.6981 | 9.33755 | 826.68 | 0.0941586 | 0.11071 | 0.262795 | 0.30899 | 1 | 0 | ttp | Al | 0 | 244.89 | 0 | 381.79 | 199.99 | 0 | 0 | 0 | 0
gmof_Al2O6-DPAC_B-irmof20_B_No9 | 0.71316 | 9.66024 | 8.69967 | 9.6392 | 2345.09 | 0.362234 | 0.25833 | 0.850891 | 0.60682 | 1 | 0 | rna | Al | 0 | 1387.7 | 0 | 0 | 486.4 | 0 | 107.31 | 16.48 | 347.2
gmof_Zn2O8N2-irmof14_A-irmof20_A_No75 | 0.89884 | 9.76265 | 8.70258 | 9.68572 | 2206.79 | 0.28837 | 0.2592 | 0.729404 | 0.65562 | 3 | 0 | pcu | Zn | 880.11 | 690.98 | 0 | 0 | 145.15 | 0 | 1.71 | 175.32 | 313.53
boydwoo_str_m5_Al_o18_o28_sra_sym_64 | 0.68415 | 9.70436 | 8.70941 | 9.70436 | 2234.63 | 0.290303 | 0.19861 | 0.734608 | 0.50258 | 1 | 0 | rna | Al | 0 | 669.64 | 0 | 0 | 1092.81 | 0 | 0.73 | 471.45 | 0
gmof_Zn4O13-BDC_A-irmof20_A_No338 | 0.55343 | 16.26793 | 8.7125 | 16.26793 | 3715.17 | 0.786601 | 0.43533 | 1.4166 | 0.78399 | 3 | 0 | pcu | Zn | 0 | 1326 | 0 | 188.52 | 721.02 | 0 | 0 | 420.5 | 1059.12
gmof_Zn4O13-BDC_A-irmof20_A_No46 | 0.54379 | 16.24952 | 8.71253 | 16.24946 | 3800.6 | 0.80882 | 0.43983 | 1.44906 | 0.78799 | 3 | 0 | pcu | Zn | 0 | 1414.46 | 0 | 0 | 829.64 | 0 | 0 | 450.09 | 1106.41
gmof_Zn4O13-BDC_A-irmof20_A_No340 | 0.56292 | 16.28126 | 8.71268 | 16.28077 | 3657.29 | 0.766269 | 0.43135 | 1.3858 | 0.7801 | 3 | 0 | pcu | Zn | 0 | 1251.71 | 0 | 387.57 | 592.48 | 0 | 0 | 400.91 | 1024.62
gmof_AlO6-mof177_No16 | 1.02859 | 9.28885 | 8.71389 | 9.28809 | 1051.2 | 0.128029 | 0.13169 | 0.364936 | 0.37537 | 1 | 0 | tsg | Al | 0 | 20.48 | 0 | 0 | 767.91 | 0 | 262.81 | 0 | 0
gmof_Zn4O13-BDC_A-irmof20_A_No578 | 0.55288 | 16.25708 | 8.71774 | 16.25703 | 3728.82 | 0.785639 | 0.43436 | 1.41622 | 0.78299 | 3 | 0 | pcu | Zn | 0 | 1325.45 | 0 | 0 | 719.06 | 0 | 0 | 620.8 | 1063.52
gmof_Zn4O13-BDC_A-irmof20_A_No278 | 0.57104 | 16.14635 | 8.71913 | 16.14635 | 3617.5 | 0.727894 | 0.41566 | 1.34722 | 0.76932 | 3 | 0 | pcu | Zn | 0 | 1176.2 | 0 | 0 | 771.34 | 0 | 0 | 710.71 | 959.25
boydwoo_str_m3_o8_o12_pcu_sym_225 | 0.60235 | 11.4361 | 8.72356 | 11.32692 | 3577.1 | 0.616585 | 0.3714 | 1.23782 | 0.7456 | 3 | 0 | pcu | Zn | 0 | 906.04 | 0 | 2434.5 | 22.89 | 0 | 178.5 | 35.17 | 0
gmof_Zn4O13-BDC_A-irmof20_A_No90 | 0.73972 | 14.85474 | 8.7239 | 14.80812 | 2675.77 | 0.520187 | 0.38479 | 0.994666 | 0.73577 | 3 | 0 | pcu | Zn | 689.53 | 645.58 | 0 | 0 | 334.74 | 0 | 127.87 | 173.08 | 704.97
gmof_Zn4O13-BDC_A-irmof20_A_No520 | 0.59855 | 16.24162 | 8.72431 | 16.24162 | 3445.53 | 0.666058 | 0.39867 | 1.26231 | 0.75556 | 3 | 0 | pcu | Zn | 0 | 969.31 | 0 | 0 | 488.36 | 0 | 0.39 | 1119.27 | 868.2
boydwoo_str_m1_o11_o11_pcu_sym_31 | 0.53537 | 15.3303 | 8.72857 | 15.31198 | 3936.65 | 0.830405 | 0.44457 | 1.48814 | 0.7967 | 3 | 0 | pcu | Zn | 0 | 1605.57 | 0 | 603.5 | 970.39 | 0 | 0 | 757.18 | 0
core_VOLQOD_freeONLY | 0.68996 | 11.03126 | 8.7295 | 11.03126 | 2629.85 | 0.409215 | 0.28234 | 0.89974 | 0.62078 | 3 | 1 | ant | Zn | 0 | 1319.41 | 0 | 0 | 1129.19 | 0 | 0 | 181.25 | 0
gmof_AlO6-mof177_No15 | 0.94439 | 9.24331 | 8.72973 | 9.24331 | 1323.09 | 0.17117 | 0.16165 | 0.449181 | 0.4242 | 1 | 0 | tsg | Al | 0 | 208.28 | 0 | 0 | 804.4 | 0 | 310.41 | 0 | 0
XESKAJ_FSR | 1.24539 | 9.28125 | 8.7369 | 9.28125 | 808.66 | 0.101133 | 0.12595 | 0.284899 | 0.35481 | 1 | 0 | UNKOWN | Mg | 0 | 52.63 | 0 | 0 | 417.44 | 0 | 0 | 338.59 | 0
gmof_Zn4O13-BDC_A-irmof20_A_No518 | 0.5708 | 16.23384 | 8.73713 | 16.23351 | 3615.72 | 0.734537 | 0.41927 | 1.35311 | 0.77235 | 3 | 0 | pcu | Zn | 0 | 1187.11 | 0 | 0 | 669.34 | 0 | 0.14 | 788.28 | 970.85
boydwoo_str_m3_o13_o20_pcu_sym_162 | 0.68178 | 9.92885 | 8.73901 | 9.92885 | 3161.63 | 0.448633 | 0.30587 | 1.02917 | 0.70167 | 3 | 0 | pcu | Zn | 0 | 1203.26 | 1133.35 | 0 | 41.93 | 0 | 3.03 | 780.07 | 0
gmof_Uio66Zr-DPAC_A_No10 | 0.61527 | 15.06269 | 8.74715 | 15.06269 | 3144.77 | 0.607555 | 0.37381 | 1.15798 | 0.71247 | 3 | 0 | fcu | Zr | 0 | 1659.96 | 527.63 | 0 | 957.17 | 0 | 0 | 0 | 0
boydwoo_str_m5_Al_o8_o8_sra_sym_71 | 0.87636 | 9.2134 | 8.75008 | 9.2134 | 1538.58 | 0.194533 | 0.17048 | 0.520792 | 0.4564 | 1 | 0 | rna | Al | 0 | 418.23 | 0 | 41.22 | 889.48 | 0 | 9.74 | 179.91 | 0
boydwoo_str_m5_Al_o8_o26_sra_sym_165 | 0.88888 | 9.75524 | 8.75591 | 9.5191 | 1354 | 0.16747 | 0.14886 | 0.463483 | 0.41198 | 1 | 0 | rna | Al | 0 | 405.79 | 0 | 351.51 | 553.22 | 0 | 22.44 | 21.03 | 0
boydwoo_str_m5_Al_o20_o25_sra_sym_95 | 0.56619 | 9.36435 | 8.76289 | 9.31834 | 3881.54 | 0.498294 | 0.28213 | 1.24656 | 0.70579 | 1 | 0 | rna | Al | 0 | 2692.4 | 0 | 0 | 951.92 | 0 | 170.38 | 66.85 | 0
boydwoo_str_m3_o7_o15_pcu_sym_30 | 0.69412 | 10.15595 | 8.76474 | 10.15595 | 2291.16 | 0.316269 | 0.21953 | 0.761334 | 0.52846 | 2 | 0 | pcu | Zn | 0 | 416.9 | 0 | 0 | 1455.42 | 0 | 418.84 | 0 | 0
boydwoo_str_m3_o2_o26_pcu_sym_252 | 0.56534 | 12.94658 | 8.76528 | 12.91901 | 3507.33 | 0.634536 | 0.35873 | 1.26081 | 0.71279 | 3 | 0 | pcu | Zn | 0 | 461.73 | 0 | 0 | 528.28 | 0 | 15.43 | 2501.89 | 0
boydwoo_str_m1_o4_o28_pcu_sym_101 | 0.43831 | 13.80967 | 8.76635 | 13.80967 | 4646 | 1.06384 | 0.46629 | 1.82299 | 0.79903 | 3 | 0 | pcu | Zn | 0 | 2064.44 | 0 | 0 | 1778.8 | 0 | 0 | 802.76 | 0
OQETEK_FSR | 1.00173 | 8.99699 | 8.77211 | 8.99699 | 1908.88 | 0.210617 | 0.21098 | 0.605016 | 0.60606 | 1 | 0 | rnc | Yb | 0 | 950.66 | 0 | 0 | 870.72 | 0 | 0 | 87.5 | 0
boydwoo_str_m3_o18_o23_pcu_sym_73 | 0.53402 | 10.95319 | 8.77422 | 10.95319 | 3874.61 | 0.647147 | 0.34559 | 1.33309 | 0.7119 | 3 | 0 | pcu | Zn | 0 | 1363.48 | 0 | 0 | 1585.47 | 0 | 0.15 | 925.51 | 0
CUFYUZ_FSR | 1.21821 | 10.85256 | 8.77944 | 10.85256 | 1228.13 | 0.157691 | 0.1921 | 0.401147 | 0.48868 | 1 | 2 | hcb | U | 0 | 491.83 | 0 | 0 | 57.94 | 0 | 0 | 678.36 | 0
boydwoo_str_m5_Al_o25_o27_sra_sym_111 | 0.68772 | 9.16197 | 8.77956 | 9.16197 | 2250.72 | 0.216267 | 0.14873 | 0.701671 | 0.48255 | 1 | 0 | rna | Al | 0 | 742.54 | 0 | 0 | 1318.82 | 0 | 173.24 | 16.13 | 0
gmof_AlO6-irmof6_A_No16 | 1.07347 | 9.47469 | 8.77984 | 9.47469 | 1020.81 | 0.125751 | 0.13499 | 0.339711 | 0.36467 | 1 | 0 | ttp | Al | 0 | 176.01 | 0 | 0 | 550.62 | 0 | 0 | 294.18 | 0
boydwoo_str_m1_o12_o21_pcu_sym_205 | 0.53667 | 12.3597 | 8.78226 | 12.32973 | 3873.54 | 0.848084 | 0.45514 | 1.49513 | 0.80239 | 3 | 0 | pcu | Zn | 0 | 1469.34 | 0 | 0 | 939.75 | 554.53 | 0 | 909.92 | 0
gmof_AlO6-mof177_No39 | 1.02941 | 9.31265 | 8.79099 | 9.2655 | 1067.54 | 0.127083 | 0.13082 | 0.362626 | 0.37329 | 1 | 0 | tsg | Al | 0 | 27.2 | 0 | 0 | 731.35 | 0 | 308.99 | 0 | 0
gmof_Al2O6-irmof10_B-irmof20_B_No233 | 0.87976 | 9.15267 | 8.79471 | 9.15267 | 1647.54 | 0.232688 | 0.20471 | 0.605414 | 0.53262 | 1 | 0 | rna | Al | 0 | 783.28 | 0 | 0 | 284.01 | 0 | 0 | 444.58 | 135.67
boydwoo_str_m1_o12_o26_pcu_sym_19 | 0.47042 | 11.59949 | 8.79491 | 11.59949 | 4485.15 | 0.909823 | 0.428 | 1.67016 | 0.78568 | 3 | 0 | pcu | Zn | 0 | 1848.5 | 0 | 0 | 1265.18 | 0 | 897.55 | 473.93 | 0
gmof_AlO6-pcn6_B_No15 | 0.99888 | 9.27823 | 8.79575 | 9.27823 | 1251.3 | 0.156386 | 0.15621 | 0.416538 | 0.41607 | 1 | 0 | tsg | Al | 0 | 171.13 | 0 | 0 | 462.09 | 0 | 0 | 618.08 | 0
boydwoo_str_m5_Al_o17_o20_sra_sym_52 | 0.70535 | 9.26782 | 8.79647 | 9.25022 | 2526.47 | 0.351287 | 0.24778 | 0.881578 | 0.62182 | 1 | 0 | rna | Al | 0 | 1856.06 | 0 | 0 | 476.12 | 0 | 165.39 | 28.9 | 0
gmof_Zn4O13-BDC_A-irmof20_A_No136 | 0.56478 | 16.05994 | 8.7968 | 16.03395 | 3634.47 | 0.738697 | 0.4172 | 1.36078 | 0.76854 | 3 | 0 | pcu | Zn | 0 | 1324.17 | 0 | 382.9 | 743.3 | 0 | 0 | 147.39 | 1036.72
gmof_Zn2O8N2-AZO_A-irmof7_A_No168 | 0.50701 | 12.65963 | 8.79865 | 12.57441 | 3948.98 | 0.746105 | 0.37828 | 1.43704 | 0.72859 | 3 | 0 | pcu | Zn | 0 | 1524.52 | 0 | 0 | 1525.31 | 0 | 237.09 | 662.06 | 0
MICKAN_FSR | 0.96792 | 9.58525 | 8.81178 | 9.58525 | 1298.95 | 0.191441 | 0.1853 | 0.462951 | 0.4481 | 1 | 0 | UNKOWN | La | 0 | 227.38 | 0 | 0 | 1038.13 | 0 | 0 | 23.12 | 10.32
boydwoo_str_m1_o1_o5_pcu_sym_3 | 0.74141 | 13.2903 | 8.81897 | 13.2903 | 3170.79 | 0.431206 | 0.3197 | 0.984167 | 0.72967 | 3 | 0 | pcu | Zn | 0 | 1062.99 | 0 | 1815.05 | 0 | 0 | 0 | 292.75 | 0
gmof_Al2O6-DPAC_B-irmof20_B_No3 | 0.69704 | 9.07875 | 8.82225 | 9.07875 | 2348.54 | 0.374082 | 0.26075 | 0.87404 | 0.60924 | 1 | 0 | rna | Al | 0 | 1506.71 | 0 | 0 | 500.15 | 0 | 0 | 11.4 | 330.28
boydwoo_str_m3_o23_o26_pcu_sym_87 | 0.99013 | 12.88228 | 8.83278 | 12.88228 | 1908.18 | 0.322836 | 0.31965 | 0.668983 | 0.66238 | 3 | 0 | pcu | Zn | 0 | 106.94 | 0 | 0 | 744.52 | 848.77 | 172.14 | 35.81 | 0
boydwoo_str_m3_o23_o25_pcu_sym_234 | 0.39543 | 13.47621 | 8.83474 | 13.47621 | 5892.41 | 1.0537 | 0.41667 | 1.99634 | 0.78942 | 3 | 0 | pcu | Zn | 0 | 904.11 | 0 | 0 | 3829.94 | 0 | 1.36 | 1157 | 0
tobacco_SR_scu_v1-8c_Hf_1_Ch_v2-4c_B_Ch_1B_4Br_Ch_2x2x2 | 1.74688 | 11.517 | 8.83539 | 11.517 | 822.21 | 0.118028 | 0.20618 | 0.279916 | 0.48898 | 3 | 0 | scu | Hf | 617.76 | 38.93 | 0 | 0 | 95.97 | 0 | 0 | 69.56 | 0
boydwoo_str_m3_o7_o20_pcu_sym_90 | 0.46875 | 11.52379 | 8.84363 | 11.50616 | 4432.83 | 0.772846 | 0.36227 | 1.5378 | 0.72084 | 3 | 0 | pcu | Zn | 0 | 1585.51 | 0 | 0 | 2120.67 | 0 | 0 | 726.65 | 0
boydwoo_str_m1_o18_o21_pcu_sym_76 | 0.52688 | 10.83725 | 8.84754 | 10.68474 | 3568 | 0.661132 | 0.34834 | 1.31684 | 0.69382 | 2 | 0 | pcu | Zn | 0 | 1552.87 | 0 | 0 | 1607.04 | 0 | 0 | 408.08 | 0
core_EXEXAH_freeONLY | 0.8748 | 9.35374 | 8.84779 | 9.35361 | 1426.44 | 0.176224 | 0.15416 | 0.500939 | 0.43822 | 1 | 0 | dmd | Co | 0 | 762.19 | 0 | 0 | 664.25 | 0 | 0 | 0 | 0
gmof_Al2O6-DPAC_B-irmof20_B_No162 | 0.78793 | 9.35266 | 8.84874 | 9.35266 | 1981.75 | 0.306257 | 0.24131 | 0.742551 | 0.58508 | 1 | 0 | rna | Al | 0 | 1086.14 | 274.46 | 0 | 373.7 | 0 | 0 | 119.39 | 128.07
boydwoo_str_m3_o13_o27_pcu_sym_206 | 0.61829 | 11.17638 | 8.85011 | 11.17638 | 3189.72 | 0.462066 | 0.28569 | 1.05168 | 0.65024 | 3 | 0 | pcu | Zn | 0 | 892.86 | 0 | 0 | 1350.41 | 0 | 772.71 | 173.73 | 0
gmof_Zn2O8N2-AZO_A-irmof8_A_No62 | 0.67762 | 12.44501 | 8.85161 | 12.44501 | 2937.34 | 0.611173 | 0.41414 | 1.11305 | 0.75422 | 3 | 0 | pcu | Zn | 1321.45 | 782.84 | 0 | 308.04 | 389.15 | 0 | 119.09 | 16.77 | 0
boydwoo_str_m1_o11_o15_pcu_sym_59 | 0.55113 | 12.97241 | 8.85802 | 12.95698 | 4024.93 | 0.725724 | 0.39997 | 1.40084 | 0.77205 | 3 | 0 | pcu | Zn | 0 | 1877.9 | 0 | 0 | 1543.24 | 0 | 0 | 603.78 | 0
FUNBEW_FSR | 0.65832 | 11.13403 | 8.86183 | 11.13403 | 3047.24 | 0.435334 | 0.28659 | 1.03501 | 0.68137 | 3 | 0 | fsc | Zn | 252.26 | 1030.63 | 0 | 0 | 1741.63 | 0 | 3.7 | 19.03 | 0
boydwoo_str_m3_o21_o28_pcu_sym_86 | 0.37246 | 12.43763 | 8.87217 | 12.43763 | 5740.85 | 1.25936 | 0.46906 | 2.17588 | 0.81043 | 3 | 0 | pcu | Zn | 0 | 2498.4 | 0 | 0 | 2056.48 | 0 | 109.54 | 1076.43 | 0
gmof_Zn2O8N2-AZO_A-BDC_A_No92 | 0.76339 | 11.86358 | 8.87631 | 11.86358 | 2752.64 | 0.47276 | 0.3609 | 0.952527 | 0.72715 | 3 | 0 | pcu | Zn | 1394.2 | 693.9 | 0 | 0 | 475.15 | 0 | 172.27 | 17.12 | 0
boydwoo_str_m5_Al_o2_o6_sra_sym_24 | 0.6986 | 9.83373 | 8.88102 | 9.73555 | 2162.49 | 0.303177 | 0.2118 | 0.768206 | 0.53667 | 1 | 0 | rna | Al | 0 | 958.14 | 0 | 0 | 1054.59 | 0 | 0 | 149.75 | 0
gmof_Al2O6-DPAC_B-irmof20_B_No112 | 0.74066 | 9.42132 | 8.88922 | 9.42132 | 2128.83 | 0.31627 | 0.23425 | 0.783013 | 0.57995 | 1 | 0 | rna | Al | 0 | 1173.41 | 0 | 0 | 702.7 | 0 | 0 | 124.72 | 128
tobacco_SR_scu_v1-8c_Zr_1_Ch_v2-4c_B_Ch_1B_4Br_Ch_2x2x2 | 1.54968 | 11.57405 | 8.89058 | 11.50115 | 926.95 | 0.134021 | 0.20769 | 0.316898 | 0.49109 | 3 | 0 | scu | Zr | 693.02 | 44.02 | 0 | 0 | 107.63 | 0 | 0 | 82.28 | 0
gmof_Zn2O8N2-irmof14_A-irmof8_A_No153 | 0.74362 | 10.01449 | 8.89369 | 10.00662 | 2528.92 | 0.343467 | 0.25541 | 0.870252 | 0.64714 | 1 | 0 | pcu | Zn | 616.54 | 1055.39 | 0 | 0 | 223.8 | 0 | 1.81 | 631.38 | 0
boydwoo_str_m5_Al_o20_o25_sra_sym_65 | 0.68068 | 9.66722 | 8.89498 | 9.66722 | 3141.19 | 0.401334 | 0.27318 | 1.02379 | 0.69687 | 1 | 0 | rna | Al | 0 | 2201.18 | 0 | 0 | 312.22 | 579.66 | 0 | 48.12 | 0
MOF-5_cooh_2_129_2 | 0.44217 | 16.38751 | 8.89538 | 16.37451 | 4576.06 | 1.09306 | 0.48332 | 1.84013 | 0.81365 | 3 | 0 | pcu | Zn | 0 | 2585.76 | 0 | 0 | 1808.19 | 0 | 0 | 182.1 | 0
boydwoo_str_m1_o8_o10_pcu_sym_78 | 0.63363 | 10.9164 | 8.89644 | 10.9164 | 3521.42 | 0.53337 | 0.33796 | 1.14704 | 0.7268 | 3 | 0 | pcu | Zn | 0 | 656.83 | 0 | 0 | 567.03 | 0 | 14.9 | 2264.28 | 18.39
boydwoo_str_m1_o12_o21_pcu_sym_131 | 0.52734 | 12.49092 | 8.89648 | 12.49092 | 4231.11 | 0.7576 | 0.39951 | 1.46982 | 0.77509 | 3 | 0 | pcu | Zn | 0 | 1313.04 | 0 | 0 | 811.05 | 0 | 0 | 2107.02 | 0
boydwoo_str_m5_Al_o8_o16_sra_sym_4 | 0.77647 | 9.38675 | 8.90868 | 9.30003 | 1952.13 | 0.23576 | 0.18306 | 0.653048 | 0.50707 | 1 | 0 | rna | Al | 0 | 919.34 | 0 | 0 | 654.67 | 0 | 96.59 | 281.53 | 0
tobacco_SR_scu_v1-8c_Hf_1_Ch_v2-4c_B_Ch_1B_4CN_Ch_2x2x2 | 1.13079 | 11.61097 | 8.91523 | 11.61097 | 1427.73 | 0.180352 | 0.20394 | 0.448439 | 0.50709 | 3 | 0 | scu | Hf | 0 | 184.9 | 0 | 0 | 70.63 | 0 | 1091.5 | 80.7 | 0
boydwoo_str_m3_o13_o13_pcu_sym_40 | 0.65513 | 10.00973 | 8.9162 | 10.00973 | 2918.34 | 0.387203 | 0.25367 | 1.0106 | 0.66208 | 1 | 0 | pcu | Zn | 0 | 1829.57 | 0 | 0 | 519.91 | 0 | 2.42 | 566.43 | 0
boydwoo_str_m5_Al_o3_o6_sra_sym_33 | 0.66105 | 9.5135 | 8.92154 | 9.39674 | 2679.52 | 0.296863 | 0.19624 | 0.829791 | 0.54853 | 1 | 0 | rna | Al | 0 | 1057.56 | 0 | 0 | 1492.48 | 0 | 0 | 129.48 | 0
gmof_Zn4O13-BDC_A-irmof20_A_No437 | 0.58264 | 16.27156 | 8.92662 | 16.27156 | 3522.84 | 0.71734 | 0.41795 | 1.32332 | 0.77102 | 3 | 0 | pcu | Zn | 0 | 1099.97 | 0 | 788.01 | 382.27 | 0 | 190.02 | 104.8 | 957.78
boydwoo_str_m5_Al_o18_o28_sra_sym_87 | 0.77346 | 9.1704 | 8.93072 | 9.16222 | 2276.65 | 0.227924 | 0.17629 | 0.679791 | 0.52579 | 1 | 0 | rna | Al | 445.09 | 647.53 | 0 | 0 | 414.83 | 0 | 0 | 769.19 | 0
gmof_Zn4O13-BDC_A-irmof20_A_No439 | 0.59657 | 16.3483 | 8.94471 | 16.3483 | 3325.65 | 0.688458 | 0.41071 | 1.27543 | 0.76088 | 3 | 0 | pcu | Zn | 0 | 972.91 | 0 | 702.71 | 397.36 | 0 | 259.32 | 100.01 | 893.34
boydwoo_str_m1_o12_o16_pcu_sym_132 | 0.61191 | 10.55391 | 8.94632 | 10.49338 | 3618.12 | 0.591509 | 0.36195 | 1.23214 | 0.75396 | 3 | 0 | pcu | Zn | 264.76 | 1597.76 | 0 | 0 | 1126.03 | 0 | 94.54 | 535.03 | 0
boydwoo_str_m3_o2_o29_pcu_sym_110 | 0.47205 | 10.93227 | 8.94765 | 10.70795 | 4603.42 | 0.730245 | 0.34471 | 1.50894 | 0.71229 | 3 | 0 | pcu | Zn | 0 | 1091.09 | 0 | 0 | 2389.1 | 0 | 9.4 | 1113.82 | 0
tobacco_SR_scu_v1-8c_Zr_1_Ch_v2-4c_B_Ch_1B_4CN_Ch_2x2x2 | 0.94163 | 11.65904 | 8.95119 | 11.58805 | 1720.5 | 0.217463 | 0.20477 | 0.539796 | 0.50829 | 3 | 0 | scu | Zr | 0 | 227.19 | 0 | 0 | 89.73 | 0 | 1300.1 | 103.48 | 0
boydwoo_str_m3_o16_o26_pcu_sym_70 | 0.67982 | 10.11627 | 8.95665 | 9.77785 | 2991.63 | 0.39243 | 0.26678 | 0.943124 | 0.64115 | 3 | 0 | pcu | Zn | 0 | 1027.56 | 0 | 397.36 | 267.19 | 0 | 1284.69 | 14.84 | 0
gmof_Zn4O13-BDC_A-irmof20_A_No134 | 0.55484 | 16.05985 | 8.95832 | 16.05077 | 3699.41 | 0.776347 | 0.43075 | 1.40593 | 0.78007 | 3 | 0 | pcu | Zn | 0 | 1374.12 | 0 | 416.81 | 683.76 | 0 | 0 | 152.14 | 1072.58
boydwoo_str_m1_o13_o18_pcu_sym_63 | 0.48096 | 11.99364 | 8.96085 | 11.87962 | 4326.24 | 0.916764 | 0.44093 | 1.63343 | 0.78562 | 3 | 0 | pcu | Zn | 0 | 1812.62 | 0 | 0 | 1265.19 | 0 | 0 | 1248.43 | 0
gmof_Zn4O13-BDC_A-irmof20_A_No617 | 0.66412 | 16.21567 | 8.96746 | 16.21567 | 3003.78 | 0.569373 | 0.37813 | 1.10801 | 0.73585 | 3 | 0 | pcu | Zn | 0 | 773.29 | 0 | 572.1 | 3.54 | 0 | 0 | 912.67 | 742.19
boydwoo_str_m3_o17_o20_pcu_sym_170 | 0.51382 | 12.13655 | 8.96902 | 12.05094 | 4084.5 | 0.785856 | 0.40379 | 1.47882 | 0.75985 | 3 | 0 | pcu | Zn | 0 | 2263.66 | 0 | 0 | 941.64 | 0 | 1.12 | 877.87 | 0.21
boydwoo_str_m3_o8_o10_pcu_sym_60 | 0.89632 | 10.27244 | 8.97311 | 10.27244 | 1995.95 | 0.27556 | 0.24699 | 0.665778 | 0.59675 | 2 | 0 | pcu | Zn | 743.42 | 496.72 | 0 | 0 | 621.27 | 0 | 131.98 | 2.56 | 0
boydwoo_str_m3_o6_o23_pcu_sym_41 | 0.65193 | 11.14892 | 8.97348 | 11.14892 | 3239.26 | 0.493753 | 0.32189 | 1.06144 | 0.69198 | 3 | 0 | pcu | Zn | 0 | 521.67 | 0 | 189.96 | 315.31 | 0 | 30.45 | 2160.01 | 21.87
YOLKUH01_FSR | 1.07039 | 9.45937 | 8.97652 | 9.45937 | 862.27 | 0.128925 | 0.138 | 0.307823 | 0.32949 | 1 | 0 | dia | Zn | 0 | 417.04 | 0 | 0 | 238.81 | 0 | 0 | 33.88 | 172.54
boydwoo_str_m5_Al_o8_o21_sra_sym_26 | 0.98937 | 9.55904 | 8.97709 | 9.55904 | 1692.33 | 0.217745 | 0.21543 | 0.57002 | 0.56396 | 1 | 0 | rna | Al | 0 | 653.35 | 0 | 0 | 373.51 | 583.6 | 60.74 | 21.12 | 0
gmof_Zn4O13-BDC_A-irmof20_A_No197 | 0.60386 | 16.29847 | 8.9772 | 16.29847 | 3379.47 | 0.684201 | 0.41316 | 1.26681 | 0.76497 | 3 | 0 | pcu | Zn | 0 | 1032.17 | 554.72 | 738.19 | 64.2 | 0 | 0 | 97.02 | 893.17
gmof_Zn4O13-BDC_A-irmof20_A_No615 | 0.61574 | 16.23179 | 8.9818 | 16.23179 | 3289.42 | 0.659544 | 0.40611 | 1.23535 | 0.76066 | 3 | 0 | pcu | Zn | 0 | 991.91 | 0 | 712.71 | 154.2 | 0 | 0 | 555.89 | 874.72
boydwoo_str_m5_Al_o7_o23_sra_sym_90 | 0.87996 | 9.40298 | 8.98233 | 9.40298 | 1599.12 | 0.200953 | 0.17683 | 0.53305 | 0.46906 | 1 | 0 | rna | Al | 0 | 480.7 | 0 | 0 | 512.47 | 0 | 0 | 605.95 | 0
gmof_Zn2O8N2-irmof14_A-irmof20_A_No5 | 0.60568 | 10.43083 | 8.9824 | 9.68493 | 3380.88 | 0.466663 | 0.28265 | 1.12212 | 0.67965 | 3 | 0 | pcu | Zn | 0 | 1514.54 | 0 | 0 | 1191.73 | 0 | 4.48 | 37.16 | 632.96
gmof_Zn4O13-BDC_A-irmof20_A_No495 | 0.5938 | 16.21683 | 8.98655 | 16.21282 | 3456.63 | 0.697748 | 0.41432 | 1.29272 | 0.76761 | 3 | 0 | pcu | Zn | 0 | 1059.4 | 0 | 778.21 | 186.19 | 0 | 0.35 | 507.44 | 925.05
gmof_Zn4O13-BDC_A-irmof20_A_No317 | 0.58514 | 16.28931 | 9.0036 | 16.28577 | 3478.53 | 0.729245 | 0.42671 | 1.32442 | 0.77497 | 3 | 0 | pcu | Zn | 0 | 1116.46 | 0 | 1170.97 | 113.43 | 0 | 0 | 108.32 | 969.34
gmof_Zn4O13-BDC_A-irmof20_A_No557 | 0.58407 | 16.27582 | 9.00565 | 16.27522 | 3489.1 | 0.727093 | 0.42467 | 1.3242 | 0.77342 | 3 | 0 | pcu | Zn | 0 | 1106.97 | 0 | 796.37 | 109.2 | 0 | 0 | 507.12 | 969.44
boydwoo_str_m1_o19_o22_pcu_sym_49 | 0.67233 | 10.77 | 9.00645 | 10.77 | 3135.97 | 0.435593 | 0.29286 | 0.985044 | 0.66227 | 3 | 0 | pcu | Zn | 0 | 1448.43 | 0 | 0 | 1451 | 0 | 0 | 236.55 | 0
gmof_Zn4O13-BDC_A-irmof20_A_No555 | 0.57501 | 16.2726 | 9.01282 | 16.2726 | 3551.34 | 0.747025 | 0.42955 | 1.35346 | 0.77826 | 3 | 0 | pcu | Zn | 0 | 1186.65 | 0 | 830.46 | 217 | 0 | 0 | 314.54 | 1002.7
gmof_Zn4O13-BDC_A-irmof20_A_No319 | 0.60399 | 16.32016 | 9.01376 | 16.28745 | 3317.52 | 0.69836 | 0.4218 | 1.27195 | 0.76824 | 3 | 0 | pcu | Zn | 0 | 1005.55 | 0 | 1296.35 | 0 | 0 | 0 | 94.53 | 921.09
boydwoo_str_m3_o3_o8_pcu_sym_96 | 0.41942 | 13.79098 | 9.0171 | 13.79098 | 4563.9 | 1.06839 | 0.4481 | 1.82527 | 0.76555 | 3 | 0 | pcu | Zn | 0 | 1133.76 | 0 | 854.49 | 2381.33 | 0 | 68.85 | 125.47 | 0
boydwoo_str_m3_o13_o27_pcu_sym_88 | 0.75714 | 10.33751 | 9.02191 | 10.33751 | 2372.61 | 0.313944 | 0.2377 | 0.778717 | 0.5896 | 2 | 0 | pcu | Zn | 0 | 327.1 | 0 | 0 | 400.42 | 0 | 194.72 | 1450.36 | 0
boydwoo_str_m5_Al_o3_o13_sra_sym_1 | 0.62401 | 9.58675 | 9.03249 | 9.58675 | 2677.93 | 0.456118 | 0.28462 | 1.01121 | 0.631 | 1 | 0 | rna | Al | 0 | 2047.18 | 0 | 0 | 626.56 | 0 | 0 | 4.19 | 0
boydwoo_str_m1_o18_o18_pcu_sym_70 | 0.52134 | 10.82797 | 9.03517 | 10.82797 | 4284.77 | 0.69789 | 0.36384 | 1.41467 | 0.73753 | 3 | 0 | pcu | Zn | 0 | 1854.28 | 0 | 272 | 1922.7 | 0 | 60.7 | 175.1 | 0
boydwoo_str_m3_o6_o23_pcu_sym_3 | 0.37349 | 13.79323 | 9.03833 | 13.79323 | 5934.97 | 1.22506 | 0.45755 | 2.15921 | 0.80645 | 3 | 0 | pcu | Zn | 0 | 2042.43 | 0 | 0 | 2658.18 | 0 | 0.82 | 1233.55 | 0
boydwoo_str_m5_Al_o3_o13_sra_sym_52 | 0.65841 | 9.66809 | 9.0495 | 9.57006 | 2545.19 | 0.396226 | 0.26088 | 0.924057 | 0.60841 | 1 | 0 | rna | Al | 0 | 1603.64 | 169.9 | 0 | 613.64 | 0 | 153.63 | 4.38 | 0
gmof_Zn2O8N2-AZO_A-irmof20_A_No202 | 0.55294 | 13.0167 | 9.04999 | 13.0167 | 3504.04 | 0.764417 | 0.42268 | 1.36817 | 0.75652 | 3 | 0 | pcu | Zn | 0 | 904.88 | 1352.54 | 0 | 612.19 | 0 | 161.18 | 271.9 | 201.34
boydwoo_str_m5_Al_o3_o13_sra_sym_210 | 0.75133 | 10.01942 | 9.05211 | 10.01942 | 2090.32 | 0.301836 | 0.22678 | 0.741188 | 0.55688 | 1 | 0 | rna | Al | 0 | 1039.44 | 0 | 184.42 | 413.23 | 0 | 4.37 | 448.87 | 0
gmof_Al2O6-ADC_B-irmof20_B_No336 | 0.92988 | 9.34171 | 9.05271 | 9.34171 | 1699.6 | 0.217394 | 0.20215 | 0.603239 | 0.56094 | 1 | 0 | rna | Al | 0 | 846.25 | 0 | 104.82 | 36.56 | 0 | 0 | 0.6 | 711.38
gmof_AlO6-mofHTB_No17 | 1.1518 | 9.41103 | 9.05953 | 9.41103 | 934.39 | 0.114334 | 0.13169 | 0.295128 | 0.33993 | 1 | 0 | tsg | Al | 0 | 0 | 0 | 0 | 667.86 | 0 | 266.52 | 0 | 0
gmof_AlO6-mof177_No22 | 1.20164 | 9.40308 | 9.05961 | 9.39984 | 972.3 | 0.111789 | 0.13433 | 0.30723 | 0.36918 | 1 | 0 | tsg | Al | 0 | 0 | 0 | 0 | 105.07 | 0 | 0 | 867.23 | 0
AKAYIV_FSR | 1.14267 | 9.3347 | 9.06317 | 9.29994 | 835.13 | 0.125119 | 0.14297 | 0.333201 | 0.38074 | 1 | 1 | ths | Cu | 51.11 | 407.04 | 0 | 0 | 172.24 | 0 | 0 | 204.74 | 0
gmof_Zn4O13-BDC_A-irmof20_A_No494 | 0.5732 | 16.21687 | 9.07562 | 16.20673 | 3583.08 | 0.738243 | 0.42316 | 1.35194 | 0.77493 | 3 | 0 | pcu | Zn | 0 | 1197 | 0 | 382.87 | 452.23 | 0 | 0.18 | 540.04 | 1010.75
boydwoo_str_m5_Al_o23_o27_sra_sym_31 | 0.75702 | 9.62649 | 9.07803 | 9.62649 | 2394.16 | 0.276717 | 0.20948 | 0.756203 | 0.57246 | 1 | 0 | rna | Al | 0 | 787.17 | 0 | 0 | 909.36 | 463.8 | 223.3 | 10.53 | 0
gmof_Al2O6-AZO_B-irmof8_B_No3 | 0.74834 | 10.02594 | 9.08022 | 10.02594 | 2202.48 | 0.324169 | 0.24259 | 0.781351 | 0.58472 | 1 | 0 | rna | Al | 0 | 1198.74 | 317.5 | 0 | 560.43 | 0 | 110.4 | 15.42 | 0
boydwoo_str_m3_o6_o9_pcu_sym_108 | 0.55725 | 10.16569 | 9.08466 | 10.16569 | 3357.93 | 0.509411 | 0.28387 | 1.17462 | 0.65456 | 2 | 0 | pcu | Zn | 0 | 1255.61 | 0 | 0 | 1855.7 | 0 | 0.81 | 245.81 | 0
boydwoo_str_m3_o2_o11_pcu_sym_129 | 0.57513 | 11.58348 | 9.08492 | 11.58348 | 3778.52 | 0.592038 | 0.3405 | 1.25863 | 0.72388 | 3 | 0 | pcu | Zn | 0 | 1100.27 | 0 | 46.84 | 1514.35 | 0 | 0.64 | 1116.42 | 0
NAHNES_FSR | 0.57492 | 11.43185 | 9.08933 | 11.43148 | 3008.4 | 0.541592 | 0.31137 | 1.22533 | 0.70446 | 3 | 0 | UNKOWN | Cu | 0 | 1636.29 | 0 | 0 | 1274.29 | 0 | 2.93 | 94.89 | 0
gmof_Zn4O13-BDC_A-irmof20_A_No556 | 0.56391 | 16.27247 | 9.09273 | 16.27247 | 3634.01 | 0.768505 | 0.43337 | 1.38458 | 0.78078 | 3 | 0 | pcu | Zn | 0 | 1252.26 | 0 | 408.28 | 362.93 | 0 | 0 | 541.77 | 1068.77
gmof_Zn4O13-BDC_A-irmof20_A_No498 | 0.65763 | 16.20059 | 9.09644 | 16.20059 | 2918.01 | 0.574092 | 0.37754 | 1.10609 | 0.7274 | 3 | 0 | pcu | Zn | 0 | 721.28 | 0 | 262.01 | 125.44 | 0 | 0 | 1073.35 | 735.93
gmof_Zn4O13-BDC_A-irmof20_A_No194 | 0.56496 | 16.28156 | 9.09878 | 16.28156 | 3641.3 | 0.767193 | 0.43343 | 1.38317 | 0.78143 | 3 | 0 | pcu | Zn | 0 | 1287.05 | 284.14 | 415.07 | 464.35 | 0 | 0 | 131.58 | 1059.11
gmof_Zn4O13-BDC_A-irmof20_A_No554 | 0.55485 | 16.269 | 9.10132 | 16.269 | 3695.91 | 0.790665 | 0.4387 | 1.41586 | 0.78559 | 3 | 0 | pcu | Zn | 0 | 1340.53 | 0 | 425.74 | 491.19 | 0 | 0 | 331.84 | 1106.61
gmof_Zn2O8N2-irmof20_A-irmof7_A_No26 | 0.73646 | 11.51914 | 9.10142 | 11.49768 | 2842.88 | 0.356638 | 0.26265 | 0.904718 | 0.66629 | 3 | 0 | pcu | Zn | 0 | 841.97 | 0 | 0 | 578.24 | 0 | 0 | 270.89 | 1151.79
gmof_Zn4O13-BDC_A-irmof20_A_No6 | 0.54263 | 16.21373 | 9.10309 | 16.15488 | 3844.51 | 0.785668 | 0.42633 | 1.43371 | 0.77798 | 3 | 0 | pcu | Zn | 0 | 1528.31 | 0 | 0 | 1014.01 | 0 | 0 | 142.78 | 1159.4
gmof_AlO6-mof177_No38 | 0.9427 | 9.55242 | 9.10494 | 9.55242 | 1276.46 | 0.173109 | 0.16319 | 0.448934 | 0.42321 | 1 | 0 | tsg | Al | 0 | 211.81 | 0 | 0 | 838.06 | 0 | 226.02 | 0.57 | 0
boydwoo_str_m1_o16_o18_pcu_sym_216 | 0.53692 | 10.67758 | 9.10668 | 10.67758 | 4322.74 | 0.667495 | 0.35839 | 1.39874 | 0.75101 | 3 | 0 | pcu | Zn | 0 | 1951.31 | 0 | 0 | 1566.84 | 0 | 11.91 | 792.69 | 0
gmof_Zn2O8N2-AZO_A-irmof8_A_No175 | 0.50708 | 13.04827 | 9.10944 | 13.04827 | 3845.63 | 0.867027 | 0.43965 | 1.51943 | 0.77047 | 3 | 0 | pcu | Zn | 0 | 1143.55 | 1512.24 | 433.31 | 576.42 | 0 | 143.15 | 36.95 | 0
BADXUC_FSR | 0.891 | 10.47687 | 9.11671 | 10.47406 | 1954.43 | 0.270854 | 0.24133 | 0.634469 | 0.56531 | 3 | 0 | UNKOWN | Tb | 0 | 925.54 | 0 | 0 | 736.19 | 0 | 291.49 | 1.21 | 0
gmof_Zn4O13-BDC_A-irmof20_A_No616 | 0.64378 | 16.23162 | 9.1231 | 16.23162 | 3155.83 | 0.598961 | 0.3856 | 1.15682 | 0.74474 | 3 | 0 | pcu | Zn | 0 | 886.13 | 0 | 285.18 | 170.19 | 0 | 0 | 992.83 | 821.5
gmof_Al2O6-DPAC_B-irmof20_B_No264 | 0.76153 | 9.6957 | 9.12939 | 9.6957 | 2145.97 | 0.338936 | 0.25811 | 0.792955 | 0.60386 | 1 | 0 | rna | Al | 0 | 1356.99 | 0 | 134.75 | 205.39 | 0 | 0 | 199.81 | 249.03
gmof_Al2O6-AZO_B-irmof20_B_No210 | 0.78022 | 9.67055 | 9.13112 | 9.67055 | 2046.39 | 0.322332 | 0.25149 | 0.764682 | 0.59662 | 1 | 0 | rna | Al | 0 | 1085.04 | 0 | 168.24 | 288.64 | 0 | 244.81 | 4.53 | 255.13
boydwoo_str_m5_Al_o16_o27_sra_sym_16 | 0.76235 | 9.73807 | 9.13679 | 9.71216 | 1993.63 | 0.208605 | 0.15903 | 0.629959 | 0.48025 | 1 | 0 | rna | Al | 0 | 687.18 | 0 | 0 | 434.46 | 0 | 318.88 | 553.11 | 0
boydwoo_str_m5_Al_o20_o23_sra_sym_101 | 0.66405 | 9.98289 | 9.14283 | 9.85875 | 2971.75 | 0.390635 | 0.2594 | 0.974916 | 0.64739 | 1 | 0 | rna | Al | 261.26 | 2067.11 | 0 | 0 | 597.38 | 0 | 0 | 46 | 0
boydwoo_str_m5_Al_o3_o18_sra_sym_84 | 0.94434 | 9.81872 | 9.14303 | 9.81872 | 1312.02 | 0.165026 | 0.15584 | 0.44538 | 0.42059 | 1 | 0 | rna | Al | 170.5 | 425.16 | 0 | 0 | 714.75 | 0 | 0 | 1.62 | 0
core_CURYOE01_freeONLY | 1.01172 | 11.05855 | 9.14865 | 11.05855 | 1132.38 | 0.163544 | 0.16546 | 0.42164 | 0.42658 | 1 | 0 | nbo | Cd | 0 | 866.44 | 105.24 | 0 | 142.17 | 0 | 18.53 | 0 | 0
gmof_ZnN4-SiF6-AZO_No2 | 0.81821 | 10.33722 | 9.15606 | 10.33722 | 1978.18 | 0.275858 | 0.22571 | 0.717174 | 0.5868 | 1 | 0 | pcu | Zn | 0 | 1026.27 | 0 | 218.14 | 509.92 | 0 | 223.86 | 0 | 0
boydwoo_str_m3_o2_o17_pcu_sym_188 | 0.69421 | 10.23975 | 9.15691 | 10.23975 | 2916.23 | 0.419873 | 0.29148 | 0.961725 | 0.66764 | 3 | 0 | pcu | Zn | 0 | 646.47 | 0 | 0 | 774.41 | 0 | 0 | 1475.55 | 19.8
boydwoo_str_m3_o8_o22_pcu_sym_270 | 0.5356 | 12.26884 | 9.17462 | 12.25649 | 3849.7 | 0.639711 | 0.34263 | 1.31572 | 0.7047 | 3 | 0 | pcu | Zn | 0 | 1214.4 | 0 | 0 | 1948.75 | 0 | 432.83 | 253.72 | 0
gmof_Al2O6-AZO_B-irmof20_B_No197 | 0.75792 | 9.62721 | 9.17492 | 9.62721 | 2110.12 | 0.314335 | 0.23824 | 0.769187 | 0.58298 | 1 | 0 | rna | Al | 0 | 1105.6 | 0 | 0 | 505.21 | 0 | 212.37 | 4.42 | 282.52
gmof_Al2O6-DPAC_B-irmof20_B_No233 | 0.75854 | 9.58781 | 9.18165 | 9.58743 | 2146.13 | 0.329002 | 0.24956 | 0.782599 | 0.59363 | 1 | 0 | rna | Al | 0 | 1257.85 | 222.21 | 240.29 | 162.8 | 0 | 0 | 4.26 | 258.72
gmof_AlO6-mof177_No36 | 1.0525 | 9.39357 | 9.18285 | 9.35885 | 1201.23 | 0.141406 | 0.14883 | 0.376008 | 0.39575 | 1 | 0 | tsg | Al | 0 | 59.42 | 0 | 894.4 | 247.42 | 0 | 0 | 0 | 0
boydwoo_str_m5_Al_o6_o27_sra_sym_121 | 0.79893 | 10.21157 | 9.18443 | 10.20566 | 1880.36 | 0.315424 | 0.252 | 0.706249 | 0.56424 | 1 | 0 | rna | Al | 0 | 684.56 | 0 | 0 | 382.2 | 0 | 137.89 | 675.72 | 0
boydwoo_str_m3_o20_o22_pcu_sym_118 | 0.70924 | 10.0702 | 9.18685 | 10.0702 | 2637.76 | 0.355519 | 0.25215 | 0.871435 | 0.61806 | 2 | 0 | pcu | Zn | 0 | 894.27 | 0 | 0 | 473.15 | 0 | 1212.01 | 58.34 | 0
boydwoo_str_m1_o12_o13_pcu_sym_189 | 0.50777 | 11.8129 | 9.19631 | 11.8129 | 4248.5 | 0.858072 | 0.4357 | 1.56418 | 0.79424 | 3 | 0 | pcu | Zn | 0 | 1837.28 | 0 | 228.4 | 1548.23 | 0 | 0 | 634.59 | 0
boydwoo_str_m3_o8_o22_pcu_sym_26 | 0.48046 | 12.34888 | 9.19664 | 12.34888 | 4432.53 | 0.793579 | 0.38128 | 1.54049 | 0.74014 | 3 | 0 | pcu | Zn | 0 | 1596.53 | 0 | 0 | 2527.85 | 0 | 164.99 | 143.15 | 0
boydwoo_str_m5_Al_o7_o23_sra_sym_45 | 0.65836 | 9.77566 | 9.19951 | 9.77566 | 2480.57 | 0.350068 | 0.23047 | 0.864545 | 0.56918 | 1 | 0 | rna | Al | 0 | 1125.64 | 0 | 0 | 265.71 | 0 | 1081.32 | 7.91 | 0
boydwoo_str_m5_Al_o20_o25_sra_sym_118 | 0.5833 | 9.97095 | 9.20241 | 9.97095 | 3576.38 | 0.492084 | 0.28703 | 1.2028 | 0.70159 | 1 | 0 | rna | Al | 0 | 2629.07 | 0 | 0 | 469.05 | 0 | 35.7 | 442.56 | 0
boydwoo_str_m1_o12_o21_pcu_sym_81 | 0.44643 | 13.0728 | 9.20618 | 13.0728 | 4602.03 | 1.10171 | 0.49184 | 1.84642 | 0.8243 | 3 | 0 | pcu | Zn | 0 | 2000.71 | 0 | 0 | 1400.31 | 0 | 0 | 1201.01 | 0
boydwoo_str_m5_Al_o2_o13_sra_sym_55 | 0.78806 | 9.47033 | 9.20744 | 9.47033 | 1940.04 | 0.271298 | 0.2138 | 0.694854 | 0.54759 | 1 | 0 | rna | Al | 0 | 1339.62 | 0 | 0 | 299.03 | 0 | 0 | 301.39 | 0
gmof_Al2O6-irmof10_B-irmof14_B_No4 | 0.73451 | 10.357 | 9.20858 | 10.35284 | 2205.51 | 0.329988 | 0.24238 | 0.795986 | 0.58466 | 1 | 0 | rna | Al | 0 | 1461.8 | 0 | 160.26 | 583.44 | 0 | 0 | 0 | 0
SARTAJ_FSR | 0.67998 | 10.0383 | 9.21023 | 10.0383 | 2698.29 | 0.36291 | 0.24677 | 0.953651 | 0.64846 | 1 | 0 | pcu | Ni | 0 | 1692.03 | 0 | 0 | 1001 | 0 | 0 | 5.26 | 0
QULMIU_FSR | 1.53087 | 9.95263 | 9.21121 | 9.95216 | 609.94 | 0.0858858 | 0.13148 | 0.223618 | 0.34233 | 1 | 0 | UNKOWN | In | 0 | 298.77 | 0 | 0 | 74.48 | 0 | 31.41 | 205.28 | 0
gmof_AlO6-mof177_No12 | 0.96051 | 9.44174 | 9.21516 | 9.44174 | 1377.52 | 0.173824 | 0.16696 | 0.44492 | 0.42735 | 1 | 0 | tsg | Al | 0 | 169.02 | 0 | 666.96 | 541.54 | 0 | 0 | 0 | 0
boydwoo_str_m3_o2_o26_pcu_sym_196 | 0.42661 | 13.13212 | 9.21651 | 13.13212 | 4611.5 | 1.01301 | 0.43216 | 1.79208 | 0.76452 | 3 | 0 | pcu | Zn | 0 | 1537.45 | 0 | 0 | 2687.47 | 0 | 0.93 | 385.64 | 0
gmof_Zn2O8N2-ADC_A-irmof8_A_No50 | 0.69289 | 13.38631 | 9.21805 | 13.09665 | 2802.88 | 0.604356 | 0.41875 | 1.08654 | 0.75285 | 3 | 0 | pcu | Zn | 1583.49 | 838.36 | 0 | 0 | 370.32 | 0 | 0 | 10.71 | 0
gmof_Al2O6-DPAC_B-irmof8_B_No4 | 0.71371 | 10.11703 | 9.21867 | 10.07112 | 2269.64 | 0.343597 | 0.24523 | 0.827489 | 0.59059 | 1 | 0 | rna | Al | 0 | 1371.13 | 353.33 | 0 | 533.47 | 0 | 0 | 11.7 | 0
boydwoo_str_m3_o3_o25_pcu_sym_115 | 0.54751 | 15.07365 | 9.22526 | 15.07365 | 3501.7 | 0.771609 | 0.42246 | 1.36116 | 0.74524 | 3 | 0 | pcu | Zn | 413.94 | 358.21 | 0 | 0 | 695.38 | 0 | 0.75 | 2014.48 | 18.94
gmof_AlO6-mofHTB_No4 | 0.99525 | 9.42299 | 9.22563 | 9.42299 | 1375.87 | 0.147199 | 0.1465 | 0.39615 | 0.39427 | 1 | 0 | tsg | Al | 0 | 138.73 | 0 | 0 | 1196.27 | 0 | 40.87 | 0 | 0
JOJKOK_FSR | 0.54954 | 18.84789 | 9.22565 | 18.84121 | 3274.14 | 0.864485 | 0.47507 | 1.43678 | 0.78957 | 3 | 0 | UNKOWN | Zn | 0 | 1654.84 | 880.62 | 0 | 269.57 | 0 | 48.35 | 420.77 | 0
tobacco_SR_bcu_v1-8c_Hf_1_Ch_2B_4H_Ch_2x2x2 | 0.80773 | 12.54946 | 9.22755 | 12.38771 | 2540.39 | 0.46876 | 0.37863 | 0.903003 | 0.72938 | 3 | 0 | bcu | Hf | 0 | 1108.87 | 0 | 0 | 1175.79 | 0 | 0 | 255.74 | 0
MOF-5_cooh_2_861_1 | 0.43225 | 16.04751 | 9.23738 | 16.04751 | 4649.97 | 1.07601 | 0.4651 | 1.83789 | 0.79442 | 3 | 0 | pcu | Zn | 0 | 520.84 | 0 | 0 | 4000.95 | 0 | 0 | 128.18 | 0
gmof_AlO6-mof177_No43 | 1.03402 | 9.54875 | 9.23774 | 9.52558 | 1208.71 | 0.148111 | 0.15315 | 0.390786 | 0.40408 | 1 | 0 | tsg | Al | 0 | 77.18 | 0 | 0 | 225.66 | 0 | 0 | 905.87 | 0
tobacco_SR_bcu_v1-8c_Zr_1_Ch_2B_4H_Ch_2x2x2 | 0.61771 | 12.61271 | 9.23986 | 12.51818 | 3318.8 | 0.616441 | 0.38078 | 1.18207 | 0.73017 | 3 | 0 | bcu | Zr | 0 | 1446.73 | 0 | 0 | 1526.99 | 0 | 0 | 345.08 | 0
gmof_Zn2O8N2-irmof16_A-irmof20_A_No236 | 0.70853 | 11.19218 | 9.24004 | 11.19218 | 3091.26 | 0.437185 | 0.30976 | 0.982439 | 0.69609 | 3 | 0 | pcu | Zn | 0 | 370.79 | 1878.4 | 376.68 | 0 | 0 | 0 | 3.12 | 462.28
boydwoo_str_m3_o21_o27_pcu_sym_29 | 0.55001 | 10.6786 | 9.24098 | 10.6786 | 3128.91 | 0.517648 | 0.28471 | 1.16404 | 0.64023 | 1 | 0 | pcu | Zn | 0 | 957.05 | 0 | 0 | 1496.97 | 0 | 527.96 | 146.93 | 0
gmof_Al2O6-AZO_B-irmof20_B_No263 | 0.78547 | 9.70936 | 9.24652 | 9.70936 | 2015.14 | 0.309 | 0.24271 | 0.745123 | 0.58527 | 1 | 0 | rna | Al | 0 | 1065.69 | 207.31 | 0 | 233.23 | 0 | 130.46 | 111.92 | 266.52
boydwoo_str_m5_Al_o6_o17_sra_sym_71 | 0.86439 | 9.61165 | 9.26995 | 9.61165 | 1847.14 | 0.226183 | 0.19551 | 0.62097 | 0.53676 | 1 | 0 | rna | Al | 301.67 | 727.91 | 0 | 0 | 533.07 | 0 | 0 | 284.49 | 0
gmof_Zn2O8N2-AZO_A-irmof7_A_No381 | 0.56554 | 12.33929 | 9.27339 | 12.33929 | 3472.9 | 0.66004 | 0.37328 | 1.28482 | 0.72662 | 3 | 0 | pcu | Zn | 0 | 1230.7 | 0 | 449.8 | 926.06 | 0 | 183.27 | 670.67 | 12.41
boydwoo_str_m3_o8_o8_pcu_sym_193 | 0.54725 | 13.79065 | 9.27413 | 13.79065 | 3425.25 | 0.76887 | 0.42076 | 1.35292 | 0.74038 | 3 | 0 | pcu | Zn | 0 | 452.46 | 0 | 154.94 | 57.58 | 0 | 131.88 | 2628.39 | 0
boydwoo_str_m3_o7_o12_pcu_sym_265 | 0.4237 | 12.16586 | 9.27726 | 12.08598 | 4850.91 | 0.998703 | 0.42315 | 1.81218 | 0.76782 | 3 | 0 | pcu | Zn | 0 | 2034.17 | 0 | 0 | 2246.54 | 0 | 11.8 | 558.41 | 0
gmof_AlO6-mof177_No13 | 1.05389 | 9.39071 | 9.28717 | 9.39071 | 1222.16 | 0.142966 | 0.15067 | 0.379444 | 0.39989 | 1 | 0 | tsg | Al | 0 | 61.55 | 0 | 914.89 | 245.72 | 0 | 0 | 0 | 0
boydwoo_str_m3_o2_o26_pcu_sym_4 | 0.45063 | 11.28392 | 9.28724 | 11.28392 | 4512.69 | 0.80921 | 0.36465 | 1.60464 | 0.72309 | 3 | 0 | pcu | Zn | 0 | 1465.85 | 0 | 0 | 2845.92 | 0 | 173.55 | 27.37 | 0
boydwoo_str_m3_o21_o29_pcu_sym_131 | 0.52782 | 12.0122 | 9.28986 | 11.70648 | 3991.86 | 0.859561 | 0.45369 | 1.51399 | 0.79911 | 3 | 0 | pcu | Zn | 0 | 1350.55 | 335.27 | 0 | 732.14 | 942.69 | 3.25 | 627.96 | 0
boydwoo_str_m5_Al_o3_o13_sra_sym_32 | 0.65261 | 9.82815 | 9.30094 | 9.71723 | 2545.32 | 0.414092 | 0.27024 | 0.940411 | 0.61372 | 1 | 0 | rna | Al | 0 | 1842.89 | 0 | 0 | 539.41 | 0 | 0 | 163.02 | 0
boydwoo_str_m1_o16_o26_pcu_sym_221 | 0.52015 | 11.87659 | 9.30644 | 11.87008 | 4084.84 | 0.761035 | 0.39585 | 1.45182 | 0.75516 | 3 | 0 | pcu | Zn | 0 | 1495.84 | 0 | 0 | 1376.48 | 0 | 0 | 1206.65 | 5.87
gmof_AlO6-mof177_No14 | 1.23692 | 9.6323 | 9.30696 | 9.63072 | 1004.62 | 0.113152 | 0.13996 | 0.304603 | 0.37677 | 1 | 0 | tsg | Al | 0 | 0 | 0 | 1004.62 | 0 | 0 | 0 | 0 | 0
gmof_Zn2O8N2-irmof20_A-irmof6_A_No253 | 0.76469 | 10.74401 | 9.30758 | 10.74401 | 2663.24 | 0.31877 | 0.24376 | 0.845179 | 0.6463 | 3 | 0 | pcu | Zn | 0 | 592.27 | 0 | 0 | 821.9 | 0 | 326.4 | 139.28 | 783.4
gmof_Zn4O13-BDC_A-irmof20_A_No21 | 0.55632 | 16.34527 | 9.30813 | 16.33941 | 3665.35 | 0.76694 | 0.42666 | 1.39567 | 0.77643 | 3 | 0 | pcu | Zn | 0 | 1247.02 | 0 | 0 | 858.98 | 0 | 332.97 | 118.51 | 1107.87
gmof_Zn4O13-BDC_A-irmof20_A_No19 | 0.53354 | 16.27142 | 9.31607 | 16.27142 | 3872.58 | 0.834166 | 0.44506 | 1.48388 | 0.79171 | 3 | 0 | pcu | Zn | 0 | 1471.2 | 0 | 0 | 908.55 | 0 | 107.63 | 161.9 | 1223.29
boydwoo_str_m5_Al_o6_o23_sra_sym_111 | 0.6277 | 10.06946 | 9.31738 | 10.06946 | 2627.34 | 0.35418 | 0.22232 | 0.913583 | 0.57346 | 1 | 0 | rna | Al | 0 | 1275.05 | 0 | 0 | 1299.1 | 0 | 0 | 53.18 | 0
gmof_AlO6-mof177_No21 | 1.03491 | 9.52871 | 9.31743 | 9.52871 | 1212.43 | 0.150854 | 0.15612 | 0.395503 | 0.40931 | 1 | 0 | tsg | Al | 0 | 80.04 | 0 | 0 | 227.86 | 0 | 0 | 904.52 | 0
boydwoo_str_m3_o7_o18_pcu_sym_176 | 0.48931 | 11.83052 | 9.32738 | 11.63026 | 4215.12 | 0.783014 | 0.38314 | 1.49904 | 0.7335 | 3 | 0 | pcu | Zn | 0 | 1251.96 | 0 | 0 | 1733.45 | 0 | 0 | 1229.71 | 0
boydwoo_str_m3_o6_o29_pcu_sym_173 | 0.45481 | 11.84976 | 9.32762 | 11.74703 | 4196.97 | 0.885277 | 0.40263 | 1.61319 | 0.73369 | 3 | 0 | pcu | Zn | 0 | 1238.49 | 0 | 0 | 1553.86 | 0 | 0.19 | 1404.44 | 0
gmof_Al2O6-DPAC_B-irmof20_B_No13 | 0.70662 | 9.80077 | 9.3292 | 9.79099 | 2283.68 | 0.351063 | 0.24807 | 0.842711 | 0.59548 | 1 | 0 | rna | Al | 0 | 1595.92 | 0 | 0 | 419.14 | 0 | 0 | 0.86 | 267.77
boydwoo_str_m3_o2_o25_pcu_sym_8 | 0.39912 | 13.7317 | 9.33268 | 13.7317 | 5527.95 | 1.12466 | 0.44887 | 2.01155 | 0.80284 | 3 | 0 | pcu | Zn | 0 | 2041.23 | 0 | 0 | 2518.18 | 0 | 0 | 968.54 | 0
gmof_AlO6-mofHTB_No3 | 0.91551 | 9.65031 | 9.33513 | 9.65031 | 1498.6 | 0.19789 | 0.18117 | 0.481798 | 0.44109 | 1 | 0 | tsg | Al | 0 | 225.57 | 0 | 0 | 1219.6 | 0 | 53.43 | 0 | 0
gmof_Al2O6-DPAC_B-irmof20_B_No352 | 0.7275 | 9.48823 | 9.33825 | 9.48823 | 2237.88 | 0.351712 | 0.25587 | 0.828056 | 0.60241 | 1 | 0 | rna | Al | 0 | 1259.84 | 0 | 0 | 473.21 | 0 | 169.93 | 5.82 | 329.08
gmof_Zn4O13-BDC_A-irmof20_A_No25 | 0.53457 | 16.26641 | 9.3397 | 16.26641 | 3866.15 | 0.838164 | 0.44806 | 1.48369 | 0.79314 | 3 | 0 | pcu | Zn | 0 | 1487.7 | 0 | 0 | 755.91 | 0 | 0 | 390.7 | 1231.84
gmof_Zn4O13-BDC_A-irmof20_A_No2 | 0.57052 | 16.27828 | 9.34169 | 16.27828 | 3615.65 | 0.770391 | 0.43952 | 1.37881 | 0.78663 | 3 | 0 | pcu | Zn | 334.47 | 1354.55 | 0 | 0 | 661.52 | 0 | 0 | 146.56 | 1118.55
core_COJHIT_freeONLY | 0.72368 | 10.07031 | 9.34277 | 10.07002 | 2256.14 | 0.34022 | 0.24621 | 0.843138 | 0.61016 | 1 | 0 | dmd | Co | 0 | 2076.68 | 0 | 0 | 179.46 | 0 | 0 | 0 | 0
gmof_Zn4O13-BDC_A-irmof20_A_No26 | 0.54375 | 16.26907 | 9.3457 | 16.26907 | 3788.82 | 0.813829 | 0.44252 | 1.45072 | 0.78883 | 3 | 0 | pcu | Zn | 0 | 1393.12 | 0 | 0 | 607.1 | 0 | 0 | 597.91 | 1190.69
gmof_Zn4O13-BDC_A-irmof20_A_No27 | 0.56145 | 16.29508 | 9.34685 | 16.29508 | 3614.21 | 0.773689 | 0.43439 | 1.39041 | 0.78065 | 3 | 0 | pcu | Zn | 0 | 1270.28 | 0 | 0 | 404.37 | 0 | 0 | 823.34 | 1116.22
gmof_Zn2O8N2-ADC_A-irmof20_A_No203 | 0.41241 | 13.77288 | 9.34894 | 13.77288 | 4510.94 | 1.14743 | 0.47321 | 1.90741 | 0.78663 | 3 | 0 | pcu | Zn | 0 | 1945.27 | 0 | 0 | 1793.68 | 0 | 9.9 | 372.3 | 389.79
boydwoo_str_m3_o7_o10_pcu_sym_201 | 0.45667 | 11.37528 | 9.34999 | 11.37528 | 5154.9 | 0.855296 | 0.39059 | 1.7049 | 0.77858 | 3 | 0 | pcu | Zn | 0 | 2538.96 | 0 | 0 | 1985.38 | 0 | 4.39 | 626.17 | 0
gmof_Zn4O13-BDC_A-irmof20_A_No1 | 0.52558 | 16.25201 | 9.35176 | 16.25138 | 3956.37 | 0.863987 | 0.45409 | 1.51771 | 0.79767 | 3 | 0 | pcu | Zn | 0 | 1582.62 | 0 | 0 | 919.68 | 0 | 0 | 173.85 | 1280.22
gmof_Al2O6-DPAC_B-irmof20_B_No253 | 0.72759 | 9.63323 | 9.35255 | 9.63323 | 2252.67 | 0.371131 | 0.27003 | 0.853177 | 0.62076 | 1 | 0 | rna | Al | 0 | 1486.54 | 0 | 234.37 | 88.52 | 0 | 84.44 | 3.85 | 354.96
gmof_Zn4O13-BDC_A-irmof20_A_No29 | 0.62342 | 16.25736 | 9.35498 | 16.25736 | 3302.79 | 0.629608 | 0.39251 | 1.20821 | 0.75322 | 3 | 0 | pcu | Zn | 0 | 979.32 | 0 | 0 | 318.9 | 0 | 0 | 1082.39 | 922.18
gmof_Zn2O8N2-ADC_A-irmof7_A_No1057 | 0.47416 | 13.18981 | 9.35789 | 13.18981 | 4139.46 | 0.83443 | 0.39565 | 1.56507 | 0.74209 | 3 | 0 | pcu | Zn | 0 | 1684.81 | 0 | 0 | 1787.98 | 0 | 2.5 | 664.17 | 0
gmof_Zn4O13-BDC_A-irmof20_A_No4 | 0.70081 | 16.39826 | 9.36661 | 16.39826 | 2795.03 | 0.586434 | 0.41098 | 1.08115 | 0.75768 | 3 | 0 | pcu | Zn | 747.81 | 944.13 | 0 | 0 | 244.25 | 0 | 0 | 68.82 | 790.01
boydwoo_str_m3_o17_o26_pcu_sym_190 | 0.44446 | 13.00433 | 9.36764 | 13.00433 | 4480.48 | 0.90777 | 0.40347 | 1.68025 | 0.74681 | 3 | 0 | pcu | Zn | 0 | 2059.88 | 0 | 0 | 2378.69 | 0 | 0.54 | 41.38 | 0
gmof_Zn2O8N2-irmof20_A-irmof6_A_No97 | 0.72263 | 10.67274 | 9.37327 | 10.53461 | 2896.61 | 0.362121 | 0.26168 | 0.922199 | 0.66641 | 3 | 0 | pcu | Zn | 0 | 924.22 | 0 | 0 | 887.48 | 0 | 2.67 | 154.68 | 927.56
core_VEBHUG_SL | 0.49729 | 17.44921 | 9.3815 | 17.44921 | 4038.35 | 0.976378 | 0.48554 | 1.64048 | 0.81579 | 3 | 0 | pcu | Zn | 0 | 1348.58 | 0 | 0 | 709.29 | 0 | 0 | 176.93 | 1803.55
gmof_AlO6-mof177_No37 | 1.2312 | 9.68408 | 9.39179 | 9.64166 | 975.97 | 0.114977 | 0.14156 | 0.308284 | 0.37956 | 1 | 0 | tsg | Al | 0 | 0 | 0 | 975.26 | 0.71 | 0 | 0 | 0 | 0
boydwoo_str_m3_o7_o10_pcu_sym_233 | 0.62402 | 10.5977 | 9.3918 | 10.5977 | 2948.18 | 0.422553 | 0.26368 | 0.983003 | 0.61341 | 3 | 0 | pcu | Zn | 0 | 1093.86 | 0 | 0 | 1832.2 | 0 | 0 | 22.12 | 0
gmof_Zn2O8N2-irmof20_A-irmof6_A_No310 | 0.78021 | 10.85487 | 9.39496 | 10.85487 | 2617.73 | 0.324336 | 0.25305 | 0.8423 | 0.65717 | 3 | 0 | pcu | Zn | 0 | 611.39 | 134.76 | 0 | 706.53 | 0 | 2.68 | 387.02 | 775.36
gmof_Zn2O8N2-irmof20_A-irmof8_A_No28 | 0.65516 | 11.8829 | 9.40216 | 11.8829 | 3225.12 | 0.476571 | 0.31223 | 1.0867 | 0.71196 | 3 | 0 | pcu | Zn | 0 | 1073.05 | 0 | 0 | 702.82 | 0 | 135.73 | 38.53 | 1274.99
gmof_AlO6-mof177_No20 | 0.94859 | 9.79361 | 9.40443 | 9.79361 | 1358.83 | 0.185264 | 0.17574 | 0.464171 | 0.44031 | 1 | 0 | tsg | Al | 0 | 233.77 | 0 | 0 | 524.39 | 0 | 0 | 600.67 | 0
gmof_Al2O6-AZO_B-irmof20_B_No8 | 0.74003 | 9.72242 | 9.40557 | 9.72242 | 2136.42 | 0.321894 | 0.23821 | 0.78608 | 0.58172 | 1 | 0 | rna | Al | 0 | 1342.58 | 0 | 0 | 360.74 | 0 | 170.37 | 3.68 | 259.04
gmof_Al2O6-AZO_B-irmof20_B_No10 | 0.78526 | 9.76955 | 9.41031 | 9.76955 | 2068.48 | 0.302497 | 0.23754 | 0.741293 | 0.58211 | 1 | 0 | rna | Al | 0 | 1163 | 443.96 | 0 | 31.35 | 0 | 148.35 | 2.92 | 278.91
boydwoo_str_m3_o8_o14_pcu_sym_134 | 0.49575 | 11.67626 | 9.41093 | 11.67626 | 4203.43 | 0.75437 | 0.37398 | 1.48223 | 0.73482 | 3 | 0 | pcu | Zn | 0 | 1727.82 | 0 | 57.17 | 2171.63 | 0 | 184.41 | 62.4 | 0
gmof_Al2O6-DPAC_B-irmof20_B_No342 | 0.72611 | 9.57463 | 9.41216 | 9.57463 | 2268.68 | 0.362079 | 0.26291 | 0.839539 | 0.6096 | 1 | 0 | rna | Al | 0 | 1335.92 | 0 | 96.45 | 409.99 | 0 | 118.83 | 11.04 | 296.45
gmof_Zn2O8N2-irmof10_A-irmof20_A_No157 | 0.57353 | 12.74992 | 9.41717 | 12.74992 | 3547.01 | 0.64957 | 0.37255 | 1.28265 | 0.73564 | 3 | 0 | pcu | Zn | 0 | 1361.88 | 665.04 | 0 | 991.57 | 0 | 1.62 | 18.86 | 508.03
gmof_Zn2O8N2-irmof20_A-irmof8_A_No125 | 0.73105 | 10.96934 | 9.41908 | 10.96934 | 2881.5 | 0.400752 | 0.29297 | 0.95085 | 0.69512 | 3 | 0 | pcu | Zn | 0 | 851.15 | 586.57 | 311.03 | 213.57 | 0 | 3.97 | 23.53 | 891.68
QUQBEL_FSR | 0.72858 | 9.78334 | 9.41967 | 9.78334 | 2295.46 | 0.329559 | 0.24011 | 0.822119 | 0.59898 | 1 | 0 | dmd | Fe | 0 | 2027.74 | 0 | 0 | 267.73 | 0 | 0 | 0 | 0
gmof_Zn2O8N2-ADC_A-TED_A_No26 | 0.43999 | 13.35088 | 9.42605 | 13.34637 | 4491.69 | 0.988336 | 0.43486 | 1.74699 | 0.76866 | 3 | 0 | pcu | Zn | 0 | 1752.86 | 0 | 0 | 2027.69 | 0 | 5.03 | 706.11 | 0
gmof_Al2O6-DPAC_B-irmof8_B_No7 | 0.67939 | 9.98789 | 9.43744 | 9.98789 | 2442.59 | 0.395517 | 0.26871 | 0.911171 | 0.61904 | 1 | 0 | rna | Al | 0 | 1810.01 | 0 | 278.34 | 354.23 | 0 | 0 | 0 | 0
gmof_Zn2O8N2-AZO_A-BDC_A_No57 | 0.599 | 12.57405 | 9.43795 | 12.56661 | 3277.63 | 0.675548 | 0.40465 | 1.24809 | 0.7476 | 3 | 0 | pcu | Zn | 749.87 | 1265.23 | 0 | 0 | 1025.37 | 0 | 202.13 | 35.03 | 0
boydwoo_str_m5_Al_o7_o25_sra_sym_3 | 0.79195 | 9.80891 | 9.43887 | 9.80891 | 1960.5 | 0.266748 | 0.21125 | 0.688253 | 0.54506 | 1 | 0 | rna | Al | 0 | 600.86 | 0 | 376.48 | 349.12 | 0 | 0 | 634.04 | 0
gmof_Zn2O8N2-irmof14_A-irmof20_A_No365 | 0.609 | 10.56367 | 9.44043 | 10.56367 | 3397.9 | 0.501935 | 0.30568 | 1.13901 | 0.69366 | 3 | 0 | pcu | Zn | 0 | 1300.2 | 0 | 0 | 917.66 | 0 | 0.87 | 707.2 | 471.96
boydwoo_str_m3_o2_o6_pcu_sym_49 | 0.45387 | 13.05314 | 9.44069 | 13.04069 | 4410.52 | 0.928154 | 0.42126 | 1.67804 | 0.76161 | 3 | 0 | pcu | Zn | 0 | 1546.62 | 0 | 0 | 692.19 | 0 | 3.11 | 2168.61 | 0
boydwoo_str_m1_o16_o26_pcu_sym_189 | 0.46685 | 12.40109 | 9.44168 | 12.40109 | 4304.93 | 0.946186 | 0.44173 | 1.66027 | 0.7751 | 3 | 0 | pcu | Zn | 0 | 1868.34 | 0 | 0 | 1630.69 | 0 | 77.01 | 728.89 | 0
gmof_Zn2O8N2-ADC_A-irmof7_A_No1040 | 0.52388 | 12.87454 | 9.44322 | 12.87454 | 3788.04 | 0.780262 | 0.40876 | 1.44053 | 0.75466 | 3 | 0 | pcu | Zn | 492.27 | 1590.32 | 0 | 0 | 1131.45 | 0 | 1.73 | 572.27 | 0
gmof_Zn2O8N2-AZO_A-irmof10_A_No51 | 0.67465 | 13.02199 | 9.44461 | 13.02199 | 2965.06 | 0.607201 | 0.40965 | 1.11488 | 0.75216 | 3 | 0 | pcu | Zn | 979.13 | 606.9 | 900.45 | 0 | 382.85 | 0 | 60.81 | 34.93 | 0
gmof_Zn2O8N2-ADC_A-irmof7_A_No379 | 0.53628 | 13.27102 | 9.44855 | 13.27102 | 3667.32 | 0.73753 | 0.39552 | 1.37422 | 0.73696 | 3 | 0 | pcu | Zn | 0 | 1358.32 | 786.89 | 0 | 890.01 | 0 | 0.86 | 631.24 | 0
BEPLUF_FSR | 1.0526 | 9.56665 | 9.44919 | 9.56665 | 944.42 | 0.127608 | 0.13432 | 0.333754 | 0.35131 | 1 | 0 | uni | Zn | 0 | 447.19 | 0 | 0 | 418.12 | 0 | 0 | 79.11 | 0
gmof_Al2O6-AZO_B-irmof20_B_No12 | 0.7442 | 9.77132 | 9.45006 | 9.77132 | 2216.26 | 0.355521 | 0.26458 | 0.830311 | 0.61792 | 1 | 0 | rna | Al | 0 | 1487.92 | 0 | 215.76 | 42.38 | 0 | 157.38 | 9.23 | 303.59
boydwoo_str_m3_o8_o13_pcu_sym_57 | 0.49471 | 12.01808 | 9.45008 | 12.01808 | 3921.86 | 0.852078 | 0.42153 | 1.51596 | 0.74996 | 3 | 0 | pcu | Zn | 0 | 1080.63 | 0 | 0 | 1071.01 | 0 | 215.74 | 1554.49 | 0
gmof_Zn2O8N2-ADC_A-irmof6_A_No723 | 0.50427 | 13.5091 | 9.45141 | 13.50291 | 3885.39 | 0.869496 | 0.43846 | 1.53347 | 0.77328 | 3 | 0 | pcu | Zn | 393.65 | 1588.04 | 0 | 0 | 1332.56 | 0 | 0 | 571.14 | 0
gmof_Zn2O8N2-ADC_A-irmof7_A_No26 | 0.44262 | 13.39652 | 9.45222 | 13.38951 | 4521.32 | 0.976829 | 0.43236 | 1.74833 | 0.77384 | 3 | 0 | pcu | Zn | 0 | 2123.47 | 0 | 0 | 1678.7 | 0 | 2.05 | 717.11 | 0
gmof_AlO6-mofHTB_No5 | 1.07296 | 9.6427 | 9.4578 | 9.6427 | 779.81 | 0.112148 | 0.12033 | 0.289499 | 0.31062 | 1 | 0 | tsg | Al | 0 | 116.82 | 0 | 0 | 662.98 | 0 | 0 | 0 | 0
KOPHOO_FSR | 0.48144 | 11.43545 | 9.46151 | 11.18656 | 4545.66 | 0.849947 | 0.4092 | 1.60219 | 0.77136 | 3 | 0 | kkm | Zn | 0 | 2005.02 | 0 | 0 | 2354.35 | 0 | 0 | 186.29 | 0
gmof_Zn2O8N2-irmof14_A-irmof20_A_No208 | 0.61842 | 10.79057 | 9.46218 | 10.79057 | 3456.61 | 0.528525 | 0.32685 | 1.15774 | 0.71597 | 3 | 0 | pcu | Zn | 0 | 1326.67 | 390.38 | 690.77 | 423.6 | 0 | 2.19 | 21.99 | 601.02
gmof_Zn2O8N2-ADC_A-irmof20_A_No836 | 0.43021 | 14.59838 | 9.46338 | 14.58472 | 4472.79 | 1.09645 | 0.4717 | 1.84475 | 0.79362 | 3 | 0 | pcu | Zn | 0 | 1588.05 | 0 | 0 | 1217.15 | 0 | 1.1 | 1379.15 | 287.34
gmof_AlO6-mofHTB_No6 | 1.00361 | 9.62738 | 9.46491 | 9.62738 | 1626.09 | 0.180319 | 0.18097 | 0.438916 | 0.4405 | 1 | 0 | tsg | Al | 0 | 85.06 | 832.26 | 0 | 652.04 | 0 | 56.73 | 0 | 0
boydwoo_str_m3_o2_o16_pcu_sym_103 | 0.51319 | 11.12195 | 9.46558 | 11.12195 | 3978.15 | 0.705275 | 0.36194 | 1.41998 | 0.72872 | 3 | 0 | pcu | Zn | 0 | 2001.68 | 0 | 0 | 1744.08 | 0 | 0 | 232.39 | 0
boydwoo_str_m5_Al_o3_o6_sra_sym_143 | 0.75871 | 9.85114 | 9.47089 | 9.78216 | 2065.71 | 0.338692 | 0.25697 | 0.761738 | 0.57794 | 1 | 0 | rna | Al | 0 | 397.98 | 0 | 1236.03 | 181.25 | 0 | 0 | 250.44 | 0
SARTEN_FSR | 0.68222 | 10.32784 | 9.47653 | 10.30842 | 2626.18 | 0.378413 | 0.25816 | 0.942456 | 0.64296 | 1 | 0 | pcu | Ni | 0 | 1950.65 | 0 | 0 | 663.96 | 0 | 0 | 11.56 | 0
boydwoo_str_m3_o18_o18_pcu_sym_112 | 0.51999 | 11.95975 | 9.47696 | 11.95942 | 3925.42 | 0.676135 | 0.35158 | 1.37617 | 0.71559 | 3 | 0 | pcu | Zn | 0 | 2073.42 | 0 | 0 | 1657.84 | 0 | 168.54 | 25.62 | 0
boydwoo_str_m5_Al_o20_o27_sra_sym_39 | 0.67478 | 10.09244 | 9.48332 | 10.09244 | 2694.09 | 0.362534 | 0.24463 | 0.888825 | 0.59976 | 1 | 0 | rna | Al | 0 | 1301.77 | 0 | 0 | 989.47 | 0 | 366.31 | 36.54 | 0
boydwoo_str_m3_o3_o14_pcu_sym_7 | 0.75599 | 10.09867 | 9.48969 | 10.09867 | 1784.45 | 0.228548 | 0.17278 | 0.59973 | 0.45339 | 2 | 0 | pcu | Zn | 0 | 312.2 | 251.33 | 0 | 1149.84 | 0 | 0 | 71.08 | 0
boydwoo_str_m3_o3_o14_pcu_sym_103 | 0.485 | 12.72231 | 9.49113 | 12.53175 | 4126.24 | 0.737871 | 0.35787 | 1.4529 | 0.70466 | 3 | 0 | pcu | Zn | 0 | 1436.77 | 0 | 0 | 2581.97 | 0 | 0 | 107.51 | 0
boydwoo_str_m5_Al_o7_o25_sra_sym_45 | 0.93273 | 9.75545 | 9.49164 | 9.75545 | 1672.52 | 0.208216 | 0.19421 | 0.560889 | 0.52316 | 1 | 0 | rna | Al | 0 | 348.41 | 0 | 0 | 267.31 | 573.16 | 0 | 483.63 | 0
boydwoo_str_m5_Al_o3_o7_sra_sym_56 | 0.5661 | 10.25394 | 9.50076 | 10.25394 | 3084.05 | 0.525685 | 0.29759 | 1.12484 | 0.63677 | 1 | 0 | rna | Al | 0 | 1708.06 | 0 | 0 | 1368.1 | 0 | 0 | 7.88 | 0
boydwoo_str_m3_o16_o27_pcu_sym_218 | 0.59846 | 12.66605 | 9.5009 | 12.66605 | 2990.85 | 0.569877 | 0.34105 | 1.13354 | 0.67838 | 2 | 0 | pcu | Zn | 0 | 1029.79 | 0 | 0 | 607.52 | 0 | 820.19 | 533.36 | 0
gmof_Zn2O8N2-ADC_A-irmof20_A_No806 | 0.45885 | 14.60525 | 9.50181 | 14.60516 | 4120.1 | 1.05931 | 0.48606 | 1.75124 | 0.80355 | 3 | 0 | pcu | Zn | 619.73 | 1572.03 | 0 | 0 | 1014.83 | 0 | 1.03 | 564.54 | 347.95
boydwoo_str_m3_o3_o25_pcu_sym_43 | 0.54203 | 14.92821 | 9.50197 | 14.74497 | 3476.64 | 0.673193 | 0.36489 | 1.2836 | 0.69575 | 3 | 0 | pcu | Zn | 0 | 622.32 | 1358.94 | 0 | 1314.4 | 0 | 0.37 | 180.62 | 0
boydwoo_str_m5_Al_o20_o25_sra_sym_100 | 0.53133 | 10.22589 | 9.50742 | 10.22589 | 4052.21 | 0.590048 | 0.31351 | 1.38276 | 0.7347 | 1 | 0 | rna | Al | 0 | 3174.94 | 0 | 0 | 809.22 | 0 | 0 | 68.05 | 0
boydwoo_str_m5_Al_o13_o27_sra_sym_13 | 0.66098 | 9.91755 | 9.50774 | 9.84033 | 2556.28 | 0.399274 | 0.26391 | 0.929188 | 0.61417 | 1 | 0 | rna | Al | 0 | 1682.5 | 0 | 0 | 567.01 | 0 | 300.73 | 6.05 | 0
gmof_AlO6-mof177_No35 | 0.95605 | 9.81028 | 9.50879 | 9.81028 | 1344.5 | 0.178871 | 0.17101 | 0.452256 | 0.43238 | 1 | 0 | tsg | Al | 0 | 194.41 | 0 | 557.54 | 592.56 | 0 | 0 | 0 | 0
boydwoo_str_m5_Al_o8_o8_sra_sym_76 | 0.78524 | 10.0658 | 9.50926 | 10.04184 | 1916.1 | 0.265039 | 0.20812 | 0.66731 | 0.524 | 1 | 0 | rna | Al | 0 | 765.71 | 0 | 0 | 968.62 | 0 | 38.98 | 142.79 | 0
gmof_Zn2O8N2-DPAC_A-irmof7_A_No109 | 0.93561 | 15.42583 | 9.51564 | 15.42583 | 1970.31 | 0.397645 | 0.37204 | 0.746082 | 0.69804 | 3 | 0 | pcu | Zn | 1623.93 | 208.8 | 0 | 0 | 10.14 | 0 | 0.98 | 126.47 | 0
MICJUG_FSR | 0.94042 | 10.1115 | 9.51568 | 10.098 | 1364.04 | 0.215616 | 0.20277 | 0.498648 | 0.46894 | 1 | 0 | UNKOWN | La | 0 | 405.51 | 0 | 0 | 938.95 | 0 | 0 | 15.38 | 4.2
boydwoo_str_m3_o18_o26_pcu_sym_242 | 0.44115 | 13.13172 | 9.51801 | 13.13172 | 4636.92 | 0.929641 | 0.41011 | 1.7245 | 0.76076 | 3 | 0 | pcu | Zn | 0 | 2156.8 | 0 | 0 | 1695.66 | 0 | 1.71 | 782.76 | 0
gmof_Zn4O13-irmof14_A_No11 | 0.43804 | 21.04895 | 9.51988 | 21.04895 | 4647.79 | 1.14539 | 0.50173 | 1.88005 | 0.82354 | 3 | 0 | pcu | Zn | 0 | 1941.06 | 0 | 2396.95 | 211.94 | 0 | 0 | 97.84 | 0
gmof_ZnN4-SiF6-ADC_No5 | 0.78476 | 10.40159 | 9.5203 | 10.40159 | 2007.66 | 0.293401 | 0.23025 | 0.749106 | 0.58787 | 1 | 0 | pcu | Zn | 0 | 1278.05 | 0 | 203.06 | 526.55 | 0 | 0 | 0 | 0
boydwoo_str_m3_o8_o12_pcu_sym_122 | 0.41283 | 11.58981 | 9.52118 | 11.58981 | 5156.96 | 1.09034 | 0.45013 | 1.93577 | 0.79915 | 3 | 0 | pcu | Zn | 0 | 2537.97 | 0 | 0 | 2186.88 | 0 | 307.8 | 124.31 | 0
boydwoo_str_m3_o2_o20_pcu_sym_124 | 0.53697 | 13.15918 | 9.52467 | 13.15918 | 3658.38 | 0.850676 | 0.45679 | 1.46631 | 0.78737 | 3 | 0 | pcu | Zn | 1180.75 | 1561.18 | 0 | 0 | 819.7 | 0 | 0.53 | 96.21 | 0
boydwoo_str_m5_Al_o16_o27_sra_sym_46 | 0.73716 | 9.81411 | 9.52616 | 9.81411 | 2396.79 | 0.216969 | 0.15994 | 0.725179 | 0.53457 | 1 | 0 | rna | Al | 0 | 894.14 | 0 | 0 | 411.67 | 0 | 836.31 | 254.67 | 0
boydwoo_str_m3_o8_o23_pcu_sym_282 | 0.38675 | 13.42907 | 9.53429 | 13.13061 | 5286.76 | 1.11832 | 0.43251 | 1.99141 | 0.77018 | 3 | 0 | pcu | Zn | 0 | 1542.24 | 0 | 0 | 3525.12 | 0 | 148.52 | 70.88 | 0
boydwoo_str_m5_Al_o3_o25_sra_sym_126 | 0.83856 | 10.3187 | 9.53997 | 10.11172 | 1795.55 | 0.236237 | 0.1981 | 0.603555 | 0.50612 | 1 | 0 | rna | Al | 0 | 528.08 | 0 | 0 | 351.75 | 0 | 0 | 903.9 | 11.82
boydwoo_str_m3_o2_o13_pcu_sym_151 | 0.46795 | 12.77784 | 9.54181 | 12.77784 | 4381.19 | 0.875727 | 0.4098 | 1.63617 | 0.76565 | 3 | 0 | pcu | Zn | 0 | 2250.81 | 0 | 0 | 1570.02 | 0 | 519.29 | 41.08 | 0
boydwoo_str_m3_o8_o11_pcu_sym_171 | 0.43717 | 11.9837 | 9.55982 | 11.98354 | 5012.35 | 0.915534 | 0.40024 | 1.75629 | 0.76779 | 3 | 0 | pcu | Zn | 0 | 2047.41 | 0 | 0 | 2701.71 | 0 | 173.01 | 90.22 | 0
gmof_Zn2O8N2-ADC_A-irmof20_A_No689 | 0.4103 | 14.24609 | 9.56857 | 14.24531 | 4524.19 | 1.18662 | 0.48687 | 1.94789 | 0.79922 | 3 | 0 | pcu | Zn | 0 | 1828.98 | 0 | 0 | 1668.02 | 0 | 157.14 | 408.47 | 461.58
boydwoo_str_m5_Al_o6_o7_sra_sym_33 | 0.70803 | 10.71692 | 9.57347 | 10.71692 | 2345.02 | 0.393401 | 0.27854 | 0.886062 | 0.62736 | 1 | 0 | rna | Al | 0 | 1106.07 | 1080.44 | 0 | 139.57 | 0 | 0 | 18.95 | 0
HADMAD01_FSR | 0.78051 | 10.00624 | 9.57378 | 10.00624 | 2158.82 | 0.314088 | 0.24515 | 0.781153 | 0.6097 | 1 | 0 | dmd | Co | 0 | 1655.67 | 0 | 386.59 | 116.56 | 0 | 0 | 0 | 0
gmof_Zn2O8N2-ADC_A-irmof20_A_No492 | 0.4148 | 14.75318 | 9.57798 | 14.75178 | 4488.8 | 1.18959 | 0.49344 | 1.94415 | 0.80643 | 3 | 0 | pcu | Zn | 0 | 1819.51 | 0 | 697.39 | 1085.76 | 0 | 2.1 | 445.56 | 438.48
boydwoo_str_m3_o21_o28_pcu_sym_150 | 0.52272 | 10.93118 | 9.58014 | 10.72207 | 4236.45 | 0.711523 | 0.37193 | 1.4347 | 0.74995 | 3 | 0 | pcu | Zn | 0 | 1189.73 | 0 | 0 | 2282.57 | 386.76 | 3.26 | 374.13 | 0
gmof_Zn2O8N2-ADC_A-irmof7_A_No566 | 0.46623 | 13.52295 | 9.58245 | 13.52295 | 4240.16 | 0.924093 | 0.43084 | 1.64942 | 0.76901 | 3 | 0 | pcu | Zn | 0 | 1929.31 | 0 | 991.5 | 1256.4 | 0 | 1.56 | 61.39 | 0
boydwoo_str_m5_Al_o23_o27_sra_sym_48 | 0.83873 | 10.0098 | 9.58398 | 10.00381 | 1869.49 | 0.261741 | 0.21953 | 0.654394 | 0.54886 | 1 | 0 | rna | Al | 322.12 | 508.1 | 0 | 0 | 926.6 | 0 | 94.27 | 18.4 | 0
boydwoo_str_m5_Al_o20_o25_sra_sym_48 | 0.58666 | 10.38162 | 9.59206 | 10.38162 | 3511.49 | 0.508115 | 0.29809 | 1.19294 | 0.69985 | 1 | 0 | rna | Al | 0 | 2650.26 | 0 | 0 | 487.44 | 0 | 0 | 373.79 | 0
boydwoo_str_m3_o8_o13_pcu_sym_205 | 0.40034 | 12.427 | 9.60047 | 12.427 | 4956.64 | 1.13987 | 0.45633 | 1.96932 | 0.78839 | 3 | 0 | pcu | Zn | 0 | 2195.74 | 0 | 0 | 2425.19 | 0 | 255.49 | 80.23 | 0
boydwoo_str_m1_o13_o21_pcu_sym_260 | 0.43917 | 13.41089 | 9.60246 | 13.41089 | 4767 | 1.05808 | 0.46468 | 1.8375 | 0.80698 | 3 | 0 | pcu | Zn | 0 | 2039.09 | 0 | 273.78 | 1877.22 | 0 | 0 | 576.9 | 0
core_HADLOQ01_freeONLY | 0.71358 | 10.05295 | 9.61146 | 10.03297 | 2323.2 | 0.35225 | 0.25136 | 0.858077 | 0.61231 | 1 | 0 | dmd | Co | 0 | 2106.26 | 0 | 0 | 216.93 | 0 | 0 | 0 | 0
boydwoo_str_m3_o3_o17_pcu_sym_86 | 0.32816 | 15.79779 | 9.61289 | 15.79779 | 5688.84 | 1.59203 | 0.52244 | 2.50332 | 0.82149 | 3 | 0 | pcu | Zn | 0 | 2174.28 | 0 | 0 | 3329.44 | 0 | 148.58 | 36.54 | 0
boydwoo_str_m3_o18_o28_pcu_sym_253 | 0.50238 | 11.7374 | 9.6206 | 11.7374 | 4115.3 | 0.714096 | 0.35875 | 1.42202 | 0.7144 | 3 | 0 | pcu | Zn | 0 | 1239.77 | 414.51 | 0 | 1988.84 | 0 | 2.04 | 470.14 | 0
boydwoo_str_m3_o3_o17_pcu_sym_258 | 0.44245 | 16.33289 | 9.62246 | 16.33289 | 4178.78 | 1.18903 | 0.52609 | 1.86339 | 0.82446 | 3 | 0 | pcu | Zn | 0 | 1497.82 | 0 | 0 | 1432.9 | 1222.38 | 3.11 | 22.57 | 0
boydwoo_str_m5_Al_o6_o20_sra_sym_28 | 0.67183 | 10.16406 | 9.62342 | 10.16406 | 2765.4 | 0.373783 | 0.25112 | 0.945354 | 0.63512 | 1 | 0 | rna | Al | 0 | 1526.31 | 0 | 0 | 405.77 | 0 | 0 | 831.56 | 1.76
boydwoo_str_m5_Al_o3_o25_sra_sym_43 | 0.94353 | 10.11746 | 9.63837 | 10.11746 | 2010.81 | 0.234905 | 0.22164 | 0.622777 | 0.58761 | 1 | 0 | rna | Al | 1244.78 | 531.26 | 0 | 0 | 217.96 | 0 | 0 | 16.81 | 0
boydwoo_str_m3_o6_o14_pcu_sym_231 | 0.46498 | 11.22878 | 9.6394 | 11.13096 | 4743.8 | 0.840116 | 0.39064 | 1.64466 | 0.76474 | 3 | 0 | pcu | Zn | 0 | 2164.89 | 0 | 0 | 1643.27 | 0 | 0.95 | 934.7 | 0
boydwoo_str_m5_Al_o13_o27_sra_sym_66 | 0.64797 | 10.06614 | 9.64243 | 10.06614 | 2507.71 | 0.46232 | 0.29957 | 0.988317 | 0.6404 | 1 | 0 | rna | Al | 0 | 1838.4 | 0 | 17.81 | 283.6 | 0 | 358.59 | 9.31 | 0
boydwoo_str_m5_Al_o3_o6_sra_sym_17 | 0.76458 | 9.8983 | 9.64749 | 9.8983 | 2025.89 | 0.321784 | 0.24603 | 0.748829 | 0.57254 | 1 | 0 | rna | Al | 0 | 448.41 | 0 | 0 | 410.99 | 0 | 9.23 | 1157.26 | 0
boydwoo_str_m3_o8_o9_pcu_sym_10 | 0.66592 | 11.28379 | 9.65137 | 11.28159 | 2959.5 | 0.507631 | 0.33804 | 1.05249 | 0.70087 | 3 | 0 | pcu | Zn | 742.87 | 1084.82 | 0 | 0 | 984.36 | 0 | 115.44 | 32.02 | 0
boydwoo_str_m3_o13_o17_pcu_sym_178 | 0.57935 | 10.83562 | 9.67011 | 10.83562 | 3523.01 | 0.53629 | 0.3107 | 1.22993 | 0.71256 | 2 | 0 | pcu | Zn | 0 | 2307.3 | 0 | 0 | 938.61 | 0 | 1.07 | 276.02 | 0
gmof_CuN4-SiF6-DPAC_No14 | 0.82693 | 10.45184 | 9.67371 | 10.45141 | 1729.76 | 0.275296 | 0.22765 | 0.691862 | 0.57212 | 1 | 0 | pcu | Cu | 0 | 771.61 | 0 | 19.14 | 0 | 0 | 0 | 939 | 0
boydwoo_str_m3_o8_o20_pcu_sym_18 | 0.44553 | 12.71242 | 9.67672 | 12.71242 | 4435.61 | 1.09445 | 0.48761 | 1.81991 | 0.81082 | 3 | 0 | pcu | Zn | 0 | 2044.65 | 0 | 0 | 1197.74 | 948.6 | 142.48 | 102.15 | 0
VAGMIB01_FSR | 0.45513 | 10.71045 | 9.68836 | 10.71045 | 4851.97 | 0.860771 | 0.39176 | 1.68138 | 0.76524 | 3 | UNKNOWN | fly | Zn | 0 | 2219.98 | 0 | 0 | 2140.36 | 0 | 445.18 | 46.44 | 0
boydwoo_str_m3_o18_o23_pcu_sym_18 | 0.45256 | 12.54168 | 9.6908 | 12.54168 | 4684.67 | 0.8589 | 0.3887 | 1.66364 | 0.75289 | 3 | 0 | pcu | Zn | 0 | 1896.95 | 0 | 0 | 2353.26 | 0 | 310.13 | 124.33 | 0
boydwoo_str_m1_o13_o13_pcu_sym_249 | 0.44583 | 13.78749 | 9.69133 | 13.66023 | 4577.73 | 1.07689 | 0.48011 | 1.82146 | 0.81206 | 3 | 0 | pcu | Zn | 0 | 2339.33 | 0 | 0 | 1889.14 | 0 | 0 | 349.27 | 0
boydwoo_str_m3_o8_o11_pcu_sym_57 | 0.47601 | 12.60437 | 9.70575 | 12.60437 | 4345.26 | 0.874297 | 0.41617 | 1.61055 | 0.76663 | 3 | 0 | pcu | Zn | 0 | 1532.84 | 0 | 1057.47 | 1493.7 | 0 | 230.07 | 31.18 | 0
boydwoo_str_m3_o8_o21_pcu_sym_68 | 0.4041 | 11.79419 | 9.71522 | 11.2639 | 5290.62 | 1.02159 | 0.41283 | 1.89251 | 0.76477 | 3 | 0 | pcu | Zn | 0 | 1769.91 | 0 | 0 | 3237.71 | 0 | 197.83 | 85.17 | 0
IBICAZ_FSR | 1.08869 | 9.85227 | 9.71809 | 9.85227 | 887.42 | 0.129615 | 0.14111 | 0.329167 | 0.35836 | 1 | 0 | uni | Zn | 0 | 451.28 | 122.71 | 0 | 313.44 | 0 | 0 | 0 | 0
boydwoo_str_m3_o8_o18_pcu_sym_221 | 0.63522 | 11.08914 | 9.71837 | 10.97035 | 3110.42 | 0.545429 | 0.34647 | 1.0969 | 0.69678 | 3 | 0 | pcu | Zn | 825.74 | 751.23 | 0 | 0 | 1412.4 | 0 | 106.11 | 14.94 | 0
boydwoo_str_m3_o18_o26_pcu_sym_124 | 0.50135 | 11.23492 | 9.72025 | 11.23492 | 4003.62 | 0.684014 | 0.34293 | 1.40233 | 0.70306 | 3 | 0 | pcu | Zn | 0 | 1727.23 | 0 | 0 | 1978.13 | 0 | 2.21 | 296.06 | 0
boydwoo_str_m5_Al_o21_o26_sra_sym_34 | 0.68832 | 10.08579 | 9.72069 | 10.08129 | 2470.67 | 0.424253 | 0.29202 | 0.953139 | 0.65606 | 1 | 0 | rna | Al | 0 | 1277.57 | 0 | 977 | 179.04 | 0 | 0 | 37.06 | 0
boydwoo_str_m3_o17_o20_pcu_sym_34 | 0.48463 | 11.16695 | 9.72545 | 11.16695 | 4013.42 | 0.856349 | 0.41501 | 1.57515 | 0.76336 | 3 | 0 | pcu | Zn | 0 | 2736.36 | 0 | 0 | 232.6 | 0 | 862.04 | 182.42 | 0
boydwoo_str_m3_o2_o28_pcu_sym_181 | 0.44478 | 13.47704 | 9.72576 | 13.33435 | 4139.37 | 1.13142 | 0.50323 | 1.8087 | 0.80447 | 3 | 0 | pcu | Zn | 0 | 1391.75 | 0 | 0 | 1294.78 | 462.13 | 0 | 990.72 | 0
boydwoo_str_m3_o3_o12_pcu_sym_127 | 0.52917 | 11.41708 | 9.7275 | 11.41708 | 3475.14 | 0.57384 | 0.30366 | 1.22788 | 0.64976 | 2 | 0 | pcu | Zn | 0 | 1004.79 | 0 | 0 | 2346.73 | 0 | 0 | 123.62 | 0
gmof_Zn2O8N2-irmof14_A-pmof1_A_No5 | 0.50071 | 12.70328 | 9.72756 | 12.66504 | 4338.99 | 0.678215 | 0.33959 | 1.45361 | 0.72784 | 3 | 0 | sqc | Zn | 0 | 1849.35 | 0 | 0 | 2335.12 | 0 | 131.04 | 23.49 | 0
boydwoo_str_m5_Al_o20_o25_sra_sym_56 | 0.58444 | 10.45103 | 9.72907 | 10.45103 | 3379.75 | 0.483951 | 0.28284 | 1.15692 | 0.67615 | 1 | 0 | rna | Al | 0 | 2521.59 | 0 | 0 | 795.08 | 0 | 0 | 63.08 | 0
gmof_Zn2O8N2-AZO_A-irmof20_A_No307 | 0.43204 | 14.16072 | 9.73243 | 14.16072 | 4329.34 | 1.12959 | 0.48803 | 1.86389 | 0.80528 | 3 | 0 | pcu | Zn | 0 | 1602.14 | 0 | 452.2 | 1382.48 | 0 | 234.3 | 236.25 | 421.96
gmof_Al2O6-irmof10_B-irmof12_B_No5 | 0.70797 | 10.46349 | 9.73292 | 10.46349 | 2326.76 | 0.345298 | 0.24446 | 0.841974 | 0.59609 | 1 | 0 | rna | Al | 0 | 1242.72 | 0 | 252.6 | 817.22 | 0 | 0 | 14.22 | 0
gmof_Zn2O8N2-ADC_A-BDC_A_No31 | 0.55776 | 13.33518 | 9.73415 | 13.33518 | 3462.06 | 0.78711 | 0.43902 | 1.38018 | 0.76981 | 3 | 0 | pcu | Zn | 729.66 | 1521.39 | 0 | 0 | 1188.97 | 0 | 0 | 22.04 | 0
boydwoo_str_m3_o23_o29_pcu_sym_64 | 0.3336 | 14.48239 | 9.74018 | 12.81146 | 5924.09 | 1.52885 | 0.51003 | 2.45486 | 0.81895 | 3 | 0 | pcu | Zn | 0 | 1577.71 | 232.77 | 0 | 3363.3 | 0 | 0.8 | 749.51 | 0
boydwoo_str_m1_o13_o13_pcu_sym_127 | 0.45949 | 13.70738 | 9.74514 | 13.55244 | 4481.35 | 0.990869 | 0.45529 | 1.73524 | 0.79732 | 3 | 0 | pcu | Zn | 0 | 2205.87 | 0 | 0 | 1955.34 | 0 | 0 | 320.15 | 0
PITPEP_FSR | 1.00225 | 11.21881 | 9.75067 | 11.21881 | 1287.64 | 0.158594 | 0.15895 | 0.441209 | 0.4422 | 3 | 0 | UNKOWN | Al | 0 | 415.58 | 0 | 0 | 784.22 | 0 | 0 | 87.85 | 0
gmof_Zn2O8N2-irmof14_A-irmof8_A_No145 | 0.60302 | 10.16907 | 9.75651 | 10.16907 | 3467.34 | 0.506155 | 0.30522 | 1.16512 | 0.70259 | 3 | 0 | pcu | Zn | 0 | 1563.49 | 857.69 | 0 | 354.01 | 0 | 2.96 | 689.2 | 0
gmof_Zn2O8N2-AZO_A-irmof20_A_No536 | 0.45281 | 14.2334 | 9.7595 | 14.2334 | 4219.94 | 1.03889 | 0.47042 | 1.74873 | 0.79184 | 3 | 0 | pcu | Zn | 0 | 1519.46 | 0 | 0 | 1258.71 | 0 | 220.2 | 856.49 | 365.09
gmof_Al2O6-DPAC_B-irmof10_B_No79 | 0.62994 | 11.15112 | 9.76197 | 11.15112 | 2572.64 | 0.462504 | 0.29135 | 0.993301 | 0.62572 | 1 | 0 | rna | Al | 0 | 1555.97 | 0 | 215.78 | 800.37 | 0 | 0 | 0.53 | 0
JOYKUF_FSR | 1.12631 | 9.93057 | 9.78205 | 9.93057 | 795.61 | 0.114392 | 0.12884 | 0.281362 | 0.3169 | 1 | UNKNOWN | UNKOWN | Mn | 0 | 124.13 | 0 | 0 | 590.99 | 0 | 0 | 80.5 | 0
ROGMEG_FSR | 0.54531 | 12.11781 | 9.78352 | 12.11344 | 3901.42 | 0.604561 | 0.32967 | 1.30945 | 0.71405 | 3 | 0 | crs | Zn | 0 | 1847.47 | 0 | 0 | 1378.81 | 0 | 0 | 675.14 | 0
boydwoo_str_m5_Al_o6_o17_sra_sym_58 | 0.7035 | 10.30434 | 9.78489 | 10.29637 | 2458.78 | 0.380256 | 0.26751 | 0.889795 | 0.62597 | 1 | 0 | rna | Al | 0 | 1621.44 | 0 | 523.18 | 299.89 | 0 | 0 | 14.27 | 0
boydwoo_str_m3_o8_o17_pcu_sym_140 | 0.48331 | 13.32059 | 9.78581 | 13.31521 | 3951.97 | 0.938017 | 0.45335 | 1.60668 | 0.77652 | 3 | 0 | pcu | Zn | 0 | 1200.36 | 2141.76 | 0 | 469.48 | 0 | 130.56 | 9.81 | 0
boydwoo_str_m5_Al_o6_o25_sra_sym_180 | 0.74718 | 10.73698 | 9.80023 | 10.73207 | 2364.47 | 0.372814 | 0.27856 | 0.861596 | 0.64377 | 1 | 0 | rna | Al | 0 | 1147.75 | 0 | 0 | 427.29 | 127.82 | 27.66 | 633.95 | 0
boydwoo_str_m5_Al_o16_o27_sra_sym_32 | 0.69088 | 10.25631 | 9.80338 | 10.25631 | 2317.25 | 0.308201 | 0.21293 | 0.789528 | 0.54547 | 1 | 0 | rna | Al | 0 | 1145.58 | 0 | 0 | 865.56 | 0 | 303.64 | 2.46 | 0
boydwoo_str_m3_o20_o28_pcu_sym_17 | 0.42339 | 11.36683 | 9.80437 | 11.36683 | 4791.23 | 1.149 | 0.48648 | 1.92119 | 0.81342 | 3 | 0 | pcu | Zn | 0 | 1692.26 | 1843.66 | 0 | 378.88 | 0 | 9.97 | 866.46 | 0
boydwoo_str_m3_o16_o17_pcu_sym_46 | 0.7305 | 10.70822 | 9.81415 | 10.70822 | 2441.02 | 0.375742 | 0.27448 | 0.881408 | 0.64387 | 2 | 0 | pcu | Zn | 0 | 1468.92 | 0 | 0 | 540.77 | 201.26 | 2.13 | 227.94 | 0
gmof_AlO6-mofHTB_No7 | 1.12787 | 9.93208 | 9.82337 | 9.93208 | 1215.44 | 0.150088 | 0.16928 | 0.364332 | 0.41092 | 1 | 0 | tsg | Al | 0 | 8.28 | 772.37 | 0 | 388.72 | 0 | 46.07 | 0 | 0
boydwoo_str_m3_o23_o25_pcu_sym_258 | 0.42119 | 13.06994 | 9.83152 | 13.00761 | 5462.59 | 1.01465 | 0.42736 | 1.87856 | 0.79123 | 3 | 0 | pcu | Zn | 0 | 1023.54 | 0 | 0 | 2986.79 | 0 | 0.92 | 1441.43 | 9.91
boydwoo_str_m3_o8_o26_pcu_sym_209 | 0.49599 | 14.83035 | 9.83722 | 14.83035 | 3656.32 | 0.881437 | 0.43718 | 1.50152 | 0.74473 | 3 | 0 | pcu | Zn | 0 | 797.51 | 0 | 1535.28 | 1231.21 | 0 | 46.2 | 46.13 | 0
boydwoo_str_m3_o20_o22_pcu_sym_64 | 0.54221 | 11.662 | 9.84779 | 11.662 | 3828.86 | 0.665774 | 0.36099 | 1.33793 | 0.72544 | 3 | 0 | pcu | Zn | 0 | 1865.16 | 0 | 0 | 718.7 | 0 | 4.69 | 1240.31 | 0
boydwoo_str_m3_o2_o3_pcu_sym_113 | 0.40328 | 12.28985 | 9.84959 | 12.2886 | 4643.28 | 1.0501 | 0.42348 | 1.89744 | 0.76519 | 2 | 0 | pcu | Zn | 0 | 1765.26 | 0 | 0 | 2812.05 | 0 | 0 | 65.96 | 0
boydwoo_str_m1_o11_o27_pcu_sym_156 | 0.43087 | 14.75467 | 9.85321 | 14.75143 | 4422.3 | 1.11484 | 0.48035 | 1.84738 | 0.79598 | 3 | 0 | pcu | Zn | 0 | 1637.44 | 0 | 0 | 1973.25 | 0 | 458.75 | 352.86 | 0
gmof_Zn2O8N2-ADC_A-irmof7_A_No43 | 0.45128 | 13.43574 | 9.85427 | 13.43574 | 4377.83 | 0.953964 | 0.4305 | 1.69976 | 0.76706 | 3 | 0 | pcu | Zn | 0 | 2074.27 | 0 | 740.86 | 1504.53 | 0 | 1.42 | 56.75 | 0
boydwoo_str_m3_o18_o28_pcu_sym_234 | 0.44332 | 12.7114 | 9.85433 | 12.48321 | 4107.48 | 0.981981 | 0.43533 | 1.6998 | 0.75355 | 3 | 0 | pcu | Zn | 0 | 1677.2 | 0 | 0 | 1456.84 | 0 | 9.4 | 964.05 | 0
boydwoo_str_m3_o20_o28_pcu_sym_56 | 0.34173 | 13.65857 | 9.86131 | 13.65857 | 5905.71 | 1.53711 | 0.52527 | 2.46089 | 0.84095 | 3 | 0 | pcu | Zn | 0 | 2854.2 | 0 | 0 | 1560.38 | 0 | 551.94 | 939.18 | 0
gmof_Zn2O8N2-ADC_A-irmof20_A_No421 | 0.4317 | 14.52932 | 9.86794 | 14.52928 | 4259.18 | 1.15535 | 0.49876 | 1.87228 | 0.80826 | 3 | 0 | pcu | Zn | 301.91 | 1825.42 | 0 | 416.8 | 1249.45 | 0 | 2.76 | 17 | 445.84
gmof_Zn2O8N2-ADC_A-irmof7_A_No319 | 0.53897 | 12.19958 | 9.87465 | 12.19958 | 3788.48 | 0.661392 | 0.35647 | 1.34247 | 0.72355 | 3 | 0 | pcu | Zn | 0 | 1094.57 | 1111.98 | 0 | 1132.18 | 0 | 1.04 | 448.72 | 0
gmof_CuN4-SiF6-AZO_No2 | 0.76249 | 10.33919 | 9.8766 | 10.32576 | 2062.81 | 0.328962 | 0.25083 | 0.831291 | 0.63385 | 1 | 0 | pcu | Cu | 0 | 999.39 | 0 | 235.09 | 536.55 | 0 | 291.79 | 0 | 0
gmof_CuN4-SiF6-ADC_No3 | 0.69534 | 10.26042 | 9.87708 | 10.26042 | 2103.29 | 0.359435 | 0.24993 | 0.867847 | 0.60345 | 1 | 0 | pcu | Cu | 0 | 1135.4 | 0 | 152.26 | 815.62 | 0 | 0 | 0 | 0
boydwoo_str_m1_o13_o16_pcu_sym_252 | 0.93761 | 10.7408 | 9.88041 | 10.68572 | 2166.05 | 0.370185 | 0.34709 | 0.758278 | 0.71097 | 3 | 0 | pcu | Zn | 0 | 642.2 | 0 | 0 | 337.6 | 1021.58 | 0 | 164.66 | 0
boydwoo_str_m3_o20_o29_pcu_sym_67 | 0.36482 | 12.79372 | 9.88056 | 12.79372 | 5754.58 | 1.37654 | 0.50219 | 2.2749 | 0.82993 | 3 | 0 | pcu | Zn | 0 | 2475.04 | 0 | 0 | 731.37 | 0 | 30.24 | 2517.93 | 0
boydwoo_str_m3_o25_o28_pcu_sym_105 | 0.43517 | 13.42124 | 9.88087 | 13.37177 | 4645.52 | 1.06527 | 0.46357 | 1.82206 | 0.7929 | 3 | 0 | pcu | Zn | 0 | 752.36 | 0 | 0 | 1555.6 | 0 | 2.07 | 2328.74 | 6.74
boydwoo_str_m5_Al_o3_o23_sra_sym_61 | 0.73498 | 10.51444 | 9.88684 | 10.51444 | 1841.34 | 0.23685 | 0.17408 | 0.613227 | 0.45071 | 1 | 0 | rna | Al | 0 | 626.18 | 0 | 0 | 1210.15 | 0 | 0 | 5.01 | 0
boydwoo_str_m3_o20_o25_pcu_sym_57 | 0.34148 | 13.07285 | 9.89036 | 13.06273 | 6252.86 | 1.47899 | 0.50505 | 2.46464 | 0.84163 | 3 | 0 | pcu | Zn | 0 | 3373.04 | 0 | 0 | 2174.9 | 0 | 4.17 | 700.75 | 0
IBICED_FSR | 1.23019 | 10.0176 | 9.8956 | 10.00569 | 774.21 | 0.115551 | 0.14215 | 0.288883 | 0.35538 | 1 | 0 | uni | Zn | 148.71 | 380.59 | 0 | 0 | 244.9 | 0 | 0 | 0 | 0
boydwoo_str_m3_o20_o22_pcu_sym_23 | 0.52794 | 11.74231 | 9.89781 | 11.74231 | 3969.41 | 0.690911 | 0.36476 | 1.37703 | 0.72699 | 3 | 0 | pcu | Zn | 0 | 2022.42 | 0 | 0 | 653.45 | 0 | 1117.81 | 175.74 | 0
gmof_ZnN4-SiF6-DPAC_No17 | 0.81949 | 10.70036 | 9.90073 | 10.70036 | 1904.55 | 0.285532 | 0.23399 | 0.701328 | 0.57473 | 1 | 0 | pcu | Zn | 0 | 858.71 | 0 | 19.52 | 0 | 0 | 0 | 1026.32 | 0
gmof_Zn2O8N2-ADC_A-irmof7_A_No1145 | 0.46828 | 13.67556 | 9.90449 | 13.67556 | 4195.29 | 0.888592 | 0.41611 | 1.61769 | 0.75753 | 3 | 0 | pcu | Zn | 0 | 1787.87 | 0 | 0 | 1350.43 | 0 | 0 | 1057 | 0
boydwoo_str_m5_Al_o3_o20_sra_sym_49 | 0.553 | 10.55345 | 9.90558 | 10.55345 | 3595.59 | 0.529965 | 0.29307 | 1.21843 | 0.67379 | 1 | 0 | rna | Al | 0 | 2488.05 | 0 | 29.58 | 1059.98 | 0 | 0 | 17.97 | 0
gmof_Zn2O8N2-irmof10_A-irmof8_A_No73 | 0.68555 | 12.5198 | 9.90802 | 12.5198 | 3057.06 | 0.461994 | 0.31672 | 1.03212 | 0.70757 | 3 | 0 | pcu | Zn | 529.8 | 1081.4 | 0 | 0 | 310.12 | 0 | 29.12 | 1106.62 | 0
gmof_CuN4-SiF6-DPAC_No13 | 0.75904 | 10.3883 | 9.90865 | 10.3883 | 1923.18 | 0.310709 | 0.23584 | 0.763177 | 0.57928 | 1 | 0 | pcu | Cu | 0 | 801.28 | 0 | 3.55 | 807.36 | 0 | 310.98 | 0 | 0
gmof_Zn2O8N2-ADC_A-irmof20_A_No451 | 0.41631 | 14.58185 | 9.91214 | 14.58185 | 4505.37 | 1.18108 | 0.4917 | 1.93376 | 0.80505 | 3 | 0 | pcu | Zn | 0 | 1895.59 | 0 | 391.24 | 1396.98 | 0 | 1.72 | 390.13 | 429.72
boydwoo_str_m3_o3_o24_pcu_sym_4 | 0.66105 | 12.1644 | 9.91402 | 12.1644 | 2623.16 | 0.441719 | 0.292 | 0.945187 | 0.62482 | 2 | 0 | pcu | Zn | 0 | 145.04 | 196.29 | 0 | 963.88 | 0 | 0 | 1317.94 | 0
boydwoo_str_m3_o25_o28_pcu_sym_155 | 0.42988 | 13.21259 | 9.92301 | 11.72804 | 4961.73 | 1.05535 | 0.45367 | 1.84686 | 0.79392 | 3 | 0 | pcu | Zn | 0 | 799.06 | 275.06 | 0 | 1196.22 | 0 | 27.67 | 2663.7 | 0
boydwoo_str_m5_Al_o7_o13_sra_sym_66 | 0.73446 | 10.41206 | 9.92604 | 10.31857 | 2261.9 | 0.319448 | 0.23462 | 0.795896 | 0.58455 | 1 | 0 | rna | Al | 0 | 1400.35 | 0 | 0 | 477.8 | 0 | 0 | 383.74 | 0
tobacco_SR_rtl_v1-3c_B_Ch_v2-6c_Zr_1_Ch_1TrU_Ch_2x2x2 | 0.65633 | 11.20515 | 9.92739 | 11.20515 | 3190.52 | 0.603511 | 0.3961 | 1.14713 | 0.75289 | 3 | 0 | rtl | Zr | 0 | 1141.34 | 0 | 0 | 1210.1 | 0 | 0 | 839.08 | 0
gmof_Zn2O8N2-irmof10_A-irmof8_A_No267 | 0.5532 | 13.49935 | 9.92741 | 13.4681 | 3894.78 | 0.654794 | 0.36223 | 1.34084 | 0.74175 | 3 | 0 | pcu | Zn | 0 | 1611.61 | 1288.17 | 352.38 | 601.35 | 0 | 3.97 | 37.29 | 0
gmof_Zn2O8N2-irmof14_A-irmof8_A_No219 | 0.66065 | 11.00323 | 9.93584 | 11.00323 | 3018.68 | 0.418874 | 0.27673 | 1.02344 | 0.67614 | 3 | 0 | pcu | Zn | 0 | 1211.49 | 0 | 774.96 | 52.01 | 0 | 24.04 | 956.18 | 0
KOSJAF_FSR | 1.21174 | 10.5374 | 9.94433 | 10.5374 | 1227.51 | 0.190156 | 0.23042 | 0.460304 | 0.55777 | 1 | 0 | UNKOWN | Co | 0 | 457.59 | 0 | 0 | 511.09 | 0 | 0 | 258.83 | 0
gmof_Zn2O8N2-ADC_A-irmof8_A_No794 | 0.3811 | 14.93554 | 9.94953 | 14.93554 | 5081.02 | 1.27658 | 0.4865 | 2.12049 | 0.80811 | 3 | 0 | pcu | Zn | 0 | 2392.38 | 0 | 0 | 1984.44 | 0 | 2.98 | 701.22 | 0
BEPMEQ_FSR | 1.01388 | 10.04739 | 9.94984 | 10.04739 | 1034.39 | 0.151814 | 0.15392 | 0.377571 | 0.38281 | 1 | 0 | uni | Zn | 0 | 348.19 | 296.53 | 0 | 389.67 | 0 | 0 | 0 | 0
gmof_ZnN4-SiF6-DPAC_No16 | 0.76217 | 10.55308 | 9.95021 | 10.55308 | 2099.23 | 0.30614 | 0.23333 | 0.75267 | 0.57366 | 1 | 0 | pcu | Zn | 0 | 851.19 | 0 | 0 | 911.66 | 0 | 336.38 | 0 | 0
boydwoo_str_m5_Al_o3_o25_sra_sym_32 | 0.67769 | 10.41795 | 9.9516 | 10.41795 | 2474.42 | 0.364563 | 0.24706 | 0.892283 | 0.60469 | 1 | 0 | rna | Al | 0 | 631.45 | 0 | 0 | 1114.59 | 0 | 0 | 728.38 | 0
gmof_Zn2O8N2-irmof14_A-irmof8_A_No360 | 0.67503 | 10.69533 | 9.95508 | 10.69533 | 2999.65 | 0.452081 | 0.30517 | 1.02035 | 0.68877 | 3 | 0 | pcu | Zn | 0 | 1213.66 | 0 | 802.14 | 127.2 | 0 | 1.41 | 855.24 | 0
MOF-5_cooh_2_567_1 | 0.39919 | 16.69 | 9.95869 | 16.69 | 4752.48 | 1.31213 | 0.52379 | 2.08464 | 0.83217 | 3 | 0 | pcu | Zn | 0 | 2450.95 | 0 | 0 | 1875.89 | 0 | 0 | 425.64 | 0
boydwoo_str_m3_o2_o26_pcu_sym_230 | 0.43774 | 12.7001 | 9.96616 | 12.7001 | 4946.94 | 0.944349 | 0.41338 | 1.76504 | 0.77263 | 3 | 0 | pcu | Zn | 0 | 1601.65 | 0 | 0 | 1853.5 | 0 | 308.05 | 1183.75 | 0
tobacco_SR_tty_v1-8c_Zr_1_Ch_v2-3c_triazine_Ch_1TrU_Ch_1B_4H_Ch_2x2x2 | 0.59763 | 13.34639 | 9.98198 | 13.34499 | 3630.05 | 0.669902 | 0.40035 | 1.28127 | 0.76572 | 3 | UNKNOWN | tty | Zr | 0 | 1626.67 | 0 | 0 | 1036.57 | 0 | 489.92 | 476.89 | 0
tobacco_SR_tty_v1-8c_Hf_1_Ch_v2-3c_triazine_Ch_1TrU_Ch_1B_4H_Ch_2x2x2 | 0.77525 | 13.3085 | 9.99365 | 13.3085 | 2799.26 | 0.515664 | 0.39977 | 0.987407 | 0.76549 | 3 | UNKNOWN | tty | Hf | 0 | 1256.77 | 0 | 0 | 802.09 | 0 | 381.22 | 359.18 | 0
gmof_AlO6-pcn6_A_No1 | 0.90057 | 10.15524 | 9.9962 | 10.15524 | 1384.48 | 0.201094 | 0.1811 | 0.498272 | 0.44873 | 1 | 0 | tsg | Al | 0 | 316.57 | 0 | 0 | 1067.91 | 0 | 0 | 0 | 0
gmof_AlO6-mofHTB_No14 | 1.17324 | 10.49871 | 9.99971 | 10.49489 | 1171.25 | 0.130732 | 0.15338 | 0.316185 | 0.37096 | 1 | 0 | tsg | Al | 0 | 2.73 | 0 | 1168.52 | 0 | 0 | 0 | 0 | 0
gmof_CuN4-SiF6-AZO_No1 | 0.68979 | 11.10712 | 10.00384 | 11.10712 | 2150.79 | 0.389496 | 0.26867 | 0.931359 | 0.64244 | 1 | 0 | pcu | Cu | 0 | 1315.7 | 0 | 185.73 | 309.34 | 0 | 340.02 | 0 | 0
boydwoo_str_m1_o18_o18_pcu_sym_55 | 0.45056 | 11.9673 | 10.00807 | 11.90945 | 4537.44 | 0.947834 | 0.42706 | 1.72451 | 0.777 | 3 | 0 | pcu | Zn | 0 | 2516.5 | 0 | 0 | 1502.93 | 0 | 0 | 518.01 | 0
boydwoo_str_m5_Al_o3_o23_sra_sym_8 | 0.59589 | 10.67345 | 10.01127 | 10.60623 | 2972.12 | 0.459799 | 0.27399 | 1.06674 | 0.63566 | 1 | 0 | rna | Al | 0 | 1108.12 | 0 | 263.35 | 1563.62 | 0 | 23.07 | 13.96 | 0
boydwoo_str_m3_o7_o14_pcu_sym_103 | 0.55537 | 10.65821 | 10.01277 | 10.65821 | 3690.64 | 0.541203 | 0.30057 | 1.20292 | 0.66807 | 3 | 0 | pcu | Zn | 0 | 1102.99 | 0 | 0 | 1893.27 | 0 | 0 | 694.38 | 0
MOF-5_cooh_2_2796_1 | 0.36931 | 17.59131 | 10.02459 | 17.59131 | 4992.6 | 1.50485 | 0.55576 | 2.30027 | 0.84952 | 3 | 0 | pcu | Zn | 0 | 2650.94 | 0 | 0 | 1684.91 | 0 | 0 | 656.76 | 0
boydwoo_str_m3_o2_o28_pcu_sym_144 | 0.3837 | 13.669 | 10.0408 | 13.66634 | 5037.43 | 1.32046 | 0.50666 | 2.1289 | 0.81686 | 3 | 0 | pcu | Zn | 0 | 1624.45 | 0 | 1561.39 | 1118.47 | 0 | 0 | 733.12 | 0
gmof_ZnN4-SiF6-DPAC_No10 | 0.70651 | 10.95518 | 10.05814 | 10.93593 | 2404.78 | 0.379614 | 0.2682 | 0.900132 | 0.63595 | 1 | 0 | pcu | Zn | 0 | 1481.26 | 0 | 244.2 | 679.32 | 0 | 0 | 0 | 0
boydwoo_str_m3_o8_o24_pcu_sym_12 | 0.92703 | 12.18092 | 10.06045 | 12.11194 | 1950.51 | 0.333907 | 0.30954 | 0.709668 | 0.65788 | 2 | 0 | pcu | Zn | 0 | 324.45 | 1130.05 | 0 | 105.59 | 262.49 | 109.12 | 18.82 | 0
boydwoo_str_m5_Al_o6_o23_sra_sym_114 | 0.64679 | 10.66581 | 10.06783 | 10.51834 | 2757.47 | 0.400426 | 0.25899 | 0.973398 | 0.62958 | 1 | 0 | rna | Al | 0 | 1150.55 | 0 | 419.14 | 797.51 | 0 | 341.11 | 49.16 | 0
boydwoo_str_m3_o8_o13_pcu_sym_74 | 0.41878 | 13.69696 | 10.07663 | 13.69696 | 4686.63 | 1.11757 | 0.46802 | 1.9007 | 0.79598 | 3 | 0 | pcu | Zn | 0 | 1890.33 | 0 | 0 | 1293.89 | 0 | 203.11 | 1299.3 | 0
boydwoo_str_m3_o6_o21_pcu_sym_70 | 0.42271 | 11.0279 | 10.0862 | 11.0279 | 5528.59 | 0.853781 | 0.3609 | 1.795 | 0.75876 | 3 | 0 | pcu | Zn | 0 | 2089.64 | 0 | 0 | 3226.11 | 0 | 0 | 212.85 | 0
boydwoo_str_m3_o2_o20_pcu_sym_83 | 0.47422 | 12.99392 | 10.08863 | 12.99392 | 4040.33 | 0.893604 | 0.42376 | 1.59449 | 0.75613 | 3 | 0 | pcu | Zn | 0 | 1741.71 | 0 | 0 | 563.62 | 0 | 1652.57 | 82.43 | 0
boydwoo_str_m3_o18_o28_pcu_sym_261 | 0.42751 | 12.73043 | 10.09402 | 12.73043 | 4540.15 | 1.09792 | 0.46937 | 1.85047 | 0.79109 | 3 | 0 | pcu | Zn | 496.06 | 2055.49 | 0 | 0 | 1331.08 | 0 | 1.58 | 655.94 | 0
gmof_CuN4-SiF6-ADC_No1 | 0.64367 | 11.4333 | 10.09592 | 11.4333 | 2371.14 | 0.438565 | 0.28229 | 1.00944 | 0.64974 | 1 | 0 | pcu | Cu | 0 | 1749.2 | 0 | 198.43 | 423.51 | 0 | 0 | 0 | 0
boydwoo_str_m3_o7_o20_pcu_sym_76 | 0.42415 | 13.94983 | 10.11761 | 13.94983 | 4398.46 | 1.14754 | 0.48673 | 1.88039 | 0.79757 | 3 | 0 | pcu | Zn | 0 | 1363.75 | 0 | 0 | 353.91 | 0 | 27.96 | 2652.84 | 0
PEZCII_FSR | 0.97449 | 10.77192 | 10.11888 | 10.77192 | 1324.61 | 0.212132 | 0.20672 | 0.488985 | 0.47651 | 1 | 0 | UNKOWN | La | 0 | 358.05 | 0 | 0 | 927.64 | 0 | 0 | 38.92 | 0
boydwoo_str_m5_Al_o6_o20_sra_sym_85 | 0.58942 | 10.59922 | 10.12216 | 10.59202 | 3158.24 | 0.483796 | 0.28516 | 1.12546 | 0.66337 | 1 | 0 | rna | Al | 0 | 1840.65 | 0 | 0 | 739.35 | 0 | 0 | 578.25 | 0
boydwoo_str_m3_o25_o29_pcu_sym_224 | 0.46882 | 11.89386 | 10.12439 | 11.89386 | 4609.17 | 0.887128 | 0.4159 | 1.62757 | 0.76303 | 3 | 0 | pcu | Zn | 0 | 501.15 | 0 | 0 | 468.97 | 0 | 13.54 | 3625.51 | 0
gmof_ZnN4-SiF6-ADC_No3 | 0.69547 | 10.5249 | 10.12581 | 10.5249 | 2309.5 | 0.370729 | 0.25783 | 0.872866 | 0.60705 | 1 | 0 | pcu | Zn | 0 | 1285.56 | 0 | 154.2 | 869.74 | 0 | 0 | 0 | 0
gmof_CuN4-SiF6-ADC_No2 | 0.96275 | 10.43751 | 10.13009 | 10.43751 | 1543.86 | 0.266467 | 0.25654 | 0.633042 | 0.60946 | 1 | 0 | pcu | Cu | 604.68 | 810.05 | 0 | 125.83 | 3.31 | 0 | 0 | 0 | 0
boydwoo_str_m3_o8_o16_pcu_sym_105 | 0.48121 | 13.00596 | 10.13183 | 12.97919 | 3980.62 | 0.920352 | 0.44288 | 1.60532 | 0.77249 | 3 | 0 | pcu | Zn | 0 | 1760.22 | 211.38 | 0 | 1437.01 | 297.63 | 197.69 | 76.69 | 0
tobacco_SR_tty_v1-8c_Hf_1_Ch_v2-3c_triazine_Ch_1TrU_Ch_2x2x2 | 0.81655 | 13.77604 | 10.14198 | 13.77604 | 2568.67 | 0.506459 | 0.41355 | 0.944044 | 0.77086 | 3 | UNKNOWN | tty | Hf | 0 | 1106.76 | 0 | 0 | 388.54 | 0 | 649.77 | 423.59 | 0
boydwoo_str_m3_o17_o28_pcu_sym_153 | 0.44964 | 13.17038 | 10.1561 | 13.17038 | 4317.28 | 0.99786 | 0.44868 | 1.72415 | 0.77525 | 3 | 0 | pcu | Zn | 0 | 1886.03 | 0 | 0 | 716.91 | 0 | 983.92 | 730.43 | 0
boydwoo_str_m1_o19_o28_pcu_sym_21 | 0.41351 | 14.08833 | 10.15679 | 14.08833 | 5025.1 | 1.2189 | 0.50403 | 1.99926 | 0.82672 | 3 | 0 | pcu | Zn | 0 | 1811.45 | 0 | 0 | 464.92 | 0 | 29.59 | 2719.14 | 0
QUPZIM02_FSR | 0.68555 | 10.36271 | 10.15739 | 10.36254 | 2441.27 | 0.387632 | 0.26574 | 0.920929 | 0.63134 | 1 | 0 | dmd | Fe | 0 | 2325.55 | 0 | 0 | 115.72 | 0 | 0 | 0 | 0
boydwoo_str_m3_o3_o9_pcu_sym_247 | 0.56766 | 11.40797 | 10.15763 | 11.40797 | 3078.42 | 0.493285 | 0.28002 | 1.10726 | 0.62855 | 3 | 0 | pcu | Zn | 0 | 802.12 | 0 | 0 | 1790.39 | 0 | 485.9 | 0 | 0
tobacco_SR_tty_v1-8c_Zr_1_Ch_v2-3c_triazine_Ch_1TrU_Ch_2x2x2 | 0.62043 | 13.83668 | 10.15769 | 13.83668 | 3372.63 | 0.668959 | 0.41504 | 1.24266 | 0.77098 | 3 | UNKNOWN | tty | Zr | 0 | 1450.35 | 0 | 0 | 501.35 | 0 | 847.63 | 573.31 | 0
BEPNUH_FSR | 1.15372 | 10.27818 | 10.16315 | 10.27818 | 902.76 | 0.137121 | 0.1582 | 0.331683 | 0.38267 | 1 | 0 | uni | Zn | 281.3 | 341.38 | 0 | 0 | 280.08 | 0 | 0 | 0 | 0
boydwoo_str_m3_o8_o21_pcu_sym_59 | 0.35859 | 13.89091 | 10.16846 | 13.89091 | 5160.38 | 1.46539 | 0.52548 | 2.30322 | 0.82592 | 3 | 0 | pcu | Zn | 0 | 2271.48 | 0 | 0 | 1785.92 | 0 | 268.43 | 834.55 | 0
gmof_Al2O6-DPAC_B-irmof10_B_No124 | 0.66482 | 11.01102 | 10.17119 | 11.01102 | 2423.95 | 0.448994 | 0.2985 | 0.954649 | 0.63467 | 1 | 0 | rna | Al | 0 | 1404.05 | 539.43 | 206.51 | 273.71 | 0 | 0 | 0.25 | 0
gmof_CuN4-SiF6-ADC_No6 | 0.72049 | 11.10793 | 10.17847 | 11.10793 | 2065.21 | 0.379493 | 0.27342 | 0.877364 | 0.63213 | 1 | 0 | pcu | Cu | 0 | 1334.72 | 0 | 631.8 | 98.69 | 0 | 0 | 0 | 0
boydwoo_str_m3_o8_o16_pcu_sym_15 | 0.47836 | 12.3058 | 10.18134 | 12.3058 | 4045.37 | 0.90504 | 0.43293 | 1.60429 | 0.76742 | 3 | 0 | pcu | Zn | 237.16 | 1681.04 | 0 | 0 | 1660.3 | 0 | 423.02 | 43.86 | 0
tobacco_SR_tty_v1-8c_Hf_1_Ch_v2-3c_B_Ch_1TrU_Ch_2x2x2 | 0.78587 | 14.04765 | 10.19167 | 14.0401 | 2626.21 | 0.503814 | 0.39593 | 0.967723 | 0.7605 | 3 | UNKNOWN | tty | Hf | 0 | 1312.36 | 0 | 0 | 871.93 | 0 | 0 | 441.92 | 0
boydwoo_str_m3_o23_o27_pcu_sym_60 | 0.41209 | 14.80766 | 10.19705 | 14.79606 | 4951.51 | 1.12124 | 0.46205 | 1.92318 | 0.79252 | 3 | 0 | pcu | Zn | 0 | 989.78 | 0 | 0 | 1874.71 | 0 | 401.18 | 1676.17 | 9.67
gmof_Zn2O8N2-AZO_A-irmof10_A_No48 | 0.54756 | 13.45894 | 10.20711 | 13.45894 | 3354.27 | 0.836917 | 0.45826 | 1.41037 | 0.77226 | 3 | 0 | pcu | Zn | 776.64 | 1111.72 | 640.49 | 0 | 712.06 | 0 | 76.88 | 36.49 | 0
tobacco_SR_tty_v1-8c_Zr_1_Ch_v2-3c_B_Ch_1TrU_Ch_2x2x2 | 0.59575 | 14.11633 | 10.21389 | 14.11633 | 3456.32 | 0.67026 | 0.39931 | 1.27888 | 0.7619 | 3 | UNKNOWN | tty | Zr | 0 | 1712.27 | 0 | 0 | 1148.59 | 0 | 0 | 595.46 | 0
boydwoo_str_m3_o6_o12_pcu_sym_198 | 0.64544 | 11.40419 | 10.21486 | 11.40419 | 2892.72 | 0.519864 | 0.33554 | 1.10629 | 0.71404 | 3 | 0 | pcu | Zn | 0 | 783.53 | 1179.53 | 660.35 | 0 | 0 | 12.12 | 257.2 | 0
boydwoo_str_m3_o6_o25_pcu_sym_90 | 0.46129 | 12.50809 | 10.22035 | 12.49063 | 4249.72 | 0.958561 | 0.44217 | 1.71855 | 0.79274 | 2 | 0 | pcu | Zn | 0 | 1544.01 | 0 | 0 | 1839.33 | 502.61 | 2.45 | 361.32 | 0
gmof_CuN4-SiF6-ADC_No13 | 0.7124 | 11.04344 | 10.22154 | 11.04344 | 2071.53 | 0.381586 | 0.27184 | 0.882895 | 0.62897 | 1 | 0 | pcu | Cu | 0 | 1309.74 | 0 | 172.5 | 100.36 | 0 | 0 | 488.92 | 0
boydwoo_str_m1_o18_o21_pcu_sym_91 | 0.43875 | 13.02429 | 10.22277 | 13.02429 | 4666.38 | 1.01094 | 0.44355 | 1.7961 | 0.78804 | 3 | 0 | pcu | Zn | 0 | 2372.59 | 0 | 0 | 1647.92 | 0 | 0 | 645.87 | 0
boydwoo_str_m3_o17_o28_pcu_sym_186 | 0.39938 | 13.80326 | 10.22606 | 13.80326 | 4658.13 | 1.23034 | 0.49137 | 2.00044 | 0.79893 | 3 | 0 | pcu | Zn | 0 | 2006.8 | 0 | 0 | 1503.69 | 0 | 1.99 | 1145.65 | 0
boydwoo_str_m3_o8_o9_pcu_sym_221 | 0.51221 | 12.07011 | 10.22667 | 12.07011 | 3816.07 | 0.71053 | 0.36394 | 1.39873 | 0.71644 | 3 | 0 | pcu | Zn | 0 | 1544.16 | 0 | 0 | 1960.24 | 0 | 249.54 | 62.13 | 0
boydwoo_str_m1_o20_o22_pcu_sym_53 | 0.6462 | 13.14986 | 10.23076 | 13.14986 | 2869.77 | 0.579434 | 0.37443 | 1.08462 | 0.70088 | 3 | 0 | pcu | Zn | 0 | 1170.28 | 0 | 0 | 1156.51 | 288.12 | 0 | 254.86 | 0
gmof_AlO6-mofHTB_No8 | 1.35758 | 10.49612 | 10.24284 | 10.49612 | 866.79 | 0.104406 | 0.14174 | 0.25376 | 0.3445 | 1 | 0 | tsg | Al | 0 | 0 | 866.79 | 0 | 0 | 0 | 0 | 0 | 0
boydwoo_str_m3_o7_o11_pcu_sym_250 | 0.45075 | 13.87876 | 10.24562 | 13.72931 | 4533.02 | 1.01393 | 0.45703 | 1.76594 | 0.796 | 3 | 0 | pcu | Zn | 0 | 1782.52 | 0 | 1926.53 | 755.96 | 0 | 1.18 | 66.83 | 0
boydwoo_str_m3_o18_o29_pcu_sym_110 | 0.36132 | 13.34484 | 10.24622 | 13.34484 | 5274.2 | 1.36993 | 0.49498 | 2.23669 | 0.80816 | 3 | 0 | pcu | Zn | 0 | 2582.15 | 0 | 0 | 2167.43 | 0 | 1.32 | 523.3 | 0
boydwoo_str_m1_o9_o20_pcu_sym_60 | 0.50425 | 16.20531 | 10.25554 | 16.20531 | 3731.39 | 0.940563 | 0.47428 | 1.5663 | 0.78981 | 3 | 0 | pcu | Zn | 346.94 | 2117.86 | 0 | 0 | 835.45 | 0 | 0 | 431.14 | 0
boydwoo_str_m3_o8_o24_pcu_sym_28 | 0.49637 | 11.63208 | 10.25954 | 11.61671 | 4246.83 | 0.737092 | 0.36587 | 1.47161 | 0.73046 | 3 | 0 | pcu | Zn | 0 | 1355.55 | 0 | 0 | 1403.13 | 0 | 225.01 | 1263.14 | 0
gmof_AlO6-irmof20_A_No9 | 1.17362 | 10.82975 | 10.26133 | 10.82509 | 1042.89 | 0.12136 | 0.14243 | 0.315043 | 0.36974 | 1 | 0 | ttp | Al | 0 | 0 | 0 | 0 | 36.08 | 0 | 0 | 1003.76 | 3.05
gmof_ZnN4-SiF6-AZO_No1 | 0.69035 | 11.27707 | 10.26698 | 11.27707 | 2385.22 | 0.397523 | 0.27443 | 0.928659 | 0.6411 | 1 | 0 | pcu | Zn | 0 | 1549.89 | 0 | 176.32 | 278.81 | 0 | 380.19 | 0 | 0
gmof_CuN4-SiF6-ADC_No4 | 0.77998 | 10.57394 | 10.29041 | 10.57394 | 1886.53 | 0.336573 | 0.26252 | 0.791302 | 0.6172 | 1 | 0 | pcu | Cu | 0 | 1044.96 | 671.77 | 153.54 | 16.27 | 0 | 0 | 0 | 0
boydwoo_str_m3_o23_o28_pcu_sym_36 | 0.33554 | 14.75006 | 10.29272 | 14.68745 | 5911.75 | 1.49237 | 0.50075 | 2.43654 | 0.81756 | 3 | 0 | pcu | Zn | 0 | 1582.01 | 0 | 0 | 3466.88 | 0 | 77.94 | 784.93 | 0
boydwoo_str_m1_o16_o26_pcu_sym_139 | 0.47916 | 12.23695 | 10.2936 | 12.23695 | 4307.74 | 0.869519 | 0.41664 | 1.62073 | 0.77659 | 3 | 0 | pcu | Zn | 0 | 1764.21 | 0 | 0 | 1366.65 | 0 | 0 | 1176.89 | 0
boydwoo_str_m3_o18_o29_pcu_sym_154 | 0.44728 | 13.30156 | 10.30857 | 13.30156 | 4162.55 | 1.08234 | 0.48411 | 1.78127 | 0.79673 | 3 | 0 | pcu | Zn | 589.19 | 1821.37 | 0 | 282.15 | 955.73 | 0 | 1.17 | 512.95 | 0
boydwoo_str_m3_o8_o11_pcu_sym_254 | 0.6948 | 12.15808 | 10.32038 | 11.55154 | 2933.83 | 0.524195 | 0.36421 | 1.04311 | 0.72475 | 3 | 0 | pcu | Zn | 1107.24 | 815.07 | 0 | 0 | 399.04 | 0 | 149.65 | 462.82 | 0
boydwoo_str_m3_o3_o14_pcu_sym_60 | 0.60291 | 11.16168 | 10.32803 | 11.14942 | 2518.97 | 0.395152 | 0.23824 | 0.925631 | 0.55807 | 2 | 0 | pcu | Zn | 0 | 646.25 | 0 | 0 | 1851.27 | 0 | 0 | 21.45 | 0
boydwoo_str_m3_o2_o26_pcu_sym_180 | 0.42494 | 12.07124 | 10.34033 | 11.89399 | 4872.26 | 0.943386 | 0.40088 | 1.7652 | 0.7501 | 3 | 0 | pcu | Zn | 0 | 1843.8 | 0 | 0 | 2968.46 | 0 | 0.38 | 59.63 | 0
gmof_AlO6-irmof20_A_No19 | 1.33532 | 10.57561 | 10.34088 | 10.57561 | 712.43 | 0.0989877 | 0.13218 | 0.249648 | 0.33336 | 1 | 0 | ttp | Al | 0 | 0 | 0 | 0 | 0 | 0 | 0 | 695.04 | 17.38
gmof_Zn2O8N2-ADC_A-BDC_A_No317 | 0.68417 | 12.05546 | 10.34483 | 11.97065 | 2674.97 | 0.509847 | 0.34882 | 1.01769 | 0.69627 | 2 | 0 | pcu | Zn | 0 | 534.2 | 1916.72 | 0 | 197.23 | 0 | 0.53 | 26.28 | 0
NUTYIM_FSR | 0.82167 | 12.80505 | 10.35062 | 12.80505 | 1976.64 | 0.399699 | 0.32842 | 0.795138 | 0.65334 | 1 | 0 | UNKOWN | Tb | 0 | 1106.14 | 0 | 0 | 639.43 | 0 | 43.37 | 187.71 | 0
gmof_ZnN4-SiF6-ADC_No1 | 0.64702 | 11.56374 | 10.35679 | 11.56374 | 2601.31 | 0.442832 | 0.28652 | 1.00248 | 0.64862 | 1 | 0 | pcu | Zn | 0 | 2029.14 | 0 | 189.87 | 382.3 | 0 | 0 | 0 | 0
boydwoo_str_m1_o21_o21_pcu_sym_253 | 0.3512 | 13.69725 | 10.37326 | 13.50592 | 5794.94 | 1.50824 | 0.5297 | 2.42282 | 0.8509 | 3 | 0 | pcu | Zn | 0 | 2404.71 | 0 | 0 | 1997.72 | 0 | 376.69 | 1015.82 | 0
boydwoo_str_m5_Al_o3_o20_sra_sym_170 | 0.58887 | 10.95732 | 10.37488 | 10.87791 | 3020.75 | 0.506344 | 0.29817 | 1.10802 | 0.65248 | 1 | 0 | rna | Al | 0 | 2139.14 | 0 | 0 | 601.62 | 0 | 4.41 | 275.59 | 0
boydwoo_str_m3_o6_o26_pcu_sym_163 | 0.5885 | 14.11118 | 10.38487 | 13.91082 | 3290.9 | 0.770115 | 0.45321 | 1.32969 | 0.78252 | 3 | 0 | pcu | Zn | 1248.31 | 1035.9 | 0 | 0 | 462.78 | 0 | 20.88 | 523.04 | 0
gmof_CuN4-SiF6-DPAC_No19 | 0.7523 | 11.7099 | 10.39067 | 11.7099 | 1937.29 | 0.363315 | 0.27332 | 0.827441 | 0.62248 | 1 | 0 | pcu | Cu | 0 | 994.03 | 0 | 98.27 | 37.96 | 0 | 0 | 807.03 | 0
gmof_ZnN4-SiF6-ADC_No2 | 0.95719 | 10.69104 | 10.39229 | 10.69104 | 1661.67 | 0.277749 | 0.26586 | 0.643454 | 0.61591 | 1 | 0 | pcu | Zn | 617.81 | 918.79 | 0 | 124.62 | 0.45 | 0 | 0 | 0 | 0
gmof_CuN4-SiF6-DPAC_No1 | 0.61286 | 12.46759 | 10.39962 | 12.46759 | 2549.34 | 0.492938 | 0.3021 | 1.09822 | 0.67305 | 1 | 0 | pcu | Cu | 0 | 1849.67 | 0 | 193.88 | 505.8 | 0 | 0 | 0 | 0
boydwoo_str_m3_o25_o29_pcu_sym_104 | 0.3842 | 14.07866 | 10.39999 | 14.07866 | 5183.01 | 1.24946 | 0.48004 | 2.10009 | 0.80685 | 3 | 0 | pcu | Zn | 0 | 979.37 | 0 | 0 | 1941.65 | 0 | 0.11 | 2261.87 | 0
gmof_CuN4-SiF6-DPAC_No3 | 0.68432 | 10.95304 | 10.4019 | 10.95304 | 2123.05 | 0.378218 | 0.25882 | 0.886887 | 0.60691 | 1 | 0 | pcu | Cu | 0 | 1383.36 | 0 | 16.26 | 723.43 | 0 | 0 | 0 | 0
gmof_AlO6-mof177_No1 | 0.86431 | 10.51389 | 10.402 | 10.51389 | 1453.1 | 0.221461 | 0.19141 | 0.536962 | 0.4641 | 1 | 0 | tsg | Al | 0 | 339.75 | 0 | 0 | 1104.38 | 0 | 0 | 8.97 | 0
tobacco_SR_tty_v1-8c_Hf_1_Ch_v2-3c_B_Ch_1TrU_Ch_1B_4H_Ch_2x2x2 | 0.74558 | 12.3664 | 10.40586 | 12.34839 | 2795.65 | 0.540516 | 0.403 | 1.02775 | 0.76627 | 3 | UNKNOWN | tty | Hf | 0 | 1352 | 0 | 0 | 1011.12 | 0 | 0 | 432.53 | 0
gmof_CuN4-SiF6-DPAC_No17 | 0.69521 | 11.67341 | 10.40974 | 11.67341 | 2147.88 | 0.403679 | 0.28064 | 0.914778 | 0.63596 | 1 | 0 | pcu | Cu | 0 | 1355.96 | 0 | 120.94 | 99.62 | 0 | 0 | 571.35 | 0
gmof_CuN4-SiF6-DPAC_No2 | 0.96578 | 10.755 | 10.42055 | 10.755 | 1514.69 | 0.265299 | 0.25622 | 0.624792 | 0.60341 | 1 | 0 | pcu | Cu | 651.92 | 815.29 | 0 | 47.47 | 0 | 0 | 0 | 0 | 0
gmof_CuN4-SiF6-DPAC_No5 | 0.77405 | 11.02488 | 10.43199 | 11.02488 | 1857.67 | 0.342111 | 0.26481 | 0.792252 | 0.61324 | 1 | 0 | pcu | Cu | 0 | 1064.8 | 720.17 | 71.85 | 0.85 | 0 | 0 | 0 | 0
boydwoo_str_m1_o18_o21_pcu_sym_99 | 0.41845 | 13.43519 | 10.43475 | 13.43519 | 4714.37 | 1.12168 | 0.46937 | 1.92696 | 0.80634 | 3 | 0 | pcu | Zn | 0 | 2515.94 | 0 | 0 | 1439.84 | 0 | 0 | 758.59 | 0
boydwoo_str_m5_Al_o3_o6_sra_sym_97 | 0.67427 | 10.65785 | 10.43676 | 10.64533 | 2311.61 | 0.392974 | 0.26497 | 0.867933 | 0.58522 | 1 | 0 | rna | Al | 0 | 676.74 | 1231.46 | 0 | 403.41 | 0 | 0 | 0 | 0
gmof_CuN4-SiF6-DPAC_No10 | 0.77782 | 11.83981 | 10.44089 | 11.83981 | 1867.07 | 0.356948 | 0.27764 | 0.806759 | 0.62751 | 1 | 0 | pcu | Cu | 0 | 1006.7 | 0 | 860.37 | 0 | 0 | 0 | 0 | 0
tobacco_SR_tty_v1-8c_Zr_1_Ch_v2-3c_B_Ch_1TrU_Ch_1B_4H_Ch_2x2x2 | 0.57234 | 12.45339 | 10.44134 | 12.34192 | 3617.54 | 0.710191 | 0.40647 | 1.34043 | 0.76718 | 3 | UNKNOWN | tty | Zr | 0 | 1751.57 | 0 | 0 | 1288.38 | 0 | 0 | 577.59 | 0
gmof_ZnN4-SiF6-ADC_No6 | 0.72403 | 11.29264 | 10.4502 | 11.29264 | 2254.31 | 0.385536 | 0.27914 | 0.874065 | 0.63285 | 1 | 0 | pcu | Zn | 0 | 1545.27 | 0 | 630.28 | 78.76 | 0 | 0 | 0 | 0
gmof_CuN4-SiF6-DPAC_No8 | 0.70042 | 11.83129 | 10.45063 | 11.83129 | 2102.17 | 0.408038 | 0.2858 | 0.919386 | 0.64396 | 1 | 0 | pcu | Cu | 0 | 1363.2 | 0 | 681.43 | 57.54 | 0 | 0 | 0 | 0
gmof_AlO6-mofHTB_No15 | 0.90031 | 10.91944 | 10.45274 | 10.91944 | 1322.69 | 0.240439 | 0.21647 | 0.526517 | 0.47403 | 1 | 0 | tsg | Al | 0 | 92.65 | 0 | 0 | 937.91 | 0 | 292.13 | 0 | 0
gmof_AlO6-mof177_No24 | 0.85936 | 10.66422 | 10.45616 | 10.66422 | 1467.12 | 0.227042 | 0.19511 | 0.54479 | 0.46817 | 1 | 0 | tsg | Al | 0 | 427.97 | 0 | 0 | 1038.77 | 0 | 0 | 0.37 | 0
boydwoo_str_m1_o8_o13_pcu_sym_258 | 0.53343 | 14.69006 | 10.45937 | 14.6447 | 3595.6 | 0.921901 | 0.49177 | 1.51748 | 0.80947 | 3 | 0 | pcu | Zn | 1341.33 | 842.26 | 0 | 0 | 290.97 | 0 | 75.98 | 1045.06 | 0
core_EDUVOO_freeONLY | 0.36831 | 21.05178 | 10.46047 | 21.05178 | 5037.8 | 1.47577 | 0.54354 | 2.27521 | 0.83798 | 3 | 0 | pcu | Zn | 0 | 2927.65 | 0 | 0 | 1991.86 | 0 | 0 | 118.29 | 0
boydwoo_str_m3_o3_o7_pcu_sym_52 | 0.39685 | 15.78163 | 10.46435 | 15.78163 | 4555.37 | 1.17759 | 0.46733 | 1.94586 | 0.77222 | 3 | 0 | pcu | Zn | 0 | 1081.61 | 0 | 0 | 2556.89 | 0 | 0.12 | 916.74 | 0
gmof_Zn2O8N2-AZO_A-irmof10_A_No102 | 0.401 | 13.68314 | 10.47863 | 13.68314 | 4653.17 | 1.17805 | 0.4724 | 1.96411 | 0.78761 | 3 | 0 | pcu | Zn | 0 | 1936.65 | 0 | 0 | 2375.01 | 0 | 302.73 | 38.79 | 0
gmof_ZnN4-SiF6-ADC_No13 | 0.71313 | 11.22505 | 10.48543 | 11.22505 | 2268.21 | 0.389871 | 0.27803 | 0.884196 | 0.63055 | 1 | 0 | pcu | Zn | 0 | 1514.26 | 0 | 164.95 | 77.26 | 0 | 0 | 511.74 | 0
boydwoo_str_m1_o8_o12_pcu_sym_40 | 0.39954 | 13.43761 | 10.49359 | 13.40552 | 5183.63 | 1.14046 | 0.45566 | 1.98615 | 0.79355 | 3 | 0 | pcu | Zn | 0 | 1720.16 | 0 | 0 | 3146.71 | 0 | 114.48 | 202.27 | 0
gmof_AlO6-irmof20_A_No8 | 1.01353 | 11.05765 | 10.49512 | 11.05765 | 1425.75 | 0.229554 | 0.23266 | 0.484071 | 0.49062 | 1 | 0 | ttp | Al | 0 | 52.8 | 0 | 0 | 304.65 | 0 | 0 | 604.51 | 463.79
boydwoo_str_m5_Al_o3_o20_sra_sym_44 | 0.53289 | 11.10409 | 10.51072 | 11.01068 | 3339.69 | 0.649988 | 0.34637 | 1.31373 | 0.70007 | 1 | 0 | rna | Al | 0 | 2787.99 | 0 | 0 | 441.68 | 0 | 0 | 110.02 | 0
boydwoo_str_m3_o26_o27_pcu_sym_165 | 0.30863 | 16.39758 | 10.51706 | 16.39758 | 6017.94 | 1.73096 | 0.53422 | 2.68429 | 0.82844 | 3 | 0 | pcu | Zn | 0 | 2088.15 | 0 | 0 | 3584.38 | 0 | 312.76 | 32.64 | 0
boydwoo_str_m3_o3_o16_pcu_sym_92 | 0.41382 | 14.08236 | 10.51974 | 14.08065 | 5002.76 | 1.06895 | 0.44235 | 1.88441 | 0.7798 | 3 | 0 | pcu | Zn | 0 | 1836.19 | 0 | 471.45 | 1504.89 | 0 | 0.48 | 1189.74 | 0
boydwoo_str_m1_o19_o24_pcu_sym_96 | 0.56176 | 12.56735 | 10.54161 | 12.56735 | 3808.25 | 0.746084 | 0.41912 | 1.38906 | 0.78032 | 3 | 0 | pcu | Zn | 0 | 1510.6 | 0 | 1006.41 | 454.84 | 0 | 217.53 | 618.87 | 0
boydwoo_str_m3_o23_o28_pcu_sym_7 | 0.37835 | 14.02626 | 10.54219 | 14.02626 | 5207.88 | 1.2273 | 0.46435 | 2.07385 | 0.78464 | 3 | 0 | pcu | Zn | 0 | 1353.45 | 0 | 0 | 2571.85 | 0 | 593.05 | 689.53 | 0
gmof_ZnN4-SiF6-ADC_No4 | 0.78041 | 10.77995 | 10.54736 | 10.77995 | 2055.67 | 0.346306 | 0.27026 | 0.795033 | 0.62045 | 1 | 0 | pcu | Zn | 0 | 1207.62 | 690.37 | 147.09 | 10.58 | 0 | 0 | 0 | 0
NATKAX_FSR | 0.74679 | 10.84057 | 10.55546 | 10.84057 | 1942.28 | 0.206391 | 0.15413 | 0.681654 | 0.50905 | 1 | 1 | pcu | Cu | 0 | 1496.88 | 0 | 81.14 | 364.26 | 0 | 0 | 0 | 0
boydwoo_str_m3_o3_o17_pcu_sym_219 | 0.61882 | 15.21582 | 10.55673 | 15.21582 | 2797.75 | 0.593352 | 0.36718 | 1.09207 | 0.6758 | 3 | 0 | pcu | Zn | 0 | 261.78 | 1816.76 | 0 | 715.36 | 0 | 0 | 3.85 | 0
boydwoo_str_m1_o19_o23_pcu_sym_104 | 0.4193 | 13.33668 | 10.55884 | 13.30701 | 4666.62 | 1.13574 | 0.47621 | 1.91834 | 0.80435 | 3 | 0 | pcu | Zn | 0 | 1938.22 | 0 | 0 | 1818.04 | 0 | 0 | 910.36 | 0
core_GISNED_freeONLY | 0.43534 | 16.77938 | 10.56682 | 16.77526 | 4642.47 | 1.04056 | 0.453 | 1.81554 | 0.79038 | 3 | 0 | cor | Zn | 0 | 2192.36 | 0 | 0 | 2262.32 | 0 | 0 | 187.78 | 0
FUNBOG_FSR | 0.58643 | 12.81764 | 10.57017 | 12.77163 | 3380.37 | 0.58452 | 0.34278 | 1.22472 | 0.71821 | 3 | 0 | fsc | Zn | 260.38 | 1147.79 | 0 | 0 | 1841.32 | 0 | 111.02 | 19.86 | 0
boydwoo_str_m3_o6_o21_pcu_sym_159 | 0.33203 | 14.03224 | 10.57662 | 14.02523 | 6269.28 | 1.56888 | 0.52092 | 2.54951 | 0.84652 | 3 | 0 | pcu | Zn | 0 | 2938.27 | 0 | 0 | 2112.85 | 0 | 1.59 | 1216.58 | 0
boydwoo_str_m3_o21_o21_pcu_sym_47 | 0.40113 | 12.65498 | 10.57926 | 12.63278 | 5454.08 | 1.17821 | 0.47261 | 2.05656 | 0.82494 | 3 | 0 | pcu | Zn | 0 | 2611.12 | 1303.17 | 0 | 964.31 | 0 | 22.51 | 552.96 | 0
boydwoo_str_m3_o26_o27_pcu_sym_105 | 0.48771 | 14.09796 | 10.58591 | 14.09335 | 3842.96 | 0.928055 | 0.45262 | 1.57861 | 0.7699 | 3 | 0 | pcu | Zn | 0 | 611.44 | 0 | 0 | 540.09 | 0 | 108.71 | 2555.13 | 27.6
boydwoo_str_m1_o19_o25_pcu_sym_144 | 0.4518 | 12.73774 | 10.59059 | 12.73774 | 4947.35 | 1.00295 | 0.45313 | 1.78878 | 0.80817 | 3 | 0 | pcu | Zn | 0 | 1751.35 | 0 | 0 | 711.25 | 0 | 0 | 2484.76 | 0
boydwoo_str_m3_o6_o17_pcu_sym_14 | 0.90493 | 11.69446 | 10.59806 | 11.69446 | 2113.31 | 0.37213 | 0.33675 | 0.768892 | 0.69579 | 3 | 0 | pcu | Zn | 0 | 540.98 | 0 | 0 | 100.63 | 1074.04 | 0.55 | 397.12 | 0
boydwoo_str_m3_o3_o12_pcu_sym_136 | 0.70618 | 13.03087 | 10.60553 | 13.02484 | 2952.11 | 0.479555 | 0.33865 | 0.996961 | 0.70403 | 3 | 0 | pcu | Zn | 1143.78 | 316.82 | 0 | 0 | 1005.96 | 0 | 463.51 | 22.04 | 0
boydwoo_str_m3_o6_o21_pcu_sym_214 | 0.54948 | 12.54139 | 10.61566 | 12.51531 | 3650.66 | 0.839736 | 0.46142 | 1.47037 | 0.80794 | 3 | 0 | pcu | Zn | 1651.27 | 1371.36 | 0 | 0 | 347.93 | 0 | 4.14 | 275.96 | 0
boydwoo_str_m3_o8_o23_pcu_sym_193 | 0.42221 | 13.01298 | 10.61608 | 13.01298 | 4720.13 | 1.05452 | 0.44523 | 1.83567 | 0.77504 | 3 | 0 | pcu | Zn | 0 | 1387.39 | 0 | 0 | 2369.86 | 0 | 124.74 | 838.15 | 0
boydwoo_str_m3_o3_o26_pcu_sym_272 | 0.42629 | 16.45422 | 10.62272 | 16.45422 | 4051.46 | 1.1952 | 0.5095 | 1.86082 | 0.79325 | 3 | 0 | pcu | Zn | 0 | 568.46 | 0 | 1029.59 | 458.72 | 0 | 11.39 | 1983.3 | 0
boydwoo_str_m3_o8_o20_pcu_sym_156 | 0.34 | 14.3365 | 10.62295 | 14.3365 | 5222.77 | 1.62299 | 0.55181 | 2.46448 | 0.83791 | 3 | 0 | pcu | Zn | 0 | 2706.15 | 702.11 | 0 | 1407.69 | 0 | 277.59 | 129.23 | 0
boydwoo_str_m3_o6_o18_pcu_sym_245 | 0.60193 | 12.67003 | 10.62387 | 12.66695 | 3374.89 | 0.683025 | 0.41113 | 1.27429 | 0.76703 | 2 | 0 | pcu | Zn | 1455.24 | 1464.14 | 0 | 0 | 340.39 | 0 | 0.7 | 114.43 | 0
boydwoo_str_m3_o23_o27_pcu_sym_161 | 0.42719 | 12.71367 | 10.6251 | 12.71367 | 4885.28 | 0.999672 | 0.42705 | 1.81617 | 0.77585 | 3 | 0 | pcu | Zn | 0 | 900.16 | 0 | 1311.81 | 2104.16 | 0 | 307.79 | 261.36 | 0
gmof_AlO6-irmof20_A_No15 | 1.16711 | 11.21984 | 10.63225 | 11.21984 | 1210 | 0.137125 | 0.16004 | 0.337722 | 0.39416 | 1 | 0 | ttp | Al | 0 | 0 | 0 | 0 | 0 | 0 | 0 | 1166.32 | 43.68
gmof_ZnN4-SiF6-DPAC_No22 | 0.75103 | 11.8782 | 10.63934 | 11.8782 | 2125.28 | 0.372689 | 0.2799 | 0.832498 | 0.62523 | 1 | 0 | pcu | Zn | 0 | 1136.78 | 0 | 103.95 | 37.48 | 0 | 0 | 847.07 | 0
XEGQOS_FSR | 1.09639 | 11.1467 | 10.64595 | 11.1467 | 1016.38 | 0.163554 | 0.17932 | 0.376115 | 0.41237 | 1 | 0 | UNKOWN | Zn | 0 | 751.27 | 0 | 0 | 160.89 | 0 | 0 | 104.23 | 0
boydwoo_str_m3_o23_o27_pcu_sym_230 | 0.38859 | 15.36413 | 10.65717 | 15.36413 | 5161.56 | 1.16077 | 0.45107 | 2.01297 | 0.78223 | 3 | 0 | pcu | Zn | 0 | 1320.25 | 0 | 0 | 2665.78 | 0 | 426.8 | 748.73 | 0
gmof_ZnN4-SiF6-DPAC_No4 | 0.68455 | 11.19362 | 10.65771 | 11.19362 | 2356.96 | 0.387276 | 0.26511 | 0.891009 | 0.60994 | 1 | 0 | pcu | Zn | 0 | 1545.63 | 0 | 15.33 | 796 | 0 | 0 | 0 | 0
boydwoo_str_m3_o6_o21_pcu_sym_148 | 0.35931 | 11.92036 | 10.66218 | 11.92036 | 5915.91 | 1.26143 | 0.45325 | 2.25847 | 0.8115 | 3 | 0 | pcu | Zn | 0 | 2816.33 | 0 | 0 | 2630.16 | 0 | 5.64 | 463.78 | 0
boydwoo_str_m1_o13_o18_pcu_sym_8 | 0.47789 | 11.7483 | 10.66457 | 11.7483 | 4277.26 | 0.90709 | 0.43349 | 1.63701 | 0.78231 | 3 | 0 | pcu | Zn | 0 | 1882.34 | 0 | 0 | 1265.67 | 0 | 0 | 1129.25 | 0
boydwoo_str_m5_Al_o6_o27_sra_sym_107 | 0.78128 | 11.23436 | 10.66838 | 11.21386 | 2086.7 | 0.397974 | 0.31093 | 0.819601 | 0.64034 | 1 | 0 | rna | Al | 801.82 | 776.1 | 0 | 0 | 288.48 | 0 | 211.07 | 9.24 | 0
gmof_ZnN4-SiF6-DPAC_No2 | 0.96045 | 10.98392 | 10.67527 | 10.98392 | 1647.52 | 0.275016 | 0.26414 | 0.632701 | 0.60768 | 1 | 0 | pcu | Zn | 689.72 | 905.18 | 0 | 52.62 | 0 | 0 | 0 | 0 | 0
gmof_ZnN4-SiF6-DPAC_No1 | 0.61871 | 12.57968 | 10.67747 | 12.57268 | 2761.79 | 0.494221 | 0.30578 | 1.08537 | 0.67153 | 1 | 0 | pcu | Zn | 0 | 2154.01 | 0 | 176.14 | 431.64 | 0 | 0 | 0 | 0
gmof_ZnN4-SiF6-DPAC_No8 | 0.77151 | 11.22653 | 10.68476 | 11.22653 | 2040.08 | 0.352623 | 0.27205 | 0.799373 | 0.61672 | 1 | 0 | pcu | Zn | 0 | 1195.77 | 768.67 | 75.63 | 0 | 0 | 0 | 0 | 0
gmof_ZnN4-SiF6-DPAC_No20 | 0.69852 | 11.87979 | 10.68594 | 11.87979 | 2350.25 | 0.410584 | 0.2868 | 0.91189 | 0.63697 | 1 | 0 | pcu | Zn | 0 | 1548.19 | 0 | 122.45 | 80.88 | 0 | 0 | 598.74 | 0
boydwoo_str_m3_o26_o29_pcu_sym_112 | 0.43534 | 13.92208 | 10.6981 | 13.92208 | 4254.55 | 1.01286 | 0.44094 | 1.73336 | 0.7546 | 3 | 0 | sqc | Zn | 0 | 999.03 | 0 | 935.49 | 1981.53 | 0 | 0.09 | 338.41 | 0
gmof_ZnN4-SiF6-DPAC_No13 | 0.77919 | 12.01587 | 10.69904 | 12.01587 | 2035.79 | 0.365227 | 0.28458 | 0.808586 | 0.63004 | 1 | 0 | pcu | Zn | 0 | 1152.3 | 0 | 883.49 | 0 | 0 | 0 | 0 | 0
boydwoo_str_m1_o8_o21_pcu_sym_17 | 0.45333 | 14.63124 | 10.70023 | 14.63124 | 3990.73 | 0.997476 | 0.45219 | 1.66846 | 0.75637 | 3 | 0 | pcu | Zn | 0 | 827.27 | 0 | 0 | 1682.78 | 0 | 46.91 | 1433.77 | 0
boydwoo_str_m1_o21_o21_pcu_sym_30 | 0.34857 | 15.3765 | 10.70481 | 15.3765 | 5389.27 | 1.55575 | 0.54228 | 2.42775 | 0.84623 | 3 | 0 | pcu | Zn | 0 | 2617.11 | 0 | 0 | 1874.16 | 0 | 0 | 898 | 0
boydwoo_str_m5_Al_o6_o20_sra_sym_134 | 0.551 | 11.75094 | 10.70777 | 11.75094 | 3405.4 | 0.582888 | 0.32117 | 1.28541 | 0.70826 | 1 | 0 | rna | Al | 0 | 2524.52 | 337.51 | 0 | 485.42 | 0 | 0 | 57.95 | 0
gmof_AlO6-mofHTB_No16 | 0.96947 | 11.10899 | 10.70993 | 11.10899 | 1165.38 | 0.20344 | 0.19723 | 0.456928 | 0.44298 | 1 | 0 | tsg | Al | 0 | 12.44 | 0 | 0 | 856.39 | 0 | 296.54 | 0 | 0
boydwoo_str_m3_o2_o7_pcu_sym_154 | 0.37123 | 14.99858 | 10.71071 | 14.99858 | 4861.59 | 1.33503 | 0.4956 | 2.15187 | 0.79883 | 3 | 0 | pcu | Zn | 0 | 2271.18 | 0 | 0 | 2467.59 | 0 | 0 | 122.82 | 0
tobacco_SR_cut_v1-8c_Hf_1_Ch_v2-3c_pyrrole_Ch_1TrU_Ch_2x2x2 | 1.21011 | 11.93793 | 10.71299 | 11.93793 | 1276.6 | 0.226252 | 0.27379 | 0.500847 | 0.60608 | 1 | 0 | cut | Hf | 0 | 874.98 | 0 | 0 | 191.3 | 0 | 12.69 | 197.64 | 0
gmof_ZnN4-SiF6-DPAC_No11 | 0.70375 | 12.02364 | 10.71853 | 12.02364 | 2301.78 | 0.414341 | 0.29159 | 0.914934 | 0.64388 | 1 | 0 | pcu | Zn | 0 | 1561.02 | 0 | 700.62 | 40.14 | 0 | 0 | 0 | 0
boydwoo_str_m3_o6_o18_pcu_sym_223 | 0.45329 | 12.52568 | 10.71953 | 12.47131 | 4360.6 | 0.882364 | 0.39997 | 1.66987 | 0.75694 | 2 | 0 | pcu | Zn | 0 | 2137.78 | 0 | 0 | 874.31 | 0 | 24.37 | 1324.13 | 0
boydwoo_str_m3_o7_o22_pcu_sym_12 | 0.43663 | 14.51147 | 10.72107 | 14.12638 | 4382.94 | 0.985659 | 0.43037 | 1.734 | 0.75712 | 3 | 0 | pcu | Zn | 0 | 1957.69 | 0 | 0 | 2398.18 | 0 | 1.69 | 25.37 | 0
tobacco_SR_scu_v1-8c_Hf_1_Ch_v2-4c_B_Ch_1TrU_Ch_2x2x2 | 1.15578 | 12.01011 | 10.72165 | 12.01011 | 1619.25 | 0.255039 | 0.29477 | 0.57381 | 0.6632 | 3 | 0 | scu | Hf | 0 | 781.71 | 0 | 0 | 484.74 | 0 | 0 | 352.8 | 0
boydwoo_str_m3_o17_o27_pcu_sym_180 | 0.45215 | 13.53487 | 10.72473 | 13.53487 | 4470.3 | 0.953484 | 0.43112 | 1.71838 | 0.77697 | 3 | 0 | pcu | Zn | 0 | 1689.89 | 0 | 0 | 898.95 | 0 | 333.81 | 1547.64 | 0
boydwoo_str_m3_o7_o16_pcu_sym_118 | 0.45852 | 12.14884 | 10.73169 | 12.14884 | 4302.81 | 0.940582 | 0.43128 | 1.65908 | 0.76073 | 3 | 0 | pcu | Zn | 0 | 1859.31 | 0 | 0 | 1638.17 | 0 | 1.06 | 796.77 | 7.5
tobacco_SR_scu_v1-8c_Zr_1_Ch_v2-4c_B_Ch_1TrU_Ch_2x2x2 | 0.84873 | 12.07113 | 10.73616 | 12.07113 | 2195.85 | 0.348378 | 0.29568 | 0.782436 | 0.66408 | 3 | 0 | scu | Zr | 0 | 1051.42 | 0 | 0 | 640.51 | 0 | 0 | 503.91 | 0
boydwoo_str_m3_o7_o14_pcu_sym_34 | 0.48616 | 12.52123 | 10.73626 | 12.26585 | 4003.72 | 0.81681 | 0.3971 | 1.51461 | 0.73634 | 3 | 0 | pcu | Zn | 0 | 1684.5 | 0 | 0 | 1615.01 | 0 | 0.37 | 703.83 | 0
boydwoo_str_m1_o8_o18_pcu_sym_32 | 0.36775 | 12.67954 | 10.75538 | 12.67452 | 5525.41 | 1.32596 | 0.48762 | 2.20729 | 0.81173 | 3 | 0 | pcu | Zn | 0 | 1975.58 | 0 | 0 | 3155.38 | 0 | 91.24 | 303.2 | 0
boydwoo_str_m3_o7_o25_pcu_sym_172 | 0.3584 | 14.86518 | 10.7585 | 14.69866 | 5566.49 | 1.31972 | 0.47298 | 2.24358 | 0.80409 | 3 | 0 | pcu | Zn | 0 | 2784.28 | 0 | 0 | 2560.49 | 0 | 1.72 | 220 | 0
boydwoo_str_m3_o23_o28_pcu_sym_68 | 0.35338 | 14.58415 | 10.76039 | 14.58252 | 5581.62 | 1.4049 | 0.49647 | 2.29416 | 0.81072 | 3 | 0 | pcu | Zn | 0 | 1395.46 | 0 | 0 | 2888.93 | 0 | 305.02 | 992.21 | 0
gmof_AlO6-mofHTB_No12 | 0.9249 | 10.93484 | 10.77312 | 10.93484 | 1598.38 | 0.227343 | 0.21027 | 0.509329 | 0.47108 | 1 | 0 | tsg | Al | 0 | 95.69 | 0 | 587.18 | 860.24 | 0 | 55.27 | 0 | 0
NUVYEK_FSR | 0.4514 | 12.3129 | 10.78573 | 12.30523 | 4723.74 | 0.949164 | 0.42845 | 1.73005 | 0.78094 | 3 | 1 | pcu | Zn | 0 | 2622.5 | 0 | 0 | 1970.27 | 0 | 0 | 130.98 | 0
gmof_Zn2O8N2-ADC_A-irmof20_A_No316 | 0.61723 | 13.13158 | 10.79037 | 13.03728 | 3146.99 | 0.644773 | 0.39797 | 1.19264 | 0.73613 | 3 | 0 | pcu | Zn | 0 | 506.83 | 2152 | 0 | 254.4 | 0 | 1.14 | 125.89 | 106.73
boydwoo_str_m3_o23_o28_pcu_sym_267 | 0.45801 | 13.66682 | 10.79405 | 13.40047 | 4391 | 0.998748 | 0.45744 | 1.71953 | 0.78757 | 3 | 0 | pcu | Zn | 0 | 944.52 | 0 | 0 | 2072.74 | 822.57 | 20.54 | 530.63 | 0
boydwoo_str_m3_o7_o24_pcu_sym_89 | 0.42712 | 14.76136 | 10.80187 | 14.76136 | 4633.98 | 1.04198 | 0.44505 | 1.81352 | 0.77459 | 3 | 0 | pcu | Zn | 0 | 1911.35 | 633.86 | 0 | 2059.7 | 0 | 2.74 | 26.32 | 0
boydwoo_str_m5_Al_o3_o18_sra_sym_32 | 0.65884 | 11.50564 | 10.80226 | 11.50564 | 2383.5 | 0.399536 | 0.26323 | 0.895878 | 0.59024 | 1 | 0 | rna | Al | 0 | 1179.39 | 0 | 0 | 1118.99 | 0 | 80.24 | 4.89 | 0
boydwoo_str_m5_Al_o2_o6_sra_sym_9 | 0.62894 | 10.99919 | 10.81204 | 10.99919 | 2580.71 | 0.450883 | 0.28358 | 0.992141 | 0.624 | 1 | 0 | rna | Al | 0 | 1751.93 | 0 | 0 | 442.98 | 0 | 363.25 | 22.55 | 0
gmof_AlO6-mofHTB_No13 | 0.9826 | 11.25999 | 10.81712 | 11.25999 | 1410.68 | 0.201119 | 0.19762 | 0.457236 | 0.44928 | 1 | 0 | tsg | Al | 0 | 1.73 | 0 | 778.94 | 582.4 | 0 | 47.61 | 0 | 0
boydwoo_str_m3_o3_o12_pcu_sym_69 | 0.70164 | 12.47397 | 10.83146 | 12.47397 | 2614.96 | 0.471663 | 0.33094 | 0.986326 | 0.69205 | 3 | 0 | pcu | Zn | 1020.62 | 534.15 | 0 | 0 | 1016.45 | 0 | 2.13 | 41.61 | 0
boydwoo_str_m3_o18_o27_pcu_sym_242 | 0.53743 | 13.34716 | 10.83397 | 13.34716 | 3522.94 | 0.743097 | 0.39936 | 1.36739 | 0.73487 | 3 | 0 | pcu | Zn | 0 | 895.73 | 0 | 0 | 444.9 | 0 | 317.13 | 1865.18 | 0
boydwoo_str_m3_o2_o3_pcu_sym_73 | 0.38721 | 13.73393 | 10.84625 | 13.69945 | 4888.72 | 1.28645 | 0.49812 | 2.08809 | 0.80852 | 3 | 0 | pcu | Zn | 0 | 1781.01 | 0 | 0 | 1706.58 | 0 | 0 | 1401.13 | 0
boydwoo_str_m5_Al_o3_o25_sra_sym_135 | 0.55608 | 11.32162 | 10.84652 | 11.27165 | 3252.36 | 0.570979 | 0.31751 | 1.21763 | 0.6771 | 1 | 0 | rna | Al | 0 | 1535.79 | 0 | 0 | 1599.73 | 0 | 94.08 | 22.75 | 0
boydwoo_str_m3_o7_o25_pcu_sym_67 | 0.30531 | 16.44618 | 10.84804 | 16.44618 | 6045.78 | 1.82826 | 0.55819 | 2.76799 | 0.8451 | 3 | 0 | pcu | Zn | 0 | 2333.72 | 0 | 0 | 3244.02 | 0 | 342.93 | 125.11 | 0
boydwoo_str_m1_o13_o26_pcu_sym_237 | 0.38155 | 14.70327 | 10.86324 | 14.70327 | 4942.19 | 1.34815 | 0.51439 | 2.14906 | 0.81998 | 3 | 0 | pcu | Zn | 0 | 2154.22 | 0 | 0 | 2381.04 | 0 | 136.28 | 270.64 | 0
boydwoo_str_m5_Al_o6_o25_sra_sym_116 | 0.55846 | 11.56467 | 10.87014 | 11.56467 | 3391.94 | 0.538928 | 0.30097 | 1.23824 | 0.69151 | 1 | 0 | rna | Al | 0 | 2175.42 | 0 | 0 | 1118.97 | 0 | 49.05 | 48.5 | 0
boydwoo_str_m3_o6_o28_pcu_sym_140 | 0.28366 | 15.10347 | 10.87543 | 15.07515 | 6239.3 | 2.0528 | 0.5823 | 3.03601 | 0.8612 | 3 | 0 | pcu | Zn | 0 | 2842.63 | 0 | 0 | 2259.52 | 0 | 1.8 | 1135.34 | 0
boydwoo_str_m3_o3_o8_pcu_sym_251 | 0.41772 | 14.0526 | 10.87645 | 14.0526 | 4698.83 | 1.05136 | 0.43917 | 1.83148 | 0.76504 | 3 | 0 | pcu | Zn | 0 | 993.11 | 0 | 0 | 2124.55 | 0 | 12.79 | 1556.35 | 12.03
boydwoo_str_m3_o8_o20_pcu_sym_44 | 0.32996 | 15.41519 | 10.8881 | 15.41519 | 5460.19 | 1.67666 | 0.55322 | 2.55881 | 0.84429 | 3 | 0 | pcu | Zn | 0 | 2998.96 | 0 | 0 | 1450.89 | 0 | 243.13 | 767.23 | 0
boydwoo_str_m3_o25_o28_pcu_sym_173 | 0.34135 | 13.78684 | 10.89484 | 13.78232 | 5988.23 | 1.534 | 0.52363 | 2.46458 | 0.84128 | 3 | 0 | pcu | Zn | 0 | 1525.54 | 1521.47 | 0 | 2106.59 | 0 | 0.76 | 833.89 | 0
boydwoo_str_m5_Al_o3_o6_sra_sym_85 | 0.62178 | 11.39836 | 10.89984 | 11.30035 | 2643.9 | 0.555694 | 0.34552 | 1.08997 | 0.67772 | 1 | 0 | rna | Al | 0 | 1565.84 | 0 | 825.63 | 238.44 | 0 | 0 | 13.99 | 0
core_APARAM_freeONLY | 0.97592 | 11.90203 | 10.91122 | 11.90203 | 1009.64 | 0.16193 | 0.15803 | 0.373741 | 0.36474 | 1 | 0 | nbo | Mn | 0 | 178.8 | 0 | 714.39 | 116.46 | 0 | 0 | 0 | 0
boydwoo_str_m3_o7_o26_pcu_sym_68 | 0.32882 | 16.05819 | 10.92249 | 16.05819 | 5074.93 | 1.64982 | 0.5425 | 2.4769 | 0.81446 | 3 | 0 | pcu | Zn | 0 | 2445.84 | 0 | 0 | 2591.84 | 0 | 0.89 | 36.37 | 0
boydwoo_str_m1_o21_o26_pcu_sym_218 | 0.4381 | 14.58812 | 10.93033 | 14.58812 | 4361.04 | 1.2233 | 0.53592 | 1.9087 | 0.83619 | 3 | 0 | pcu | Zn | 1441.55 | 1334.9 | 0 | 0 | 1128.78 | 0 | 53.31 | 402.5 | 0
tobacco_SR_cut_v1-8c_Hf_1_Ch_v2-3c_pyrrole_Ch_1DoU_Ch_2x2x2 | 1.221 | 11.93211 | 10.95021 | 11.93211 | 1191.39 | 0.225414 | 0.27523 | 0.476741 | 0.5821 | 1 | 0 | cut | Hf | 0 | 761.02 | 0 | 0 | 211.83 | 0 | 15.6 | 202.95 | 0
boydwoo_str_m3_o3_o16_pcu_sym_120 | 0.42083 | 12.99907 | 10.9573 | 12.99907 | 4624.49 | 1.09787 | 0.46201 | 1.86469 | 0.78471 | 3 | 0 | pcu | Zn | 0 | 1408.29 | 0 | 971.46 | 1431.87 | 0 | 1.89 | 810.98 | 0
boydwoo_str_m3_o2_o3_pcu_sym_117 | 0.40304 | 14.63925 | 10.95781 | 14.63039 | 4316.5 | 1.16087 | 0.46788 | 1.91479 | 0.77174 | 3 | 0 | pcu | Zn | 0 | 1745.12 | 0 | 0 | 2428.78 | 0 | 0 | 142.61 | 0
boydwoo_str_m3_o2_o7_pcu_sym_13 | 0.42809 | 12.6762 | 11.01695 | 12.6762 | 4648.43 | 1.01682 | 0.43529 | 1.80493 | 0.77267 | 3 | 0 | pcu | Zn | 0 | 1813.91 | 0 | 0 | 920.61 | 0 | 1847.99 | 65.92 | 0
boydwoo_str_m5_Al_o2_o7_sra_sym_97 | 0.7004 | 11.21041 | 11.04368 | 11.21041 | 2188.59 | 0.390864 | 0.27376 | 0.842494 | 0.59008 | 1 | 0 | rna | Al | 0 | 1025.14 | 610.61 | 0 | 547.63 | 0 | 0 | 5.21 | 0
boydwoo_str_m1_o16_o26_pcu_sym_24 | 0.43648 | 13.506 | 11.04396 | 13.01943 | 4456.02 | 1.07722 | 0.47018 | 1.82606 | 0.79703 | 3 | 0 | pcu | Zn | 0 | 2258.47 | 0 | 0 | 1785.17 | 0 | 5.67 | 406.71 | 0
boydwoo_str_m1_o25_o25_pcu_sym_58 | 0.3077 | 18.84841 | 11.05043 | 18.84327 | 6067.18 | 1.90316 | 0.58561 | 2.81865 | 0.86731 | 3 | 0 | pcu | Zn | 0 | 1603.03 | 0 | 542.76 | 1910.33 | 0 | 1178.75 | 832.31 | 0
gmof_Zn4O13-BDC_A-DPAC_A_No1012 | 0.79355 | 16.94243 | 11.06561 | 16.94243 | 2337.1 | 0.54777 | 0.43468 | 0.946235 | 0.75088 | 3 | 0 | pcu | Zn | 1713.88 | 277.57 | 0 | 0 | 0 | 0 | 0 | 345.65 | 0
boydwoo_str_m3_o23_o29_pcu_sym_47 | 0.34141 | 14.99892 | 11.0752 | 14.4065 | 5661.25 | 1.49668 | 0.51098 | 2.40301 | 0.82041 | 3 | 0 | pcu | Zn | 0 | 1610.31 | 385.67 | 0 | 2918.47 | 0 | 50.94 | 695.85 | 0
boydwoo_str_m5_Al_o23_o27_sra_sym_138 | 0.64041 | 11.36488 | 11.09391 | 11.3443 | 2678.7 | 0.429509 | 0.27506 | 0.977832 | 0.62621 | 1 | 0 | rna | Al | 0 | 764.64 | 0 | 0 | 1244.92 | 0 | 654.99 | 14.15 | 0
boydwoo_str_m1_o16_o26_pcu_sym_200 | 0.43591 | 13.94398 | 11.10534 | 13.94398 | 4156.44 | 1.10723 | 0.48265 | 1.83089 | 0.7981 | 3 | 0 | pcu | Zn | 0 | 2300.04 | 0 | 0 | 1108.58 | 0 | 0 | 747.82 | 0
boydwoo_str_m3_o26_o27_pcu_sym_57 | 0.42587 | 13.69905 | 11.1083 | 13.69905 | 4443.09 | 0.975421 | 0.4154 | 1.73044 | 0.73694 | 3 | 0 | pcu | Zn | 0 | 1211.32 | 0 | 0 | 2754.07 | 0 | 418.79 | 58.91 | 0
gmof_Al2O6-AZO_B-irmof10_B_No65 | 0.65355 | 11.75363 | 11.13455 | 11.75363 | 2374.75 | 0.453067 | 0.2961 | 0.952328 | 0.62239 | 1 | 0 | rna | Al | 0 | 1335.33 | 0 | 0 | 722.7 | 0 | 96.78 | 219.93 | 0
boydwoo_str_m1_o21_o26_pcu_sym_66 | 0.3201 | 15.90958 | 11.13622 | 15.8597 | 5519.8 | 1.83058 | 0.58597 | 2.69647 | 0.86314 | 3 | 0 | pcu | Zn | 0 | 2357.41 | 0 | 0 | 1499.96 | 0 | 0 | 1662.42 | 0
boydwoo_str_m5_Al_o3_o27_sra_sym_15 | 0.72873 | 11.79516 | 11.13642 | 11.79516 | 1780.25 | 0.312133 | 0.22746 | 0.6753 | 0.49211 | 1 | 0 | rna | Al | 0 | 654.99 | 103.45 | 0 | 921.86 | 0 | 99.7 | 0.25 | 0
boydwoo_str_m1_o13_o13_pcu_sym_275 | 0.50129 | 13.09496 | 11.13866 | 13.01272 | 4099.48 | 0.850584 | 0.42639 | 1.55227 | 0.77814 | 3 | 0 | pcu | Zn | 0 | 1470.53 | 0 | 0 | 1594.89 | 0 | 775.24 | 258.82 | 0
boydwoo_str_m3_o3_o20_pcu_sym_77 | 0.36263 | 15.25543 | 11.13902 | 15.25543 | 4982.55 | 1.32356 | 0.47996 | 2.16606 | 0.78547 | 3 | 0 | pcu | Zn | 0 | 1605.77 | 0 | 0 | 3197.99 | 0 | 1.72 | 177.07 | 0
core_FORKUU_freeONLY | 0.56877 | 13.2536 | 11.13971 | 13.2536 | 3846.02 | 0.531353 | 0.30222 | 1.23298 | 0.70129 | 3 | 0 | pcu | Zn | 0 | 1543.19 | 0 | 101.51 | 1035.9 | 0 | 0 | 1165.42 | 0
MOF-5_cooh_2_2713_1 | 0.35878 | 15.70116 | 11.14199 | 15.70116 | 5428.33 | 1.4194 | 0.50925 | 2.28252 | 0.81892 | 3 | 0 | pcu | Zn | 0 | 2018.29 | 0 | 0 | 3178.16 | 0 | 0 | 231.88 | 0
boydwoo_str_m1_o8_o10_pcu_sym_232 | 0.92316 | 12.90085 | 11.14271 | 12.81216 | 1928.05 | 0.350686 | 0.32374 | 0.723752 | 0.66814 | 2 | 0 | pcu | Zn | 0 | 375.18 | 0 | 0 | 537.95 | 831.29 | 37.38 | 146.25 | 0
boydwoo_str_m3_o2_o29_pcu_sym_146 | 0.38253 | 12.81793 | 11.1488 | 12.62093 | 5015.41 | 1.31602 | 0.50342 | 2.11963 | 0.81083 | 3 | 0 | pcu | Zn | 0 | 1600.45 | 0 | 0 | 1668.68 | 0 | 4.59 | 1741.69 | 0
boydwoo_str_m3_o6_o20_pcu_sym_1 | 0.30072 | 15.33857 | 11.16134 | 15.33857 | 6374.49 | 1.87202 | 0.56296 | 2.86998 | 0.86307 | 3 | 0 | pcu | Zn | 0 | 3802.93 | 0 | 0 | 1833.76 | 0 | 1.12 | 736.68 | 0
boydwoo_str_m3_o3_o9_pcu_sym_198 | 0.94835 | 12.1143 | 11.18374 | 12.09535 | 1940.82 | 0.358171 | 0.33967 | 0.710606 | 0.6739 | 3 | 0 | pcu | Zn | 0 | 432.44 | 0 | 0 | 562.93 | 935.71 | 0.23 | 9.51 | 0
boydwoo_str_m1_o13_o26_pcu_sym_110 | 0.38959 | 15.10051 | 11.18404 | 15.08636 | 4859.38 | 1.28545 | 0.5008 | 2.07518 | 0.80847 | 3 | 0 | pcu | Zn | 0 | 2044.17 | 0 | 0 | 2584.74 | 0 | 0 | 230.48 | 0
gmof_AlO6-irmof20_A_No3 | 1.42812 | 11.70099 | 11.18465 | 11.69045 | 1213.8 | 0.124086 | 0.17721 | 0.282748 | 0.4038 | 1 | 0 | ttp | Al | 1043.84 | 0 | 0 | 0 | 0 | 0 | 0 | 0 | 169.96
PAJRUQ_FSR | 0.82859 | 11.72913 | 11.18959 | 11.71189 | 1764.19 | 0.145379 | 0.12046 | 0.310189 | 0.25702 | 1 | 0 | can | Zn | 0 | 1179.25 | 0 | 0 | 564.1 | 0 | 20.84 | 0 | 0
gmof_AlO6-irmof20_A_No2 | 1.15202 | 11.69811 | 11.1898 | 11.69811 | 1449.96 | 0.198225 | 0.22836 | 0.414011 | 0.47695 | 1 | 0 | ttp | Al | 639.15 | 0.2 | 0 | 0 | 252.74 | 0 | 0 | 0.89 | 556.99
boydwoo_str_m3_o2_o29_pcu_sym_9 | 0.48633 | 13.8411 | 11.20253 | 13.8411 | 3873.47 | 0.964434 | 0.46903 | 1.59594 | 0.77615 | 3 | 0 | pcu | Zn | 0 | 688.13 | 1441.19 | 0 | 542.69 | 0 | 0 | 1201.46 | 0
boydwoo_str_m1_o8_o8_pcu_sym_242 | 0.32848 | 16.77579 | 11.2323 | 16.77579 | 5410.97 | 1.67124 | 0.54897 | 2.52307 | 0.82878 | 3 | 0 | pcu | Zn | 0 | 1809.34 | 0 | 0 | 1963.44 | 0 | 1579.05 | 59.14 | 0
boydwoo_str_m3_o6_o10_pcu_sym_201 | 0.48721 | 11.96578 | 11.23991 | 11.94501 | 4216.6 | 0.791529 | 0.38564 | 1.59989 | 0.77948 | 2 | 0 | pcu | Zn | 0 | 2405.8 | 0 | 604.74 | 621.35 | 0 | 5.38 | 579.33 | 0
boydwoo_str_m5_Al_o27_o28_sra_sym_129 | 0.63106 | 12.21104 | 11.24064 | 12.21104 | 2459.14 | 0.472364 | 0.29809 | 0.950528 | 0.59984 | 1 | 0 | rna | Al | 0 | 780.41 | 237.64 | 0 | 829.26 | 0 | 166.98 | 444.84 | 0
MOF-5_cooh_2_1239_1 | 0.29678 | 20.1029 | 11.24072 | 20.1029 | 5827.34 | 1.9923 | 0.59128 | 2.88022 | 0.8548 | 3 | 0 | pcu | Zn | 0 | 1985.11 | 0 | 0 | 3561.46 | 0 | 46.22 | 234.55 | 0
ECAHUN_FSR | 0.84698 | 12.32545 | 11.24651 | 12.32545 | 1232.43 | 0.213288 | 0.18065 | 0.454819 | 0.38522 | 1 | 0 | nbo | Zn | 0 | 589.88 | 0 | 0 | 642.55 | 0 | 0 | 0 | 0
boydwoo_str_m1_o13_o26_pcu_sym_225 | 0.37943 | 14.77383 | 11.25066 | 14.70346 | 4953.75 | 1.37303 | 0.52097 | 2.18148 | 0.82772 | 3 | 0 | pcu | Zn | 0 | 2347.02 | 0 | 0 | 2275.62 | 0 | 0 | 331.12 | 0
HOHMIB_FSR | 0.54516 | 12.92537 | 11.25092 | 12.92537 | 3804.52 | 0.607788 | 0.33134 | 1.31247 | 0.7155 | 3 | 0 | crs | Zn | 0 | 1931.39 | 0 | 0 | 1208.68 | 0 | 0 | 664.44 | 0
boydwoo_str_m3_o27_o29_pcu_sym_113 | 0.40786 | 15.16691 | 11.25835 | 14.87957 | 4509.3 | 1.22478 | 0.49954 | 1.94827 | 0.79462 | 3 | 0 | pcu | Zn | 0 | 618.35 | 1878.14 | 0 | 1508.73 | 0 | 346.45 | 157.63 | 0
boydwoo_str_m3_o7_o22_pcu_sym_128 | 0.56549 | 12.55463 | 11.26335 | 12.29803 | 3497.95 | 0.633049 | 0.35798 | 1.25547 | 0.70995 | 3 | 0 | sqc | Zn | 0 | 915.02 | 0 | 0 | 1411.87 | 0 | 567.01 | 595.44 | 8.62
tobacco_SR_ceg_v1-3c_triazine_Ch_v2-6c_Zr_1_Ch_v3-4c_B_Ch_1TrU_Ch_2x2x2 | 0.47169 | 15.02559 | 11.31712 | 14.87624 | 4163.91 | 0.986969 | 0.46554 | 1.69583 | 0.7999 | 3 | UNKNOWN | ceg | Zr | 0 | 1962.39 | 0 | 0 | 818.22 | 0 | 851.08 | 532.21 | 0
boydwoo_str_m5_Al_o3_o23_sra_sym_68 | 0.55653 | 11.65622 | 11.31799 | 11.65622 | 3094.87 | 0.549799 | 0.30598 | 1.16709 | 0.64952 | 1 | 0 | rna | Al | 0 | 1567.77 | 0 | 0 | 1253.5 | 0 | 259.99 | 13.61 | 0
JOYKOZ_FSR | 0.98146 | 11.47463 | 11.32804 | 11.47463 | 1079.02 | 0.206296 | 0.20247 | 0.425012 | 0.41713 | 1 | UNKNOWN | UNKOWN | Mn | 0 | 315.56 | 0 | 0 | 683.88 | 0 | 79.58 | 0 | 0
boydwoo_str_m3_o25_o26_pcu_sym_171 | 0.33293 | 15.06077 | 11.33277 | 15.06077 | 6269.95 | 1.50031 | 0.4995 | 2.49039 | 0.82913 | 3 | 0 | pcu | Zn | 0 | 2196.37 | 0 | 0 | 3761.55 | 0 | 2.15 | 309.88 | 0
gmof_AlO6-mofHTB_No22 | 0.97264 | 11.51425 | 11.33452 | 11.51425 | 1332.51 | 0.223629 | 0.21751 | 0.481166 | 0.468 | 1 | 0 | tsg | Al | 0 | 63.41 | 0 | 0 | 390.66 | 0 | 113.66 | 764.78 | 0
boydwoo_str_m3_o8_o25_pcu_sym_188 | 0.32082 | 16.50606 | 11.33847 | 16.50606 | 5692.59 | 1.73602 | 0.55695 | 2.63896 | 0.84663 | 3 | 0 | pcu | Zn | 0 | 2397.15 | 0 | 0 | 2358.78 | 0 | 217.98 | 718.67 | 0
boydwoo_str_m5_Al_o27_o28_sra_sym_109 | 0.77612 | 12.17173 | 11.34863 | 12.0989 | 1860.43 | 0.371272 | 0.28815 | 0.735174 | 0.57058 | 1 | 0 | rna | Al | 0 | 215.51 | 772.61 | 0 | 144.38 | 0 | 136.1 | 591.82 | 0
boydwoo_str_m1_o8_o10_pcu_sym_87 | 0.58228 | 13.11327 | 11.35278 | 13.00478 | 3039.22 | 0.557689 | 0.32473 | 1.13544 | 0.66114 | 2 | 0 | pcu | Zn | 0 | 843.55 | 0 | 0 | 1541.36 | 0 | 5.9 | 648.41 | 0
boydwoo_str_m3_o7_o29_pcu_sym_218 | 0.38039 | 15.31838 | 11.35608 | 14.81635 | 4628.97 | 1.35164 | 0.51415 | 2.10728 | 0.80159 | 3 | 0 | pcu | Zn | 0 | 974.94 | 0 | 0 | 1639.83 | 0 | 0.75 | 2013.45 | 0
boydwoo_str_m3_o6_o7_pcu_sym_132 | 0.43609 | 12.59532 | 11.35693 | 12.57395 | 4348.01 | 0.971211 | 0.42353 | 1.72946 | 0.75419 | 3 | 0 | pcu | Zn | 0 | 1271.6 | 0 | 0 | 1497.23 | 0 | 0.8 | 1578.38 | 0
tobacco_SR_ceg_v1-3c_triazine_Ch_v2-6c_Hf_1_Ch_v3-4c_B_Ch_1TrU_Ch_2x2x2 | 0.58413 | 15.04321 | 11.36139 | 14.9703 | 3366.76 | 0.795494 | 0.46467 | 1.36941 | 0.79991 | 3 | 0 | ceg | Hf | 0 | 1592.43 | 0 | 0 | 666.45 | 0 | 687.17 | 420.71 | 0
boydwoo_str_m5_Al_o2_o6_sra_sym_34 | 0.61159 | 11.54434 | 11.36324 | 11.53289 | 2697.96 | 0.506629 | 0.30985 | 1.07827 | 0.65946 | 1 | 0 | rna | Al | 0 | 2058.11 | 0 | 0 | 317.35 | 0 | 0 | 322.5 | 0
gmof_AlO6-mofHTB_No21 | 0.90192 | 11.82917 | 11.36412 | 11.82917 | 1428.44 | 0.258716 | 0.23334 | 0.544441 | 0.49104 | 1 | 0 | tsg | Al | 0 | 163.49 | 0 | 0 | 621.57 | 0 | 125.29 | 518.09 | 0
MOF-5_cooh_2_2550_1 | 0.35108 | 20.3996 | 11.36551 | 20.32596 | 4752.32 | 1.65183 | 0.57992 | 2.41263 | 0.84702 | 3 | 0 | pcu | Zn | 0 | 2029.08 | 0 | 1084.4 | 1551.61 | 0 | 0 | 87.23 | 0
boydwoo_str_m1_o8_o12_pcu_sym_42 | 0.44706 | 14.27455 | 11.37236 | 14.27455 | 4394.17 | 1.06111 | 0.47438 | 1.77139 | 0.79192 | 3 | 0 | pcu | Zn | 0 | 1312.5 | 0 | 0 | 1847 | 0 | 193.52 | 1040.37 | 0.79
gmof_Al2O6-DPAC_B-irmof10_B_No146 | 0.66135 | 12.0262 | 11.37695 | 12.0262 | 2289.97 | 0.475905 | 0.31474 | 0.962319 | 0.63643 | 1 | 0 | rna | Al | 0 | 1466.9 | 263.73 | 0 | 457.85 | 0 | 0 | 101.51 | 0
boydwoo_str_m3_o6_o27_pcu_sym_181 | 0.38106 | 16.5909 | 11.38556 | 16.5909 | 4628.9 | 1.39935 | 0.53323 | 2.16055 | 0.82329 | 3 | 0 | pcu | Zn | 0 | 1401.1 | 1800.86 | 0 | 804.31 | 0 | 432.85 | 189.78 | 0
boydwoo_str_m1_o13_o26_pcu_sym_132 | 0.44635 | 13.73362 | 11.38893 | 13.73362 | 4118.42 | 1.01128 | 0.45138 | 1.7141 | 0.76508 | 3 | 0 | pcu | Zn | 0 | 1477.27 | 272.04 | 0 | 2232.99 | 0 | 0 | 136.11 | 0
MOF-5_cooh_2_68_1 | 0.31962 | 20.44811 | 11.39401 | 20.44811 | 5228.08 | 1.8574 | 0.59366 | 2.68495 | 0.85816 | 3 | 0 | pcu | Zn | 0 | 2662.62 | 0 | 0 | 2396.83 | 0 | 0 | 168.63 | 0
boydwoo_str_m5_Al_o7_o25_sra_sym_24 | 0.59862 | 11.75653 | 11.3973 | 11.70086 | 2941.46 | 0.544556 | 0.32598 | 1.13694 | 0.68059 | 1 | 0 | rna | Al | 0 | 1720.9 | 0 | 363.48 | 838.16 | 0 | 0 | 18.93 | 0
gmof_Al2O6-AZO_B-irmof10_B_No178 | 0.65305 | 11.90472 | 11.40819 | 11.90472 | 2376.52 | 0.435754 | 0.28457 | 0.930263 | 0.60751 | 1 | 0 | rna | Al | 0 | 1294.52 | 0 | 0 | 839.79 | 0 | 238.78 | 3.43 | 0
boydwoo_str_m1_o13_o26_pcu_sym_186 | 0.36964 | 15.73478 | 11.41105 | 15.73478 | 4854.31 | 1.47757 | 0.54617 | 2.26113 | 0.83581 | 3 | 0 | pcu | Zn | 0 | 2513.17 | 0 | 0 | 1839.09 | 0 | 0 | 502.05 | 0
boydwoo_str_m3_o3_o18_pcu_sym_183 | 0.34206 | 14.45876 | 11.41495 | 14.4295 | 5220.19 | 1.50961 | 0.51638 | 2.38145 | 0.8146 | 3 | 0 | pcu | Zn | 0 | 2211.39 | 0 | 0 | 2439.1 | 0 | 522.11 | 47.59 | 0
boydwoo_str_m1_o2_o15_pcu_sym_50 | 0.46855 | 17.51634 | 11.44118 | 17.51634 | 3942.37 | 0.990562 | 0.46413 | 1.66061 | 0.77808 | 3 | 0 | pcu | Zn | 0 | 1913.79 | 0 | 0 | 1663.78 | 0 | 180.34 | 184.45 | 0
boydwoo_str_m5_Al_o3_o6_sra_sym_22 | 0.54861 | 11.80581 | 11.453 | 11.80581 | 3067.13 | 0.619717 | 0.33998 | 1.24793 | 0.68462 | 1 | 0 | rna | Al | 0 | 2047.65 | 0 | 0 | 793.47 | 0 | 0 | 226.02 | 0
gmof_Al2O6-AZO_B-irmof10_B_No235 | 0.69617 | 12.20819 | 11.45698 | 12.19887 | 2246.98 | 0.429437 | 0.29896 | 0.894712 | 0.62287 | 1 | 0 | rna | Al | 0 | 1296.47 | 326.71 | 0 | 329.42 | 0 | 129.73 | 164.65 | 0
boydwoo_str_m3_o7_o28_pcu_sym_11 | 0.37363 | 14.70763 | 11.46765 | 14.70763 | 4835.7 | 1.40076 | 0.52337 | 2.17847 | 0.81395 | 3 | 0 | pcu | Zn | 0 | 1249.98 | 1509.52 | 0 | 1460.81 | 0 | 1.72 | 613.67 | 0
tobacco_SR_ceg_v1-3c_B_Ch_v2-6c_Zr_1_Ch_v3-4c_B_Ch_1TrU_Ch_2x2x2 | 0.44658 | 15.58868 | 11.47315 | 15.58868 | 4312.58 | 1.03398 | 0.46176 | 1.7749 | 0.79264 | 3 | UNKNOWN | ceg | Zr | 0 | 2165.64 | 0 | 0 | 1574.94 | 0 | 0 | 572 | 0
core_ZELROZ_manual | 0.34909 | 17.02598 | 11.47371 | 17.02598 | 5093.84 | 1.60728 | 0.56108 | 2.42281 | 0.84577 | 3 | 0 | pcu | Zn | 0 | 1797.74 | 0 | 0 | 2035.06 | 0 | 0 | 1261.04 | 0
boydwoo_str_m3_o3_o15_pcu_sym_108 | 0.53018 | 14.1092 | 11.4949 | 14.1092 | 3285.28 | 0.61706 | 0.32715 | 1.25166 | 0.6636 | 2 | 0 | pcu | Zn | 0 | 783.97 | 0 | 0 | 1168.1 | 0 | 1324.81 | 8.4 | 0
MOF-5_cooh_2_81_1 | 0.35314 | 18.88842 | 11.50112 | 18.88842 | 5025.04 | 1.58825 | 0.56087 | 2.38169 | 0.84106 | 3 | 0 | pcu | Zn | 0 | 1886.84 | 0 | 0 | 1688.81 | 0 | 0 | 1437.22 | 12.18
boydwoo_str_m1_o13_o26_pcu_sym_162 | 0.37916 | 15.85667 | 11.50701 | 15.76702 | 4853.95 | 1.42685 | 0.54101 | 2.20488 | 0.83601 | 3 | 0 | pcu | Zn | 0 | 2224.32 | 260.78 | 0 | 1908.75 | 0 | 0 | 460.1 | 0
gmof_Zn4O13-BDC_A-DPAC_A_No910 | 0.51232 | 17.42182 | 11.51028 | 17.42182 | 3662.25 | 0.92693 | 0.47488 | 1.52846 | 0.78305 | 3 | 0 | pcu | Zn | 0 | 591.78 | 2652.05 | 0 | 275.37 | 0 | 48.19 | 94.86 | 0
boydwoo_str_m5_Al_o25_o27_sra_sym_41 | 0.7062 | 11.74921 | 11.51122 | 11.74921 | 2050.02 | 0.287935 | 0.20334 | 0.7129 | 0.50345 | 1 | 0 | rna | Al | 0 | 523.69 | 0 | 0 | 1375.26 | 0 | 138.86 | 12.21 | 0
boydwoo_str_m1_o8_o16_pcu_sym_250 | 0.41892 | 14.28768 | 11.52531 | 14.28768 | 4735.2 | 1.15027 | 0.48187 | 1.91523 | 0.80233 | 3 | 0 | pcu | Zn | 0 | 1256.61 | 0 | 0 | 1778.97 | 0 | 305.12 | 1394.5 | 0
gmof_AlO6-irmof20_A_No14 | 1.01062 | 12.0628 | 11.53325 | 12.0628 | 1425.58 | 0.249965 | 0.25262 | 0.49984 | 0.50515 | 1 | 0 | ttp | Al | 0 | 60.58 | 0 | 0 | 221.49 | 0 | 0 | 612.61 | 530.91
tobacco_SR_ceg_v1-3c_B_Ch_v2-6c_Hf_1_Ch_v3-4c_B_Ch_1TrU_Ch_2x2x2 | 0.55675 | 15.63537 | 11.55056 | 15.63537 | 3457.15 | 0.824032 | 0.45878 | 1.42038 | 0.7908 | 3 | UNKNOWN | ceg | Hf | 0 | 1744.02 | 0 | 0 | 1262.69 | 0 | 0 | 450.44 | 0
boydwoo_str_m3_o2_o26_pcu_sym_115 | 0.48247 | 13.20666 | 11.55106 | 13.20666 | 4100.7 | 0.805693 | 0.38872 | 1.51793 | 0.73235 | 3 | 0 | pcu | Zn | 0 | 1450.66 | 849.9 | 0 | 1699.6 | 0 | 0 | 100.54 | 0
boydwoo_str_m3_o7_o29_pcu_sym_61 | 0.25302 | 16.83474 | 11.55382 | 16.83094 | 5967.27 | 2.48242 | 0.62809 | 3.42154 | 0.8657 | 3 | 0 | pcu | Zn | 0 | 2667.79 | 0 | 0 | 2636.68 | 0 | 2.37 | 660.43 | 0
boydwoo_str_m5_Al_o3_o23_sra_sym_124 | 0.65795 | 11.86195 | 11.55448 | 11.86195 | 2553.55 | 0.460078 | 0.30271 | 0.975387 | 0.64176 | 1 | 0 | rna | Al | 0 | 1073.89 | 0 | 681.01 | 780.86 | 0 | 0 | 17.78 | 0
gmof_Zn4O13-BDC_A-DPAC_A_No1188 | 0.44428 | 18.05137 | 11.56299 | 18.03848 | 4656.65 | 1.0547 | 0.46858 | 1.80399 | 0.80147 | 3 | 0 | pcu | Zn | 0 | 1189.05 | 0 | 0 | 484.11 | 0 | 0 | 2983.48 | 0
gmof_Zn4O13-BDC_A-DPAC_A_No48 | 0.42548 | 18.05121 | 11.58479 | 18.05121 | 4987.65 | 1.12291 | 0.47777 | 1.90739 | 0.81155 | 3 | 0 | pcu | Zn | 0 | 1406.55 | 0 | 0 | 853.71 | 0 | 0 | 2727.4 | 0
boydwoo_str_m1_o20_o24_pcu_sym_155 | 0.44331 | 15.00237 | 11.58663 | 15.00237 | 4393.09 | 1.08824 | 0.48243 | 1.80258 | 0.79911 | 3 | 0 | pcu | Zn | 0 | 2277.86 | 0 | 0 | 934.72 | 0 | 5.46 | 1175.05 | 0
gmof_Zn4O13-BDC_A-DPAC_A_No1056 | 0.48956 | 17.98861 | 11.58853 | 17.98861 | 3958.76 | 0.900827 | 0.44101 | 1.57267 | 0.76992 | 3 | 0 | pcu | Zn | 0 | 788.24 | 0 | 0 | 381.46 | 0 | 0 | 2789.06 | 0
boydwoo_str_m3_o3_o12_pcu_sym_95 | 0.72149 | 13.36196 | 11.59425 | 13.36196 | 2841.21 | 0.536055 | 0.38676 | 1.03002 | 0.74315 | 3 | 0 | pcu | Zn | 0 | 508.27 | 852.73 | 0 | 637.34 | 783.97 | 2.16 | 56.74 | 0
gmof_Al2O6-AZO_B-irmof10_B_No253 | 0.65993 | 12.0717 | 11.61922 | 12.06846 | 2349.22 | 0.478291 | 0.31564 | 0.968433 | 0.6391 | 1 | 0 | rna | Al | 0 | 1634.38 | 0 | 0 | 328.28 | 0 | 126.05 | 260.51 | 0
gmof_AlO6-irmof20_A_No5 | 0.97718 | 12.18152 | 11.62338 | 12.18152 | 1247.8 | 0.204558 | 0.19989 | 0.438947 | 0.42893 | 1 | 0 | ttp | Al | 0 | 282.04 | 0 | 0 | 642.59 | 0 | 0 | 0 | 323.17
boydwoo_str_m3_o3_o16_pcu_sym_139 | 0.41592 | 13.38861 | 11.6557 | 13.14617 | 4590.42 | 1.1139 | 0.46329 | 1.8891 | 0.78571 | 3 | 0 | pcu | Zn | 0 | 1606.45 | 1337.07 | 0 | 1579.62 | 0 | 1.73 | 65.55 | 0
EHIJAH_FSR | 0.37858 | 18.57784 | 11.65939 | 18.46057 | 4663.56 | 1.37344 | 0.51996 | 2.14228 | 0.81103 | 3 | UNKNOWN | ttu | Zn | 0 | 2023.76 | 0 | 0 | 2401.15 | 0 | 0 | 238.65 | 0
gmof_AlO6-irmof20_A_No4 | 0.92582 | 12.21899 | 11.66277 | 12.21899 | 1564.1 | 0.258872 | 0.23967 | 0.528545 | 0.48934 | 1 | 0 | ttp | Al | 0 | 152.02 | 0 | 0 | 664.58 | 0 | 0 | 2.46 | 745.05
gmof_AlO6-mofHTB_No1 | 0.83968 | 11.86453 | 11.66646 | 11.86453 | 1651.48 | 0.281083 | 0.23602 | 0.599203 | 0.50314 | 1 | 0 | tsg | Al | 0 | 187.55 | 0 | 0 | 1386.58 | 0 | 77.35 | 0 | 0
boydwoo_str_m5_Al_o27_o27_sra_sym_158 | 0.9473 | 12.05963 | 11.67128 | 12.05963 | 1733.32 | 0.312318 | 0.29586 | 0.650045 | 0.61579 | 1 | 0 | rna | Al | 0 | 370.57 | 0 | 0 | 59.8 | 897.67 | 35.07 | 370.21 | 0
boydwoo_str_m3_o7_o18_pcu_sym_186 | 0.41044 | 13.49068 | 11.67533 | 13.4715 | 4512.88 | 1.04176 | 0.42758 | 1.84915 | 0.75896 | 3 | 0 | pcu | Zn | 0 | 1980.04 | 0 | 0 | 2393.38 | 0 | 91.67 | 47.8 | 0
boydwoo_str_m1_o8_o18_pcu_sym_201 | 0.36225 | 14.20827 | 11.67995 | 14.20582 | 4806.04 | 1.47959 | 0.53598 | 2.25608 | 0.81726 | 3 | 0 | pcu | Zn | 0 | 1758.23 | 0 | 0 | 2203.74 | 0 | 92.98 | 751.09 | 0
gmof_AlO6-irmof20_A_No7 | 1.1176 | 12.19865 | 11.70437 | 12.19865 | 1516.72 | 0.177264 | 0.19811 | 0.381952 | 0.42687 | 1 | 0 | ttp | Al | 0 | 0 | 1176.33 | 0 | 0 | 0 | 0 | 0 | 340.38
core_ECAHAT_freeONLY | 0.84047 | 12.54075 | 11.70854 | 12.54075 | 1226.21 | 0.218308 | 0.18348 | 0.466884 | 0.3924 | 1 | 0 | nbo | Zn | 0 | 597.36 | 0 | 0 | 628.85 | 0 | 0 | 0 | 0
gmof_AlO6-irmof20_A_No6 | 0.99612 | 12.20536 | 11.71251 | 12.20536 | 1651.86 | 0.23968 | 0.23875 | 0.490282 | 0.48838 | 1 | 0 | ttp | Al | 0 | 0 | 645.3 | 0 | 293.52 | 0 | 0 | 1.24 | 711.8
boydwoo_str_m3_o3_o19_pcu_sym_126 | 0.34011 | 15.91375 | 11.72271 | 15.73937 | 5745.58 | 1.5376 | 0.52295 | 2.44954 | 0.83311 | 3 | 0 | pcu | Zn | 0 | 2451.39 | 0 | 0 | 2376.12 | 0 | 3.4 | 914.66 | 0
core_FEFDEB_manual | 0.5279 | 13.20977 | 11.7264 | 13.20977 | 3686.22 | 0.683066 | 0.36059 | 1.38214 | 0.72963 | 3 | 0 | pcu | Zn | 0 | 2227.15 | 0 | 0 | 1443.54 | 0 | 0 | 15.54 | 0
boydwoo_str_m3_o3_o10_pcu_sym_80 | 0.50826 | 12.95502 | 11.72744 | 12.87479 | 3767.73 | 0.63113 | 0.32078 | 1.32567 | 0.67379 | 2 | 0 | pcu | Zn | 0 | 1467.33 | 0 | 0 | 2288.9 | 0 | 0 | 11.51 | 0
boydwoo_str_m5_Al_o3_o27_sra_sym_56 | 0.86485 | 12.17483 | 11.73049 | 12.17483 | 1640.74 | 0.299602 | 0.25911 | 0.631707 | 0.54633 | 1 | 0 | rna | Al | 0 | 104.87 | 1111.48 | 0 | 84.16 | 0 | 75.51 | 264.72 | 0
gmof_Al2O6-AZO_B-DPAC_B_No264 | 0.61428 | 12.13902 | 11.7619 | 12.13902 | 2568.81 | 0.549373 | 0.33747 | 1.07397 | 0.65972 | 1 | 0 | rna | Al | 0 | 1477.48 | 520.92 | 0 | 348.95 | 0 | 121.75 | 99.72 | 0
boydwoo_str_m5_Al_o7_o23_sra_sym_193 | 0.58382 | 12.06816 | 11.7644 | 12.06816 | 2885.32 | 0.503821 | 0.29414 | 1.10479 | 0.645 | 1 | 0 | rna | Al | 0 | 1577.41 | 0 | 0 | 989.62 | 0 | 11.93 | 306.36 | 0
boydwoo_str_m3_o6_o17_pcu_sym_221 | 0.36968 | 12.97546 | 11.7754 | 12.97546 | 5495.86 | 1.28659 | 0.47563 | 2.20084 | 0.81361 | 3 | 0 | pcu | Zn | 0 | 2908.45 | 0 | 0 | 2125.23 | 0 | 155.67 | 306.52 | 0
boydwoo_str_m3_o3_o26_pcu_sym_20 | 0.32596 | 15.8477 | 11.77741 | 15.82853 | 5387.98 | 1.61987 | 0.52801 | 2.49416 | 0.81299 | 3 | 0 | pcu | Zn | 0 | 1791.34 | 0 | 411.83 | 3152.14 | 0 | 0.59 | 32.08 | 0
gmof_Al2O6-ADC_B-DPAC_B_No365 | 0.55988 | 12.80782 | 11.78547 | 12.79313 | 2877.71 | 0.577463 | 0.32331 | 1.14909 | 0.64335 | 1 | 0 | rna | Al | 0 | 1625.83 | 0 | 0 | 1239.29 | 0 | 0 | 12.6 | 0
boydwoo_str_m3_o23_o27_pcu_sym_196 | 0.41184 | 13.948 | 11.79064 | 13.948 | 4591.85 | 0.968123 | 0.39871 | 1.80799 | 0.7446 | 3 | 0 | pcu | Zn | 0 | 1220.46 | 0 | 0 | 2940.38 | 0 | 223.33 | 207.68 | 0
boydwoo_str_m5_Al_o6_o27_sra_sym_115 | 0.59839 | 12.19629 | 11.80026 | 12.19629 | 2510.79 | 0.539047 | 0.32256 | 1.05034 | 0.62851 | 1 | 0 | rna | Al | 0 | 1179.08 | 0 | 0 | 828.55 | 0 | 481.25 | 21.9 | 0
boydwoo_str_m1_o8_o10_pcu_sym_91 | 0.45582 | 14.56333 | 11.8031 | 14.56333 | 4451.64 | 1.04384 | 0.4758 | 1.78311 | 0.81277 | 3 | 0 | pcu | Zn | 0 | 1384.63 | 0 | 0 | 970.38 | 0 | 136.68 | 1959.95 | 0
boydwoo_str_m5_Al_o6_o7_sra_sym_95 | 0.61259 | 12.02236 | 11.81416 | 12.02236 | 2756.03 | 0.486086 | 0.29777 | 1.04886 | 0.64252 | 1 | 0 | rna | Al | 0 | 1608.47 | 0 | 0 | 492.26 | 0 | 0 | 655.3 | 0
boydwoo_str_m1_o21_o21_pcu_sym_169 | 0.32896 | 13.68217 | 11.8299 | 13.66756 | 5606.69 | 1.74219 | 0.57312 | 2.61885 | 0.86151 | 3 | 0 | pcu | Zn | 0 | 2638.32 | 0 | 0 | 1859.07 | 0 | 0 | 1109.3 | 0
gmof_Al2O6-DPAC_B-irmof10_B_No236 | 0.62768 | 12.1076 | 11.84187 | 12.1076 | 2547.23 | 0.526029 | 0.33018 | 1.04772 | 0.65764 | 1 | 0 | rna | Al | 0 | 1937.35 | 0 | 196.96 | 297.97 | 0 | 0 | 114.94 | 0
boydwoo_str_m3_o3_o26_pcu_sym_116 | 0.33484 | 17.13413 | 11.85029 | 17.13413 | 5162.77 | 1.66069 | 0.55607 | 2.48274 | 0.83133 | 3 | 0 | pcu | Zn | 0 | 1684.99 | 0 | 1089.24 | 1008.48 | 0 | 1342.25 | 37.8 | 0
boydwoo_str_m5_Al_o2_o27_sra_sym_79 | 0.57283 | 12.12438 | 11.8514 | 12.10804 | 2750.04 | 0.612343 | 0.35077 | 1.17151 | 0.67108 | 1 | 0 | rna | Al | 0 | 2155.12 | 0 | 0 | 250.86 | 0 | 339.39 | 4.67 | 0
boydwoo_str_m3_o7_o26_pcu_sym_259 | 0.36114 | 15.4368 | 11.85151 | 15.4368 | 4707.55 | 1.46358 | 0.52856 | 2.24662 | 0.81135 | 3 | 0 | pcu | Zn | 0 | 1638.45 | 0 | 0 | 1657.51 | 0 | 1.11 | 1410.48 | 0
gmof_Zn2O8N2-ADC_A-irmof14_A_No418 | 0.57874 | 13.48238 | 11.87449 | 13.47643 | 3484.93 | 0.711913 | 0.41201 | 1.3187 | 0.76318 | 3 | 0 | pcu | Zn | 1179.49 | 1390.76 | 0 | 584.35 | 302.77 | 0 | 3.65 | 23.9 | 0
gmof_Zn2O8N2-AZO_A-irmof14_A_No394 | 0.44417 | 14.00622 | 11.87985 | 14.00622 | 4465.12 | 1.00682 | 0.4472 | 1.76425 | 0.78363 | 3 | 0 | pcu | Zn | 0 | 2087.73 | 0 | 1003.22 | 1203.08 | 0 | 124.27 | 46.82 | 0
boydwoo_str_m5_Al_o3_o3_sra_sym_82 | 0.65099 | 12.41246 | 11.88123 | 12.38052 | 2673.12 | 0.485981 | 0.31637 | 0.998505 | 0.65002 | 1 | 0 | rna | Al | 0 | 855.96 | 1296.11 | 0 | 296.85 | 0 | 0 | 224.21 | 0
boydwoo_str_m3_o3_o7_pcu_sym_137 | 0.34115 | 17.55125 | 11.884 | 17.55125 | 4602.29 | 1.63384 | 0.55739 | 2.38864 | 0.81489 | 3 | 0 | pcu | Zn | 0 | 1231.97 | 0 | 0 | 1375.92 | 0 | 1368.25 | 626.15 | 0
gmof_Zn2O8N2-ADC_A-irmof14_A_No416 | 0.55303 | 13.52419 | 11.90281 | 13.52419 | 3699.59 | 0.753848 | 0.4169 | 1.39127 | 0.76941 | 3 | 0 | pcu | Zn | 1290.66 | 1538.9 | 0 | 271.32 | 570.97 | 0 | 3.03 | 24.71 | 0
gmof_Zn2O8N2-ADC_A-irmof14_A_No307 | 0.44597 | 14.26132 | 11.91012 | 14.26132 | 4402.95 | 1.00564 | 0.44849 | 1.75443 | 0.78243 | 3 | 0 | pcu | Zn | 0 | 2079.82 | 223.02 | 0 | 1061.55 | 0 | 3.44 | 1035.12 | 0
boydwoo_str_m1_o26_o26_pcu_sym_117 | 0.27479 | 18.41854 | 11.91235 | 18.41854 | 6135.66 | 2.19744 | 0.60383 | 3.13932 | 0.86265 | 3 | 0 | pcu | Zn | 0 | 2489.15 | 0 | 0 | 3343.54 | 0 | 0 | 302.96 | 0
boydwoo_str_m3_o2_o8_pcu_sym_190 | 0.38356 | 13.99499 | 11.91281 | 13.92639 | 5266.81 | 1.2392 | 0.47531 | 2.09914 | 0.80515 | 3 | 0 | pcu | Zn | 0 | 2347.17 | 0 | 0 | 1830.93 | 0 | 1051.9 | 36.81 | 0
gmof_Zn2O8N2-ADC_A-irmof14_A_No309 | 0.4746 | 14.2012 | 11.91966 | 14.19551 | 4166.55 | 0.903444 | 0.42877 | 1.62975 | 0.77347 | 3 | 0 | pcu | Zn | 0 | 1720.76 | 188.27 | 0 | 636.26 | 0 | 3.89 | 1617.36 | 0
gmof_Al2O6-DPAC_B-irmof10_B_No14 | 0.59934 | 12.28441 | 11.9207 | 12.28441 | 2690.59 | 0.561669 | 0.33663 | 1.11625 | 0.66901 | 1 | 0 | rna | Al | 0 | 2219.44 | 0 | 182.41 | 287.36 | 0 | 0 | 1.38 | 0
gmof_Zn2O8N2-irmof10_A-irmof14_A_No288 | 0.48525 | 14.1372 | 11.92364 | 14.1372 | 3872.62 | 0.890656 | 0.43219 | 1.57937 | 0.76639 | 3 | 0 | pcu | Zn | 0 | 1743.99 | 0 | 640.41 | 831.42 | 0 | 1.99 | 654.81 | 0
LIHFAK_FSR | 0.48767 | 14.6791 | 11.92581 | 14.67147 | 4149.95 | 0.846521 | 0.41282 | 1.53291 | 0.74755 | 3 | 1 | pcu | Zn | 0 | 2138.64 | 0 | 0 | 1794.75 | 0 | 0 | 216.56 | 0
boydwoo_str_m3_o3_o14_pcu_sym_133 | 0.41052 | 14.85297 | 11.93071 | 14.74401 | 4647.67 | 1.0937 | 0.44898 | 1.88176 | 0.77249 | 3 | 0 | pcu | Zn | 0 | 2066.4 | 0 | 0 | 2404.28 | 0 | 1.48 | 175.52 | 0
boydwoo_str_m3_o3_o10_pcu_sym_84 | 0.44785 | 13.36392 | 11.93391 | 13.3524 | 4931.83 | 0.885615 | 0.39662 | 1.71737 | 0.76912 | 3 | 0 | pcu | Zn | 0 | 2347.87 | 0 | 0 | 2020.4 | 0 | 479.71 | 83.85 | 0
boydwoo_str_m3_o17_o27_pcu_sym_159 | 0.50042 | 13.0396 | 11.94397 | 13.0396 | 3642.59 | 0.830707 | 0.4157 | 1.47999 | 0.74061 | 3 | 0 | pcu | Zn | 0 | 1282.98 | 0 | 0 | 916.64 | 0 | 363.77 | 1079.2 | 0
gmof_Zn2O8N2-AZO_A-irmof14_A_No287 | 0.47822 | 14.10785 | 11.96995 | 13.94335 | 4213.53 | 0.906126 | 0.43333 | 1.63361 | 0.78123 | 3 | 0 | pcu | Zn | 0 | 1734.87 | 0 | 1825.91 | 516.34 | 0 | 112.19 | 24.21 | 0
gmof_Al2O6-DPAC_B-irmof10_B_No11 | 0.59378 | 12.13176 | 11.97248 | 12.13176 | 2657.96 | 0.574171 | 0.34093 | 1.12438 | 0.66763 | 1 | 0 | rna | Al | 0 | 2313.76 | 0 | 0 | 89.44 | 0 | 0 | 254.76 | 0
boydwoo_str_m3_o3_o24_pcu_sym_131 | 0.46887 | 14.09188 | 11.98859 | 14.09188 | 3617.13 | 0.762049 | 0.3573 | 1.45139 | 0.68051 | 2 | 0 | pcu | Zn | 0 | 1026.63 | 0 | 0 | 2580.55 | 0 | 0 | 9.96 | 0
boydwoo_str_m1_o21_o21_pcu_sym_214 | 0.32265 | 15.23001 | 11.98998 | 15.23001 | 5677.76 | 1.79796 | 0.58011 | 2.68493 | 0.86629 | 3 | 0 | pcu | Zn | 0 | 2722.78 | 0 | 0 | 1873.88 | 0 | 0 | 1081.1 | 0
boydwoo_str_m3_o3_o18_pcu_sym_170 | 0.50135 | 14.81531 | 11.99759 | 14.81531 | 3554.9 | 0.994149 | 0.49842 | 1.58774 | 0.79602 | 3 | 0 | pcu | Zn | 0 | 1262.61 | 0 | 600.66 | 1085.14 | 580.7 | 0.79 | 25.01 | 0
boydwoo_str_m3_o2_o6_pcu_sym_155 | 0.38794 | 15.1035 | 11.99811 | 15.1035 | 5160.34 | 1.26933 | 0.49243 | 2.10943 | 0.81834 | 3 | 0 | pcu | Zn | 0 | 2286.09 | 0 | 1271.02 | 1486 | 0 | 0 | 117.22 | 0
tobacco_SR_cut_v1-8c_Zr_1_Ch_v2-3c_pyrrole_Ch_1TrU_Ch_2x2x2 | 0.8139 | 12.91205 | 12.00488 | 12.89325 | 1920.97 | 0.381867 | 0.3108 | 0.782263 | 0.63668 | 1 | 0 | cut | Zr | 0 | 1316.62 | 0 | 0 | 285.38 | 0 | 17.2 | 301.76 | 0
gmof_Zn2O8N2-ADC_A-irmof10_A_No455 | 0.38868 | 14.39052 | 12.01056 | 14.39052 | 4669.19 | 1.2832 | 0.49875 | 2.06677 | 0.80331 | 3 | 0 | pcu | Zn | 0 | 2100.21 | 0 | 0 | 2126.41 | 0 | 418.62 | 23.94 | 0
boydwoo_str_m3_o3_o9_pcu_sym_11 | 0.4911 | 14.43021 | 12.01566 | 14.32555 | 3821.97 | 0.818553 | 0.40199 | 1.49379 | 0.7336 | 3 | 0 | pcu | Zn | 0 | 1367.67 | 0 | 0 | 1683.16 | 0 | 0.91 | 767.6 | 2.63
boydwoo_str_m3_o3_o16_pcu_sym_14 | 0.38026 | 13.41408 | 12.0203 | 13.41408 | 5013.66 | 1.22092 | 0.46427 | 2.05253 | 0.7805 | 3 | 0 | pcu | Zn | 0 | 1956.69 | 0 | 0 | 3024.48 | 0 | 1.2 | 31.29 | 0
boydwoo_str_m3_o7_o23_pcu_sym_58 | 0.4169 | 15.27201 | 12.0267 | 15.27201 | 4283.49 | 1.1464 | 0.47793 | 1.86164 | 0.77611 | 3 | 0 | pcu | Zn | 0 | 1605.92 | 0 | 149.16 | 1183.64 | 0 | 1.62 | 1343.15 | 0
gmof_Al2O6-DPAC_B-irmof10_B_No15 | 0.58856 | 12.45276 | 12.02844 | 12.45276 | 2719.42 | 0.5898 | 0.34713 | 1.15309 | 0.67866 | 1 | 0 | rna | Al | 0 | 2435.23 | 0 | 144.49 | 133.1 | 0 | 0 | 6.6 | 0
boydwoo_str_m1_o8_o18_pcu_sym_280 | 0.36871 | 14.25904 | 12.03712 | 13.90661 | 5010.99 | 1.40582 | 0.51834 | 2.21596 | 0.81705 | 3 | 0 | pcu | Zn | 0 | 1640.52 | 0 | 0 | 2500.02 | 0 | 719.95 | 150.5 | 0
gmof_Zn4O13-BDC_A-DPAC_A_No714 | 0.44677 | 18.53664 | 12.0466 | 18.53664 | 4529.12 | 1.0827 | 0.48372 | 1.8149 | 0.81085 | 3 | 0 | pcu | Zn | 0 | 1192.1 | 0 | 439.19 | 127.72 | 0 | 29.69 | 2740.42 | 0
boydwoo_str_m3_o27_o29_pcu_sym_15 | 0.37974 | 15.27848 | 12.05693 | 15.27848 | 4469.39 | 1.3855 | 0.52613 | 2.11033 | 0.80138 | 3 | 0 | pcu | Zn | 0 | 453.69 | 0 | 0 | 1081.13 | 0 | 308.63 | 2625.95 | 0
boydwoo_str_m3_o18_o27_pcu_sym_135 | 0.3888 | 14.32161 | 12.06494 | 14.32161 | 4755.72 | 1.23663 | 0.4808 | 2.04713 | 0.79592 | 3 | 0 | pcu | Zn | 0 | 2583.42 | 0 | 0 | 1680.54 | 0 | 441.57 | 50.19 | 0
boydwoo_str_m1_o21_o26_pcu_sym_222 | 0.31486 | 14.78281 | 12.06504 | 14.74207 | 5614.74 | 1.86605 | 0.58754 | 2.74072 | 0.86294 | 3 | 0 | pcu | Zn | 0 | 2522.87 | 0 | 324.97 | 1893.64 | 0 | 104.39 | 768.87 | 0
gmof_Al2O6-AZO_B-irmof10_B_No239 | 0.64423 | 12.40379 | 12.06947 | 12.39453 | 2445.39 | 0.521783 | 0.33615 | 1.03158 | 0.66458 | 1 | 0 | rna | Al | 0 | 1974.5 | 0 | 130.35 | 68.59 | 0 | 162.38 | 109.57 | 0
MOF-5_cooh_2_1861_1 | 0.31027 | 20.06526 | 12.0799 | 20.05759 | 5249.74 | 1.91399 | 0.59386 | 2.73864 | 0.84973 | 3 | 0 | pcu | Zn | 0 | 1209.74 | 0 | 0 | 2587.12 | 0 | 0 | 1452.89 | 0
gmof_AlO6-irmof20_A_No16 | 0.93008 | 12.63438 | 12.09455 | 12.63438 | 1668.7 | 0.270322 | 0.25142 | 0.546503 | 0.50829 | 1 | 0 | ttp | Al | 0 | 0 | 0 | 0 | 643.17 | 0 | 0 | 176.53 | 849
gmof_Zn2O8N2-AZO_A-irmof10_A_No127 | 0.43248 | 13.88859 | 12.10197 | 13.81914 | 4296.26 | 1.14075 | 0.49335 | 1.86046 | 0.80461 | 3 | 0 | pcu | Zn | 0 | 1777.44 | 779.15 | 901.07 | 711.68 | 0 | 96.3 | 30.62 | 0
boydwoo_str_m3_o26_o28_pcu_sym_165 | 0.27971 | 16.38111 | 12.10318 | 16.01237 | 5804.38 | 2.14006 | 0.5986 | 3.05811 | 0.85539 | 3 | 0 | pcu | Zn | 0 | 2451.45 | 0 | 0 | 2416.83 | 0 | 250.16 | 685.94 | 0
gmof_Zn4O13-BDC_A-DPAC_A_No103 | 0.49591 | 18.60589 | 12.12327 | 18.60589 | 3435.56 | 0.96973 | 0.4809 | 1.56847 | 0.77782 | 3 | 0 | pcu | Zn | 438.47 | 1205.22 | 0 | 0 | 1638.67 | 0 | 0 | 153.2 | 0
MOF-5_cooh_2_160_1 | 0.31734 | 18.34953 | 12.12472 | 18.34953 | 5210.48 | 1.87245 | 0.59421 | 2.69844 | 0.85633 | 3 | 0 | pcu | Zn | 0 | 2557.18 | 0 | 0 | 2110.52 | 0 | 0 | 542.77 | 0
boydwoo_str_m5_Al_o3_o3_sra_sym_119 | 0.86744 | 12.94148 | 12.14432 | 12.94057 | 1768.91 | 0.343423 | 0.2979 | 0.694327 | 0.60229 | 1 | 0 | rna | Al | 0 | 516.45 | 0 | 0 | 359.41 | 890.42 | 0 | 2.63 | 0
gmof_AlO6-irmof20_A_No17 | 0.98506 | 12.68665 | 12.14709 | 12.68665 | 1479.54 | 0.22699 | 0.2236 | 0.474061 | 0.46698 | 1 | 0 | ttp | Al | 0 | 0 | 0 | 0 | 606.08 | 0 | 0 | 341.8 | 531.67
boydwoo_str_m3_o6_o8_pcu_sym_23 | 0.36977 | 14.15056 | 12.16915 | 14.15056 | 5012.74 | 1.39572 | 0.5161 | 2.21579 | 0.81934 | 3 | 0 | pcu | Zn | 0 | 1910.5 | 0 | 0 | 1305.57 | 0 | 161.2 | 1635.48 | 0
boydwoo_str_m3_o25_o27_pcu_sym_12 | 0.35257 | 15.81891 | 12.17459 | 15.81891 | 5869.01 | 1.43526 | 0.50603 | 2.35482 | 0.83024 | 3 | 0 | pcu | Zn | 0 | 1365.47 | 0 | 0 | 2401.88 | 0 | 467.43 | 1634.23 | 0
boydwoo_str_m3_o3_o23_pcu_sym_82 | 0.34107 | 16.96412 | 12.17582 | 16.96412 | 4854.08 | 1.55812 | 0.53143 | 2.36177 | 0.80553 | 3 | 0 | pcu | Zn | 0 | 1555.31 | 0 | 0 | 2305.54 | 0 | 1.65 | 991.58 | 0
boydwoo_str_m3_o3_o18_pcu_sym_246 | 0.36694 | 14.05899 | 12.18844 | 13.84171 | 4800.77 | 1.35228 | 0.4962 | 2.16506 | 0.79444 | 3 | 0 | pcu | Zn | 0 | 2282.82 | 0 | 0 | 2477.33 | 0 | 1.69 | 38.93 | 0
gmof_AlO6-irmof20_A_No13 | 1.00108 | 12.70877 | 12.19222 | 12.70877 | 1331.42 | 0.219693 | 0.21993 | 0.453371 | 0.45386 | 1 | 0 | ttp | Al | 0 | 0 | 0 | 0 | 538.71 | 0 | 204.5 | 0 | 588.22
boydwoo_str_m3_o8_o26_pcu_sym_68 | 0.42727 | 14.33084 | 12.20979 | 14.33084 | 4342.8 | 1.11603 | 0.47685 | 1.84166 | 0.78689 | 3 | 0 | pcu | Zn | 0 | 1297.84 | 0 | 0 | 1412.32 | 0 | 144.59 | 1479.43 | 8.63
boydwoo_str_m5_Al_o23_o27_sra_sym_111 | 0.56398 | 12.40161 | 12.21512 | 12.40161 | 3064.8 | 0.570089 | 0.32152 | 1.19732 | 0.67527 | 1 | 0 | rna | Al | 0 | 1339.46 | 0 | 0 | 1263.49 | 0 | 325.14 | 136.7 | 0
tobacco_SR_tty_v1-8c_Zr_1_Ch_v2-3c_B_Ch_1B_4H_Ch_1DoU_Ch_2x2x2 | 0.50697 | 14.88443 | 12.23262 | 14.88443 | 3679.86 | 0.872792 | 0.44248 | 1.50772 | 0.76437 | 3 | UNKNOWN | tty | Zr | 0 | 1731.16 | 0 | 0 | 1652.78 | 0 | 0 | 295.92 | 0
tobacco_SR_tty_v1-8c_Hf_1_Ch_v2-3c_B_Ch_1B_4H_Ch_1DoU_Ch_2x2x2 | 0.63701 | 14.81965 | 12.24468 | 14.81965 | 2936.98 | 0.693291 | 0.44163 | 1.19789 | 0.76306 | 3 | UNKNOWN | tty | Hf | 0 | 1385.44 | 0 | 0 | 1310.18 | 0 | 0 | 241.37 | 0
tobacco_SR_tsd_v1-6c_Hf_1_Ch_v2-4c_B_Ch_v3-4c_B_Ch_v4-3c_triazine_Ch_1B_2SH_Ch_2x3x1 | 0.72952 | 14.28712 | 12.25093 | 14.28712 | 2342.15 | 0.536007 | 0.39103 | 0.957377 | 0.69843 | 3 | 0 | tsd | Hf | 0 | 348.13 | 0 | 0 | 362.05 | 0 | 24.71 | 97.5 | 1509.77
boydwoo_str_m3_o3_o16_pcu_sym_116 | 0.43149 | 14.30756 | 12.26372 | 13.94123 | 4110.79 | 1.15247 | 0.49728 | 1.84245 | 0.795 | 3 | 0 | pcu | Zn | 527.56 | 1841.8 | 0 | 0 | 1689.87 | 0 | 0 | 51.57 | 0
gmof_Al2O6-ADC_B-DPAC_B_No75 | 0.62794 | 13.01454 | 12.27398 | 13.01454 | 2577.02 | 0.527682 | 0.33135 | 1.0368 | 0.65104 | 1 | 0 | rna | Al | 0 | 1360.64 | 909.04 | 0 | 294.26 | 0 | 0 | 13.07 | 0
boydwoo_str_m5_Al_o6_o27_sra_sym_65 | 0.54528 | 12.60796 | 12.28137 | 12.59451 | 2983.08 | 0.678806 | 0.37014 | 1.29249 | 0.70477 | 1 | 0 | rna | Al | 0 | 2091.96 | 0 | 0 | 462.44 | 0 | 339.9 | 88.79 | 0
tobacco_SR_tsd_v1-6c_Zr_1_Ch_v2-4c_B_Ch_v3-4c_B_Ch_v4-3c_triazine_Ch_1B_2SH_Ch_2x3x1 | 0.61159 | 14.34387 | 12.28886 | 14.34387 | 2792.58 | 0.642886 | 0.39318 | 1.14394 | 0.69962 | 3 | 0 | tsd | Zr | 0 | 416.82 | 0 | 0 | 434.87 | 0 | 30.4 | 121.03 | 1789.46
gmof_Zn2O8N2-DPAC_A-irmof7_A_No970 | 0.50398 | 16.31713 | 12.2973 | 16.31713 | 3826.05 | 0.78955 | 0.39792 | 1.47451 | 0.74313 | 3 | 0 | pcu | Zn | 0 | 741.82 | 77.07 | 0 | 98.77 | 0 | 34.69 | 2873.7 | 0
tobacco_SR_tsd_v1-6c_Hf_1_Ch_v2-4c_B_Ch_v3-4c_B_Ch_v4-3c_B_Ch_1B_2SH_Ch_2x3x1 | 0.72149 | 13.94283 | 12.31878 | 13.91866 | 2409.72 | 0.533534 | 0.38494 | 0.960345 | 0.69288 | 3 | 0 | tsd | Hf | 0 | 315.57 | 0 | 0 | 529.15 | 0 | 0 | 60.51 | 1504.49
tobacco_SR_tsd_v1-6c_Hf_1_Ch_v2-4c_B_Ch_v3-4c_B_Ch_v4-3c_B_Ch_1B_4Br_Ch_2x3x1 | 1.20451 | 13.14559 | 12.3191 | 13.14559 | 1308.62 | 0.285335 | 0.34369 | 0.529632 | 0.63795 | 2 | 0 | tsd | Hf | 1126.99 | 48.02 | 0 | 0 | 95.41 | 0 | 0 | 38.21 | 0
gmof_Zn2O8N2-AZO_A-DPAC_A_No38 | 0.34606 | 15.04427 | 12.34281 | 15.04427 | 5193.23 | 1.53481 | 0.53114 | 2.38891 | 0.82671 | 3 | 0 | pcu | Zn | 0 | 1904.74 | 0 | 0 | 1455.78 | 0 | 211.51 | 1621.2 | 0
boydwoo_str_m3_o18_o26_pcu_sym_46 | 0.42769 | 13.75977 | 12.35017 | 13.75977 | 4334.82 | 1.04312 | 0.44613 | 1.79586 | 0.76807 | 3 | 0 | pcu | Zn | 0 | 2397.69 | 0 | 0 | 1664.21 | 0 | 190.97 | 81.96 | 0
tobacco_SR_tsd_v1-6c_Zr_1_Ch_v2-4c_B_Ch_v3-4c_B_Ch_v4-3c_B_Ch_1B_4Br_Ch_2x3x1 | 1.09197 | 13.19982 | 12.35309 | 13.19982 | 1452.62 | 0.317317 | 0.3465 | 0.585465 | 0.63931 | 2 | 0 | tsd | Zr | 1247.06 | 54.84 | 0 | 0 | 102.8 | 0 | 0 | 47.92 | 0
boydwoo_str_m3_o3_o28_pcu_sym_255 | 0.30621 | 16.55256 | 12.37504 | 16.55256 | 5477.78 | 1.86827 | 0.57209 | 2.73529 | 0.83758 | 3 | 0 | pcu | Zn | 0 | 992.28 | 0 | 0 | 2139.52 | 0 | 460.65 | 1885.33 | 0
boydwoo_str_m5_Al_o8_o26_sra_sym_100 | 0.64781 | 13.09657 | 12.37923 | 12.98839 | 2367.47 | 0.528829 | 0.34258 | 1.01079 | 0.6548 | 1 | 0 | rna | Al | 0 | 1341.69 | 0 | 0 | 202.01 | 0 | 176.59 | 647.18 | 0
tobacco_SR_tsd_v1-6c_Zr_1_Ch_v2-4c_B_Ch_v3-4c_B_Ch_v4-3c_B_Ch_1B_2SH_Ch_2x3x1 | 0.6051 | 13.9761 | 12.38605 | 13.9761 | 2854.55 | 0.640161 | 0.38736 | 1.15348 | 0.69797 | 3 | 0 | tsd | Zr | 0 | 357.33 | 0 | 0 | 632.96 | 0 | 0 | 74.7 | 1789.56
tobacco_SR_cut_v1-8c_Zr_1_Ch_v2-3c_pyrrole_Ch_1DoU_Ch_2x2x2 | 0.79994 | 13.31365 | 12.39231 | 13.31365 | 1863.86 | 0.402105 | 0.32166 | 0.784395 | 0.62747 | 1 | UNKNOWN | cut | Zr | 0 | 1185.9 | 0 | 0 | 334.32 | 0 | 17.2 | 326.43 | 0
boydwoo_str_m3_o7_o28_pcu_sym_133 | 0.27118 | 17.21864 | 12.40533 | 16.71017 | 5860.51 | 2.24633 | 0.60916 | 3.17494 | 0.86098 | 3 | 0 | pcu | Zn | 0 | 2327.18 | 0 | 0 | 2338.68 | 0 | 409.07 | 785.59 | 0
boydwoo_str_m5_Al_o23_o27_sra_sym_129 | 0.58867 | 12.70844 | 12.42958 | 12.70844 | 2882.62 | 0.498105 | 0.29322 | 1.08677 | 0.63975 | 1 | 0 | rna | Al | 0 | 1402.69 | 0 | 0 | 1078.53 | 0 | 325.44 | 75.96 | 0
tobacco_SR_tsd_v1-6c_Hf_1_Ch_v2-4c_B_Ch_v3-4c_B_Ch_v4-3c_pyrrole_Ch_1TrU_Ch_2x3x1 | 1.12538 | 13.1399 | 12.44327 | 13.0589 | 1255.18 | 0.312632 | 0.35183 | 0.559171 | 0.62928 | 1 | 0 | UNKOWN | Hf | 0 | 777.97 | 0 | 0 | 222.04 | 0 | 1.28 | 253.89 | 0
boydwoo_str_m3_o8_o29_pcu_sym_30 | 0.28912 | 15.47147 | 12.44414 | 15.2195 | 5732 | 2.04439 | 0.59108 | 2.94093 | 0.85029 | 3 | 0 | pcu | Zn | 0 | 2368.04 | 0 | 0 | 2425.82 | 0 | 163.2 | 774.94 | 0
QEJBEP_FSR | 1.04601 | 12.60685 | 12.4533 | 12.60685 | 977.49 | 0.205647 | 0.21511 | 0.404239 | 0.42284 | 1 | UNKNOWN | UNKOWN | Zn | 0 | 370.6 | 0 | 0 | 577.72 | 0 | 29.17 | 0 | 0
gmof_Zn4O13-BDC_A-DPAC_A_No483 | 0.57672 | 19.62218 | 12.45422 | 19.62218 | 3175.29 | 0.828286 | 0.47769 | 1.36624 | 0.78794 | 3 | 0 | pcu | Zn | 1614.81 | 820.71 | 0 | 0 | 263.9 | 0 | 0 | 475.88 | 0
core_FUNCEX_freeONLY | 0.54697 | 12.95069 | 12.46513 | 12.95069 | 3501.62 | 0.697227 | 0.38136 | 1.35162 | 0.73929 | 3 | 0 | fsc | Zn | 246.28 | 1147.9 | 0 | 0 | 1670.41 | 0 | 420.53 | 16.5 | 0
gmof_AlO6-irmof20_A_No12 | 0.92035 | 13.01201 | 12.47218 | 13.01201 | 1682.57 | 0.295834 | 0.27227 | 0.581531 | 0.53521 | 1 | 0 | ttp | Al | 0 | 46.86 | 0 | 0 | 691 | 0 | 43.9 | 2.45 | 898.36
gmof_Zn4O13-BDC_A-DPAC_A_No219 | 0.53818 | 19.76427 | 12.48943 | 19.75066 | 3494.35 | 0.918869 | 0.49452 | 1.49902 | 0.80675 | 3 | 0 | pcu | Zn | 1803.37 | 1089.92 | 0 | 0 | 478.37 | 0 | 0 | 122.69 | 0
boydwoo_str_m5_Al_o3_o27_sra_sym_35 | 0.57288 | 13.13194 | 12.49203 | 13.10664 | 2642.56 | 0.531472 | 0.30447 | 1.05799 | 0.6061 | 1 | 0 | rna | Al | 0 | 1150.39 | 0 | 0 | 1334.75 | 0 | 153.37 | 4.04 | 0
gmof_AlO6-mof180_No10 | 0.84137 | 12.97167 | 12.49413 | 12.97167 | 1419.88 | 0.327323 | 0.2754 | 0.618216 | 0.52015 | 1 | 0 | tsg | Al | 0 | 305.56 | 0 | 0 | 614.67 | 0 | 0 | 495.98 | 3.66
core_FAHPOV_freeONLY | 0.45656 | 15.96194 | 12.49757 | 15.96194 | 4100.87 | 0.984517 | 0.44949 | 1.66025 | 0.758 | 3 | 1 | pcu | Zn | 0 | 2270.01 | 0 | 0 | 1664.73 | 0 | 0 | 166.12 | 0
boydwoo_str_m1_o21_o26_pcu_sym_72 | 0.31008 | 16.38002 | 12.51291 | 16.38002 | 5329.39 | 1.98065 | 0.61417 | 2.81707 | 0.87353 | 3 | 0 | pcu | Zn | 0 | 2396.41 | 0 | 1138.82 | 1108 | 0 | 0 | 686.16 | 0
boydwoo_str_m3_o8_o29_pcu_sym_254 | 0.32886 | 16.71635 | 12.52125 | 16.68778 | 5133.26 | 1.64636 | 0.54142 | 2.47589 | 0.81422 | 3 | 0 | pcu | Zn | 0 | 2135.09 | 0 | 0 | 2352.03 | 0 | 94.84 | 551.3 | 0
boydwoo_str_m3_o3_o12_pcu_sym_251 | 0.38298 | 14.3273 | 12.55269 | 14.3273 | 5265.99 | 1.26566 | 0.48472 | 2.12226 | 0.81278 | 3 | 0 | pcu | Zn | 0 | 2295.96 | 0 | 867.19 | 1997.07 | 0 | 3.55 | 102.22 | 0
gmof_Zn4O13-BDC_A-DPAC_A_No879 | 0.52887 | 19.96716 | 12.55604 | 19.96448 | 3629.69 | 0.960547 | 0.508 | 1.54888 | 0.81915 | 3 | 0 | pcu | Zn | 1844.13 | 1105.04 | 0 | 0 | 412.53 | 0 | 192.74 | 75.25 | 0
boydwoo_str_m1_o8_o18_pcu_sym_164 | 0.4007 | 14.96407 | 12.5582 | 14.56083 | 4235.33 | 1.36798 | 0.54815 | 2.06853 | 0.82886 | 3 | 0 | pcu | Zn | 0 | 1254.2 | 0 | 1152.42 | 339.34 | 0 | 65.23 | 1424.14 | 0
gmof_Zn2O8N2-DPAC_A-irmof7_A_No1180 | 0.53828 | 15.62748 | 12.55937 | 15.62748 | 3610.86 | 0.755803 | 0.40683 | 1.38897 | 0.74765 | 3 | 0 | pcu | Zn | 200.04 | 821.61 | 0 | 0 | 386.54 | 0 | 1.92 | 2179.99 | 20.75
boydwoo_str_m3_o6_o27_pcu_sym_97 | 0.33484 | 16.59067 | 12.56853 | 16.59067 | 5497.02 | 1.54027 | 0.51574 | 2.45337 | 0.82148 | 3 | 0 | pcu | Zn | 0 | 2320.68 | 0 | 0 | 2129.23 | 0 | 492.39 | 554.71 | 0
gmof_Zn2O8N2-ADC_A-DPAC_A_No1749 | 0.35045 | 15.73885 | 12.58167 | 15.73885 | 4925.37 | 1.54963 | 0.54307 | 2.35998 | 0.82706 | 3 | 0 | pcu | Zn | 0 | 1853.68 | 0 | 0 | 1014.38 | 0 | 25.08 | 2032.22 | 0
boydwoo_str_m3_o3_o24_pcu_sym_197 | 0.66346 | 14.09222 | 12.58644 | 14.09222 | 2496.09 | 0.538597 | 0.35734 | 1.00403 | 0.66614 | 2 | 0 | pcu | Zn | 0 | 491.46 | 0 | 48.85 | 861.85 | 0 | 0 | 1074.26 | 19.67
MOF-5_cooh_2_2349_1 | 0.2593 | 22.19201 | 12.59176 | 22.19201 | 5946.39 | 2.48589 | 0.6446 | 3.3917 | 0.87948 | 3 | 0 | pcu | Zn | 0 | 2259.78 | 0 | 0 | 2815.11 | 0 | 683.45 | 188.05 | 0
boydwoo_str_m5_Al_o3_o3_sra_sym_59 | 0.90422 | 12.97908 | 12.59601 | 12.97908 | 1614.27 | 0.355788 | 0.32171 | 0.682358 | 0.617 | 1 | 0 | rna | Al | 826.58 | 550.58 | 0 | 0 | 237.12 | 0 | 0 | 0 | 0
gmof_Zn2O8N2-DPAC_A-irmof14_A_No889 | 0.43623 | 15.70324 | 12.62155 | 15.70324 | 4398.36 | 1.05795 | 0.46151 | 1.79817 | 0.78442 | 3 | 0 | pcu | Zn | 0 | 1247.72 | 185.56 | 0 | 539.21 | 0 | 1.98 | 2401.11 | 22.78
gmof_Zn4O13-BDC_A-DPAC_A_No87 | 0.60663 | 20.06281 | 12.63521 | 20.06281 | 3060.84 | 0.825336 | 0.50067 | 1.33222 | 0.80816 | 3 | 0 | pcu | Zn | 1990.74 | 948.53 | 0 | 0 | 79.95 | 0 | 0 | 41.63 | 0
boydwoo_str_m3_o7_o29_pcu_sym_1 | 0.24095 | 17.4603 | 12.63634 | 17.36322 | 6085.62 | 2.68106 | 0.646 | 3.6364 | 0.87619 | 3 | 0 | pcu | Zn | 0 | 2968.32 | 0 | 0 | 2410.69 | 0 | 2.78 | 703.84 | 0
boydwoo_str_m1_o8_o16_pcu_sym_205 | 0.33302 | 15.97149 | 12.651 | 15.85376 | 5196.09 | 1.7289 | 0.57576 | 2.56032 | 0.85264 | 3 | 0 | pcu | Zn | 0 | 2510.88 | 0 | 0 | 1821.53 | 0 | 147.42 | 716.26 | 0
gmof_Al2O6-ADC_B-AZO_B_No82 | 0.59926 | 12.95145 | 12.68027 | 12.95145 | 2463.42 | 0.530892 | 0.31814 | 1.04279 | 0.6249 | 1 | 0 | rna | Al | 0 | 1232.29 | 0 | 0 | 1019.97 | 0 | 204.3 | 6.86 | 0
boydwoo_str_m1_o20_o24_pcu_sym_10 | 0.61232 | 14.64924 | 12.68942 | 14.6352 | 3200.4 | 0.797099 | 0.48808 | 1.3147 | 0.80502 | 3 | 0 | pcu | Zn | 0 | 1499.02 | 0 | 0 | 144.67 | 1233.44 | 0 | 323.27 | 0
gmof_AlO6-mof200_No28 | 0.95688 | 13.1818 | 12.72061 | 13.1818 | 1290.01 | 0.241244 | 0.23084 | 0.485298 | 0.46437 | 1 | 0 | tsg | Al | 0 | 49.3 | 0 | 0 | 99.09 | 0 | 0 | 1135.9 | 5.71
gmof_Zn4O13-BDC_A-DPAC_A_No894 | 0.36513 | 19.94837 | 12.7332 | 19.94837 | 5303.02 | 1.40707 | 0.51376 | 2.25871 | 0.82472 | 3 | 0 | pcu | Zn | 0 | 2115.26 | 0 | 0 | 2804.18 | 0 | 275.22 | 108.37 | 0
boydwoo_str_m1_o8_o18_pcu_sym_158 | 0.30535 | 15.12597 | 12.74712 | 15.12597 | 5477.26 | 1.96432 | 0.5998 | 2.82212 | 0.86173 | 3 | 0 | pcu | Zn | 0 | 2673.47 | 276 | 0 | 2203.59 | 0 | 146.06 | 178.15 | 0
gmof_Zn4O13-DPAC_A_No10 | 0.26075 | 24.75701 | 12.75116 | 24.75701 | 6235.54 | 2.37738 | 0.61989 | 3.33674 | 0.87004 | 3 | 0 | pcu | Zn | 0 | 2523.07 | 0 | 0 | 3594.15 | 0 | 0 | 118.31 | 0
gmof_Zn4O13-BDC_A-DPAC_A_No38 | 0.34861 | 19.81471 | 12.75309 | 19.81164 | 5644.74 | 1.51208 | 0.52712 | 2.40004 | 0.83667 | 3 | 0 | pcu | Zn | 0 | 2452.64 | 0 | 0 | 3064.3 | 0 | 0 | 127.8 | 0
boydwoo_str_m5_Al_o27_o28_sra_sym_17 | 0.72457 | 13.19959 | 12.75639 | 13.19959 | 2016.04 | 0.473277 | 0.34292 | 0.867541 | 0.62859 | 1 | 0 | rna | Al | 288.05 | 558.82 | 565.19 | 0 | 189.05 | 0 | 154.44 | 260.48 | 0
boydwoo_str_m5_Al_o8_o26_sra_sym_5 | 0.58126 | 13.52191 | 12.76512 | 13.47315 | 2681.14 | 0.598374 | 0.34781 | 1.14097 | 0.6632 | 1 | 0 | rna | Al | 0 | 1914.18 | 0 | 114.45 | 285.58 | 0 | 222.41 | 144.51 | 0
gmof_Zn4O13-BDC_A-DPAC_A_No366 | 0.3881 | 19.95345 | 12.78331 | 19.94988 | 4874.94 | 1.3149 | 0.51031 | 2.11137 | 0.81942 | 3 | 0 | pcu | Zn | 0 | 1945.86 | 649.86 | 0 | 2207.09 | 0 | 0 | 72.13 | 0
boydwoo_str_m1_o8_o16_pcu_sym_114 | 0.35382 | 15.98427 | 12.7912 | 15.98427 | 4929.24 | 1.60805 | 0.56896 | 2.39186 | 0.84629 | 3 | 0 | pcu | Zn | 176.68 | 2372.78 | 0 | 0 | 2004.28 | 0 | 157.87 | 217.64 | 0
boydwoo_str_m3_o7_o8_pcu_sym_30 | 0.36379 | 15.89186 | 12.80176 | 15.89186 | 4706.48 | 1.46149 | 0.53168 | 2.24031 | 0.81501 | 3 | 0 | pcu | Zn | 0 | 1511.26 | 0 | 0 | 1259.28 | 0 | 648.01 | 1287.92 | 0
gmof_Zn4O13-BDC_A-DPAC_A_No220 | 0.71059 | 20.15994 | 12.80829 | 20.13353 | 2360.9 | 0.689273 | 0.48979 | 1.10306 | 0.78382 | 3 | 0 | pcu | Zn | 1496.12 | 666.5 | 0 | 0 | 177.81 | 0 | 0 | 20.48 | 0
gmof_Zn4O13-BDC_A-DPAC_A_No352 | 0.73821 | 20.09743 | 12.81787 | 20.07972 | 2288.63 | 0.664328 | 0.49041 | 1.06275 | 0.78453 | 3 | 0 | pcu | Zn | 1458.38 | 626.46 | 185.7 | 0 | 0 | 0 | 0 | 18.09 | 0
gmof_Zn4O13-BDC_A-DPAC_A_No88 | 0.79234 | 20.11294 | 12.82227 | 20.11294 | 2118.51 | 0.617106 | 0.48896 | 0.987311 | 0.78229 | 3 | 0 | pcu | Zn | 1523.6 | 579.13 | 0 | 0 | 0 | 0 | 0 | 15.78 | 0
boydwoo_str_m1_o8_o13_pcu_sym_156 | 0.33937 | 18.10848 | 12.82231 | 18.10848 | 4892.2 | 1.70265 | 0.57783 | 2.47871 | 0.8412 | 3 | 0 | pcu | Zn | 0 | 2158.46 | 0 | 0 | 1562.16 | 0 | 996.55 | 175.02 | 0
boydwoo_str_m5_Al_o3_o27_sra_sym_43 | 0.83608 | 13.23419 | 12.82561 | 13.23235 | 1780.28 | 0.400009 | 0.33444 | 0.752331 | 0.62901 | 1 | 0 | rna | Al | 0 | 620.04 | 0 | 0 | 505.79 | 553.6 | 93.94 | 6.91 | 0
boydwoo_str_m3_o23_o27_pcu_sym_59 | 0.35902 | 16.64972 | 12.82771 | 16.64972 | 5382.55 | 1.39829 | 0.50202 | 2.26595 | 0.81353 | 3 | 0 | pcu | Zn | 0 | 1323.05 | 0 | 457.84 | 2449.41 | 0 | 455.13 | 697.12 | 0
boydwoo_str_m3_o8_o27_pcu_sym_102 | 0.34797 | 16.1452 | 12.83481 | 16.1452 | 4795.67 | 1.53771 | 0.53508 | 2.31395 | 0.80519 | 3 | 0 | pcu | Zn | 0 | 1536.78 | 0 | 0 | 2510.16 | 0 | 559.11 | 189.62 | 0
boydwoo_str_m3_o3_o22_pcu_sym_127 | 0.50987 | 14.22969 | 12.89091 | 14.22969 | 3954.22 | 0.837074 | 0.4268 | 1.49793 | 0.76375 | 3 | 0 | pcu | Zn | 0 | 1063.78 | 0 | 0 | 1606.52 | 682.44 | 1.77 | 599.71 | 0
boydwoo_str_m3_o3_o27_pcu_sym_11 | 0.27365 | 19.45569 | 12.8947 | 19.45569 | 5519.46 | 2.29464 | 0.62793 | 3.17244 | 0.86814 | 3 | 0 | pcu | Zn | 0 | 1963.71 | 0 | 1606.19 | 1528.78 | 0 | 386.6 | 34.17 | 0
gmof_Al2O6-ADC_B-AZO_B_No41 | 0.67001 | 13.18662 | 12.9068 | 13.18662 | 2186.08 | 0.492202 | 0.32978 | 0.94954 | 0.6362 | 1 | 0 | rna | Al | 0 | 1105.04 | 332.53 | 0 | 525.5 | 0 | 208.04 | 14.97 | 0
boydwoo_str_m3_o3_o7_pcu_sym_4 | 0.36857 | 16.13349 | 12.92236 | 16.13349 | 4652.32 | 1.29267 | 0.47644 | 2.07078 | 0.76323 | 3 | 0 | pcu | Zn | 0 | 1119.63 | 0 | 0 | 3409.97 | 0 | 122.72 | 0 | 0
gmof_AlO6-irmof20_A_No10 | 0.93674 | 13.39974 | 12.92596 | 13.39974 | 1775 | 0.279 | 0.26135 | 0.553067 | 0.51808 | 1 | 0 | ttp | Al | 0 | 0 | 0 | 511.21 | 309.43 | 0 | 0 | 1.76 | 952.61
gmof_AlO6-mof200_No27 | 0.77355 | 13.33293 | 12.92662 | 13.33293 | 1623.21 | 0.382909 | 0.2962 | 0.700018 | 0.5415 | 1 | 0 | tsg | Al | 0 | 83.04 | 0 | 0 | 813.32 | 0 | 0 | 726.85 | 0
boydwoo_str_m3_o7_o26_pcu_sym_145 | 0.43299 | 16.08658 | 12.92897 | 16.08658 | 3962.73 | 1.2449 | 0.53903 | 1.89933 | 0.82239 | 3 | 0 | pcu | Zn | 1488.37 | 1496.06 | 0 | 0 | 936.73 | 0 | 1.07 | 40.5 | 0
gmof_Zn2O8N2-DPAC_A-irmof10_A_No202 | 0.40332 | 18.03965 | 12.9536 | 18.01899 | 4041.84 | 1.35157 | 0.54512 | 2.00658 | 0.8093 | 3 | 0 | pcu | Zn | 0 | 1412.88 | 1551.68 | 0 | 1057.41 | 0 | 0.73 | 19.14 | 0
boydwoo_str_m5_Al_o27_o27_sra_sym_91 | 1.19854 | 13.33462 | 12.97036 | 13.31461 | 1215.96 | 0.261677 | 0.31363 | 0.501536 | 0.60111 | 1 | 0 | rna | Al | 0 | 202.3 | 0 | 0 | 99.03 | 714.86 | 197.83 | 1.94 | 0
gmof_AlO6-irmof20_A_No11 | 0.99866 | 13.45609 | 12.97108 | 13.45609 | 1686.72 | 0.244197 | 0.24387 | 0.487322 | 0.48667 | 1 | 0 | ttp | Al | 0 | 0 | 0 | 942.39 | 0 | 0 | 0 | 0 | 744.32
boydwoo_str_m5_Al_o3_o27_sra_sym_66 | 0.69976 | 13.3724 | 12.97381 | 13.3724 | 2066.36 | 0.437322 | 0.30602 | 0.853223 | 0.59705 | 1 | 0 | rna | Al | 0 | 427.05 | 0 | 0 | 554.59 | 0 | 401.46 | 683.26 | 0
gmof_Zn4O13-irmof12_A-irmof16_A_No12 | 0.42061 | 20.37958 | 12.97392 | 20.25481 | 3954.75 | 1.28861 | 0.542 | 1.92626 | 0.8102 | 3 | 0 | pcu | Zn | 0 | 295.88 | 2983.8 | 0 | 603.15 | 0 | 0 | 71.92 | 0
gmof_Zn4O13-irmof14_A-irmof16_A_No329 | 0.43546 | 20.24927 | 12.98789 | 20.23518 | 3819.29 | 1.23548 | 0.538 | 1.8558 | 0.80812 | 3 | 0 | pcu | Zn | 0 | 391.94 | 2850.84 | 464.5 | 33.13 | 0 | 0 | 78.87 | 0
boydwoo_str_m3_o8_o27_pcu_sym_149 | 0.34166 | 16.93316 | 12.99787 | 16.93316 | 4736.17 | 1.61648 | 0.55229 | 2.38911 | 0.81627 | 3 | 0 | pcu | Zn | 0 | 1758.12 | 0 | 0 | 1852.64 | 0 | 609.21 | 516.21 | 0
gmof_Zn4O13-BDC_A-DPAC_A_No1173 | 0.42031 | 20.12332 | 13.01113 | 20.09444 | 4417.72 | 1.25333 | 0.52679 | 1.97097 | 0.82842 | 3 | 0 | pcu | Zn | 0 | 1486.93 | 2087.66 | 0 | 250.01 | 0 | 0 | 593.12 | 0
boydwoo_str_m3_o3_o8_pcu_sym_80 | 0.27544 | 19.36195 | 13.01251 | 19.36195 | 5621 | 2.19739 | 0.60524 | 3.09949 | 0.85371 | 3 | 0 | pcu | Zn | 0 | 2564.87 | 0 | 0 | 2685.64 | 0 | 93.46 | 277.03 | 0
boydwoo_str_m5_Al_o26_o26_sra_sym_109 | 0.6974 | 13.27094 | 13.01711 | 13.27094 | 2168.93 | 0.490723 | 0.34223 | 0.931689 | 0.64976 | 1 | 0 | rna | Al | 0 | 1123.12 | 0 | 927.4 | 107.25 | 0 | 0 | 11.16 | 0
boydwoo_str_m3_o3_o7_pcu_sym_168 | 0.27295 | 17.17926 | 13.0304 | 17.17926 | 6039.11 | 2.12513 | 0.58005 | 3.09707 | 0.84534 | 3 | 0 | pcu | Zn | 0 | 2545.44 | 0 | 0 | 3455.31 | 0 | 2.5 | 35.87 | 0
boydwoo_str_m5_Al_o8_o26_sra_sym_142 | 0.62356 | 13.46906 | 13.03155 | 13.46906 | 2458.95 | 0.565365 | 0.35254 | 1.0682 | 0.66609 | 1 | 0 | rna | Al | 0 | 1605.34 | 79.92 | 0 | 171.06 | 0 | 176.75 | 425.88 | 0
boydwoo_str_m3_o3_o3_pcu_sym_129 | 0.30055 | 17.47111 | 13.03186 | 17.47111 | 5061.29 | 1.90208 | 0.57167 | 2.72967 | 0.8204 | 3 | 0 | pcu | Zn | 0 | 1706.49 | 0 | 0 | 3171.94 | 0 | 0 | 182.86 | 0
boydwoo_str_m3_o3_o8_pcu_sym_18 | 0.27218 | 17.82103 | 13.04131 | 17.80467 | 6019.26 | 2.18687 | 0.59521 | 3.1443 | 0.8558 | 3 | 0 | pcu | Zn | 0 | 2771.6 | 0 | 0 | 3025.19 | 0 | 176.05 | 46.42 | 0
gmof_Zn4O13-BDC_A-DPAC_A_No381 | 0.43979 | 20.22951 | 13.04131 | 20.22951 | 4171.9 | 1.18276 | 0.52017 | 1.86611 | 0.8207 | 3 | 0 | pcu | Zn | 0 | 1374.36 | 2579.83 | 0 | 155.28 | 0 | 0 | 62.43 | 0
gmof_Zn4O13-DPAC_A_No15 | 0.31253 | 24.75073 | 13.04275 | 24.74448 | 4957.49 | 2.01164 | 0.6287 | 2.78744 | 0.87116 | 3 | 0 | pcu | Zn | 0 | 1605.04 | 2784.63 | 0 | 475.69 | 0 | 0 | 92.13 | 0
gmof_Zn4O13-BDC_A-DPAC_A_No117 | 0.49596 | 20.23586 | 13.04545 | 20.23586 | 3661.91 | 1.04007 | 0.51583 | 1.64397 | 0.81534 | 3 | 0 | pcu | Zn | 567.68 | 1198.91 | 1729.13 | 0 | 114.86 | 0 | 0 | 51.33 | 0
boydwoo_str_m3_o3_o15_pcu_sym_101 | 0.40477 | 15.00777 | 13.05859 | 15.00747 | 4646.17 | 1.14127 | 0.46195 | 1.9338 | 0.78274 | 3 | 0 | pcu | Zn | 0 | 2313.94 | 0 | 0 | 2332.05 | 0 | 0 | 0.18 | 0
boydwoo_str_m3_o8_o8_pcu_sym_66 | 0.30933 | 16.35872 | 13.06063 | 16.35872 | 5548.7 | 1.85027 | 0.57235 | 2.73657 | 0.84651 | 3 | 0 | pcu | Zn | 0 | 2577.65 | 0 | 0 | 2267.95 | 0 | 663.68 | 39.43 | 0
boydwoo_str_m3_o3_o14_pcu_sym_1 | 0.37332 | 15.28916 | 13.06202 | 15.28916 | 5120.25 | 1.29528 | 0.48355 | 2.13869 | 0.79841 | 3 | 0 | pcu | Zn | 0 | 2466.32 | 0 | 0 | 2593.29 | 0 | 3.55 | 57.09 | 0
gmof_Al2O6-AZO_B-DPAC_B_No7 | 0.55304 | 13.75041 | 13.06445 | 13.75041 | 2779.79 | 0.635592 | 0.35151 | 1.20497 | 0.6664 | 1 | 0 | rna | Al | 0 | 1843.08 | 0 | 0 | 782.58 | 0 | 137.87 | 16.26 | 0
boydwoo_str_m3_o3_o25_pcu_sym_111 | 0.26224 | 18.17859 | 13.06879 | 18.17859 | 6265.09 | 2.32695 | 0.61022 | 3.30681 | 0.86718 | 3 | 0 | pcu | Zn | 0 | 2747.96 | 0 | 0 | 3384.98 | 0 | 3.26 | 128.9 | 0
gmof_AlO6-mof180_No5 | 0.74654 | 13.40144 | 13.09138 | 13.40144 | 1695.18 | 0.377343 | 0.2817 | 0.707776 | 0.52838 | 1 | 0 | tsg | Al | 0 | 335.58 | 0 | 0 | 788.33 | 0 | 0 | 571.28 | 0
gmof_Zn2O8N2-AZO_A-NiC4_No5 | 0.37403 | 16.44393 | 13.09568 | 16.44393 | 4468.22 | 1.46756 | 0.54891 | 2.19299 | 0.82024 | 3 | 0 | pcu | Zn | 0 | 1645.51 | 1230.32 | 0 | 1257.51 | 0 | 306.13 | 28.76 | 0
boydwoo_str_m3_o3_o10_pcu_sym_129 | 0.43988 | 13.73338 | 13.09571 | 13.73333 | 4661.53 | 0.937716 | 0.41248 | 1.7602 | 0.77427 | 3 | 0 | pcu | Zn | 0 | 2264.9 | 0 | 0 | 1862.86 | 0 | 2.9 | 530.87 | 0
gmof_Zn4O13-BDC_A-DPAC_A_No963 | 0.36856 | 19.97976 | 13.11496 | 19.97976 | 4952.12 | 1.4576 | 0.53722 | 2.2627 | 0.83395 | 3 | 0 | pcu | Zn | 0 | 1764.67 | 0 | 0 | 2079.5 | 0 | 1023.55 | 84.4 | 0
tobacco_SR_tsd_v1-6c_Zr_1_Ch_v2-4c_B_Ch_v3-4c_B_Ch_v4-3c_pyrrole_Ch_1TrU_Ch_2x3x1 | 0.83039 | 13.86012 | 13.12347 | 13.83878 | 1703.29 | 0.436974 | 0.36286 | 0.769035 | 0.6386 | 1 | 0 | UNKOWN | Zr | 0 | 1053.58 | 0 | 0 | 305.93 | 0 | 2.63 | 341.15 | 0
boydwoo_str_m5_Al_o3_o3_sra_sym_131 | 0.67482 | 13.48805 | 13.12822 | 13.48805 | 2160.99 | 0.444877 | 0.30021 | 0.878982 | 0.59315 | 1 | 0 | rna | Al | 0 | 476.58 | 638.07 | 0 | 1044.35 | 0 | 0 | 2 | 0
boydwoo_str_m3_o3_o26_pcu_sym_197 | 0.30116 | 16.73141 | 13.14249 | 16.66851 | 5451.08 | 1.89615 | 0.57104 | 2.78013 | 0.83726 | 3 | 0 | pcu | Zn | 0 | 2205.69 | 0 | 0 | 1920.23 | 0 | 0 | 1325.15 | 0
gmof_Al2O6-AZO_B-DPAC_B_No258 | 0.56724 | 13.60316 | 13.15591 | 13.58968 | 2710.26 | 0.641578 | 0.36393 | 1.19938 | 0.68034 | 1 | 0 | rna | Al | 0 | 1973.74 | 0 | 0 | 469.57 | 0 | 152.85 | 114.09 | 0
gmof_Zn2O8N2-ADC_A-AZO_A_No140 | 0.45419 | 15.61509 | 13.17869 | 15.61509 | 3694.02 | 1.14993 | 0.52229 | 1.76009 | 0.79942 | 3 | 0 | pcu | Zn | 656.74 | 1193.57 | 0 | 0 | 810.95 | 0 | 63.69 | 969.07 | 0
gmof_AlO6-irmof8_A_No1 | 0.77072 | 13.67195 | 13.18249 | 13.67195 | 1773.19 | 0.34443 | 0.26546 | 0.681737 | 0.52543 | 1 | 0 | ttp | Al | 0 | 29.19 | 0 | 0 | 1743.99 | 0 | 0 | 0 | 0
gmof_Zn4O13-BDC_A-DPAC_A_No118 | 0.5751 | 20.2734 | 13.19387 | 20.2734 | 2903.55 | 0.876691 | 0.50418 | 1.37809 | 0.79253 | 3 | 0 | pcu | Zn | 304.8 | 834.8 | 1739.33 | 0 | 0 | 0 | 0 | 24.62 | 0
boydwoo_str_m3_o3_o27_pcu_sym_229 | 0.32832 | 18.07773 | 13.21839 | 18.07773 | 4646.61 | 1.74583 | 0.57319 | 2.50668 | 0.82299 | 3 | 0 | pcu | Zn | 0 | 1174.95 | 0 | 0 | 1418.57 | 0 | 1157.08 | 896 | 0
boydwoo_str_m5_Al_o7_o27_sra_sym_105 | 0.59479 | 13.64913 | 13.23854 | 13.64913 | 2604.62 | 0.561682 | 0.33408 | 1.08757 | 0.64687 | 1 | 0 | rna | Al | 0 | 1294.32 | 0 | 0 | 939.61 | 0 | 318.76 | 51.92 | 0
boydwoo_str_m5_Al_o3_o7_sra_sym_73 | 0.56155 | 13.56953 | 13.23908 | 13.56953 | 2579.03 | 0.582317 | 0.327 | 1.10026 | 0.61785 | 1 | 0 | rna | Al | 0 | 1441.66 | 0 | 0 | 1134.39 | 0 | 0 | 2.99 | 0
boydwoo_str_m1_o6_o22_pcu_sym_81 | 0.37835 | 18.50161 | 13.23933 | 18.50161 | 4903.93 | 1.44771 | 0.54774 | 2.20748 | 0.8352 | 3 | 0 | pcu | Zn | 0 | 1962.99 | 0 | 598.73 | 1839.18 | 0 | 0 | 503.03 | 0
boydwoo_str_m1_o26_o26_pcu_sym_62 | 0.29432 | 19.42981 | 13.28085 | 19.42981 | 5204.16 | 2.14629 | 0.6317 | 2.96169 | 0.87169 | 3 | 0 | pcu | Zn | 0 | 1912.18 | 1888.42 | 0 | 1213.25 | 0 | 0 | 190.31 | 0
gmof_Zn2O8N2-ADC_A-AZO_A_No288 | 0.35337 | 16.09765 | 13.32547 | 16.09765 | 4725.8 | 1.53824 | 0.54357 | 2.31074 | 0.81655 | 3 | 0 | pcu | Zn | 0 | 1991.37 | 794.57 | 0 | 1840.7 | 0 | 77.57 | 21.59 | 0
gmof_Zn2O8N2-DPAC_A-irmof7_A_No107 | 0.64817 | 16.32682 | 13.33979 | 16.32682 | 2905 | 0.657759 | 0.42634 | 1.17012 | 0.75844 | 3 | 0 | pcu | Zn | 1888.5 | 776.35 | 0 | 0 | 125.85 | 0 | 0.37 | 113.93 | 0
gmof_Al2O6-ADC_B-AZO_B_No223 | 0.60498 | 13.57929 | 13.34075 | 13.57929 | 2502.08 | 0.568832 | 0.34413 | 1.09272 | 0.66107 | 1 | 0 | rna | Al | 0 | 1508.21 | 0 | 0 | 547.26 | 0 | 446.61 | 0 | 0
gmof_Zn4O13-BDC_A-DPAC_A_No964 | 0.40344 | 20.49554 | 13.34466 | 20.2745 | 4275.67 | 1.29239 | 0.5214 | 2.01269 | 0.812 | 3 | 0 | pcu | Zn | 0 | 1340.07 | 0 | 0 | 1895.35 | 0 | 968.39 | 71.86 | 0
DOKDEN_FSR | 0.7055 | 15.05302 | 13.3771 | 15.05302 | 1983.62 | 0.366393 | 0.25849 | 0.870957 | 0.61446 | 3 | 0 | snz | Cu | 0 | 994.91 | 0 | 0 | 958.24 | 0 | 0 | 30.47 | 0
boydwoo_str_m5_Al_o8_o26_sra_sym_232 | 0.58175 | 13.73135 | 13.40324 | 13.72828 | 2642.5 | 0.60717 | 0.35322 | 1.1423 | 0.66453 | 1 | 0 | rna | Al | 0 | 1898.11 | 0 | 0 | 360.3 | 0 | 218.53 | 165.55 | 0
boydwoo_str_m3_o7_o26_pcu_sym_134 | 0.3064 | 17.52216 | 13.40895 | 17.5152 | 5270.9 | 1.88258 | 0.57683 | 2.73802 | 0.83894 | 3 | 0 | pcu | Zn | 0 | 2443.44 | 0 | 0 | 2188.25 | 0 | 1.14 | 638.08 | 0
gmof_AlO6-mof180_No2 | 0.88639 | 13.79511 | 13.41129 | 13.79511 | 1636.38 | 0.324236 | 0.2874 | 0.600897 | 0.53263 | 1 | 0 | tsg | Al | 674.29 | 269.14 | 0 | 0 | 692.95 | 0 | 0 | 0 | 0
boydwoo_str_m5_Al_o3_o27_sra_sym_19 | 0.66343 | 13.93485 | 13.43947 | 13.85346 | 2380.87 | 0.543604 | 0.36064 | 1.01073 | 0.67054 | 1 | 0 | rna | Al | 0 | 1251.18 | 0 | 0 | 347.01 | 662.87 | 117.95 | 1.86 | 0
gmof_AlO6-mof200_No26 | 0.76357 | 13.80952 | 13.44364 | 13.80952 | 1587.19 | 0.39749 | 0.30351 | 0.699258 | 0.53393 | 1 | 0 | tsg | Al | 0 | 175.56 | 0 | 0 | 705.21 | 0 | 0 | 700.09 | 6.32
gmof_Al2O6-AZO_B-DPAC_B_No95 | 0.61175 | 13.78884 | 13.4495 | 13.78884 | 2475.96 | 0.561783 | 0.34367 | 1.07479 | 0.6575 | 1 | 0 | rna | Al | 0 | 1420.18 | 280.23 | 0 | 614.48 | 0 | 152.17 | 8.89 | 0
boydwoo_str_m5_Al_o27_o28_sra_sym_178 | 0.53258 | 13.89748 | 13.45923 | 13.89424 | 2811.51 | 0.758819 | 0.40413 | 1.30298 | 0.69394 | 1 | 0 | rna | Al | 0 | 1601.16 | 0 | 0 | 363.04 | 0 | 253.32 | 594 | 0
gmof_Zn2O8N2-AZO_A-NiC4_No9 | 0.37846 | 16.33442 | 13.46535 | 16.33442 | 4489.72 | 1.46191 | 0.55328 | 2.18629 | 0.82743 | 3 | 0 | pcu | Zn | 0 | 1637.72 | 0 | 1625.73 | 917.97 | 0 | 277.6 | 30.7 | 0
gmof_Al2O6-AZO_B-DPAC_B_No209 | 0.58436 | 13.79179 | 13.51623 | 13.78802 | 2647.7 | 0.612806 | 0.3581 | 1.15033 | 0.67221 | 1 | 0 | rna | Al | 0 | 1770.78 | 0 | 122.98 | 524.59 | 0 | 222.54 | 6.8 | 0
YATLEN_FSR | 0.79611 | 15.00935 | 13.52079 | 15.00935 | 2002.52 | 0.287813 | 0.22913 | 0.720455 | 0.57356 | 3 | 0 | kag | Fe | 0 | 1119.28 | 0 | 0 | 815.91 | 0 | 0 | 67.33 | 0
boydwoo_str_m5_Al_o27_o28_sra_sym_103 | 0.55945 | 13.94967 | 13.52393 | 13.94967 | 2591.07 | 0.660471 | 0.3695 | 1.1638 | 0.65109 | 1 | 0 | rna | Al | 0 | 1177.31 | 0 | 0 | 867.05 | 0 | 239.43 | 307.28 | 0
boydwoo_str_m3_o26_o27_pcu_sym_63 | 0.31021 | 17.22001 | 13.5324 | 17.22001 | 5550.88 | 1.8403 | 0.57088 | 2.71712 | 0.84288 | 3 | 0 | pcu | Zn | 0 | 2117.63 | 0 | 0 | 1852.1 | 0 | 462.44 | 1118.71 | 0
gmof_Al2O6-AZO_B-DPAC_B_No222 | 0.57845 | 14.04094 | 13.53497 | 14.03358 | 2664.07 | 0.627544 | 0.363 | 1.17072 | 0.6772 | 1 | 0 | rna | Al | 0 | 1872.44 | 0 | 0 | 312.27 | 0 | 246.27 | 233.09 | 0
gmof_Al2O6-AZO_B-DPAC_B_No221 | 0.57393 | 14.15462 | 13.54956 | 14.15462 | 2703.38 | 0.641156 | 0.36798 | 1.19181 | 0.68402 | 1 | 0 | rna | Al | 0 | 2010.75 | 0 | 0 | 365.73 | 0 | 235.19 | 91.72 | 0
boydwoo_str_m1_o6_o7_pcu_sym_75 | 0.24382 | 22.35258 | 13.56601 | 22.35258 | 6028.72 | 2.7525 | 0.67112 | 3.67235 | 0.8954 | 3 | 0 | pcu | Zn | 0 | 3202.48 | 0 | 0 | 2163.04 | 0 | 0 | 663.2 | 0
boydwoo_str_m5_Al_o7_o27_sra_sym_93 | 0.62293 | 13.98203 | 13.58857 | 13.98203 | 2356.76 | 0.585781 | 0.3649 | 1.06319 | 0.66229 | 1 | 0 | rna | Al | 0 | 1291.37 | 0 | 0 | 16.76 | 0 | 275.92 | 772.71 | 0
boydwoo_str_m1_o26_o26_pcu_sym_234 | 0.2848 | 19.11522 | 13.59551 | 19.11522 | 5367.25 | 2.19229 | 0.62436 | 3.03412 | 0.86411 | 3 | 0 | pcu | Zn | 0 | 1963.73 | 0 | 0 | 1684.15 | 0 | 29.23 | 1690.13 | 0
boydwoo_str_m1_o8_o12_pcu_sym_43 | 0.53265 | 16.04998 | 13.59737 | 16.04998 | 3555.05 | 0.934804 | 0.49792 | 1.52418 | 0.81185 | 3 | 0 | pcu | Zn | 0 | 1134.19 | 0 | 0 | 781.8 | 1169.5 | 68.49 | 401.06 | 0
gmof_Al2O6-ADC_B-DPAC_B_No235 | 0.56342 | 14.02707 | 13.6201 | 14.02707 | 2766.66 | 0.66421 | 0.37423 | 1.21884 | 0.68672 | 1 | 0 | rna | Al | 0 | 2017.22 | 0 | 514.78 | 232.28 | 0 | 0 | 2.39 | 0
gmof_Al2O6-ADC_B-AZO_B_No45 | 0.60935 | 13.8446 | 13.64741 | 13.8446 | 2508.05 | 0.599574 | 0.36535 | 1.11875 | 0.68171 | 1 | 0 | rna | Al | 0 | 1938.03 | 0 | 181.48 | 87.95 | 0 | 292.15 | 8.44 | 0
OJAWII_FSR | 0.89526 | 14.54458 | 13.64864 | 14.54458 | 1140.02 | 0.24929 | 0.22318 | 0.478675 | 0.42854 | 1 | UNKNOWN | ttp | Fe | 0 | 440.56 | 0 | 0 | 699.46 | 0 | 0 | 0 | 0
boydwoo_str_m1_o26_o26_pcu_sym_75 | 0.29658 | 16.81402 | 13.64905 | 16.81402 | 5786.86 | 1.88255 | 0.55832 | 2.80185 | 0.83096 | 3 | 0 | pcu | Zn | 0 | 1962.55 | 0 | 0 | 3668.86 | 0 | 0 | 155.45 | 0
boydwoo_str_m5_Al_o3_o7_sra_sym_7 | 0.52027 | 13.99793 | 13.67388 | 13.98124 | 2910.57 | 0.759185 | 0.39498 | 1.34392 | 0.6992 | 1 | 0 | rna | Al | 0 | 2352.67 | 0 | 0 | 496.57 | 0 | 0 | 61.34 | 0
gmof_Al2O6-DPAC_B_No4 | 0.61461 | 14.20651 | 13.67849 | 14.20651 | 2417.1 | 0.55372 | 0.34032 | 1.06099 | 0.65209 | 1 | 0 | rna | Al | 0 | 1346.38 | 440.92 | 0 | 622.92 | 0 | 0 | 6.88 | 0
gmof_Al2O6-AZO_B-DPAC_B_No282 | 0.57194 | 14.05794 | 13.68124 | 14.05794 | 2731.72 | 0.657114 | 0.37583 | 1.2114 | 0.69285 | 1 | 0 | rna | Al | 0 | 2180.4 | 0 | 0 | 75.63 | 0 | 157.63 | 318.06 | 0
gmof_Al2O6-AZO_B_No1 | 0.5462 | 14.17404 | 13.68564 | 14.17333 | 2837.97 | 0.67829 | 0.37048 | 1.27066 | 0.69403 | 1 | 0 | rna | Al | 0 | 2397.28 | 0 | 0 | 114.33 | 0 | 325.81 | 0.55 | 0
ATOTIM_FSR | 0.8682 | 13.97918 | 13.69848 | 13.97918 | 1461.3 | 0.293701 | 0.25499 | 0.651938 | 0.56601 | 1 | 0 | UNKOWN | V | 0 | 1303.24 | 0 | 0 | 28.98 | 0 | 0 | 129.09 | 0
gmof_Al2O6-ADC_B-DPAC_B_No120 | 0.55245 | 13.93214 | 13.69878 | 13.93214 | 2726.3 | 0.608147 | 0.33597 | 1.15366 | 0.63734 | 1 | 0 | rna | Al | 0 | 1528.14 | 0 | 0 | 1191.99 | 0 | 0 | 6.17 | 0
gmof_AlO6-mof180_No8 | 0.77196 | 13.87062 | 13.74118 | 13.87062 | 1571.27 | 0.371002 | 0.2864 | 0.683932 | 0.52797 | 1 | 0 | tsg | Al | 0 | 278.51 | 0 | 0 | 784.45 | 0 | 0 | 508.31 | 0
gmof_AlO6-irmof20_A_No1 | 0.87355 | 14.1884 | 13.76206 | 14.1884 | 1883.86 | 0.319535 | 0.27913 | 0.630897 | 0.55112 | 1 | 0 | ttp | Al | 0 | 0 | 0 | 0 | 682.61 | 0 | 0 | 4.96 | 1196.29
gmof_Al2O6-ADC_B-DPAC_B_No447 | 0.55721 | 14.37689 | 13.76507 | 14.36954 | 2801.07 | 0.646954 | 0.36049 | 1.20956 | 0.67398 | 1 | 0 | rna | Al | 0 | 1799.64 | 0 | 0 | 796.31 | 0 | 189.78 | 15.34 | 0
gmof_Zn4O13-BDC_A-DPAC_A_No37 | 0.35028 | 19.92605 | 13.76881 | 19.92605 | 4702.97 | 1.58192 | 0.55411 | 2.35896 | 0.82629 | 3 | 0 | pcu | Zn | 0 | 2332.75 | 0 | 0 | 2209.9 | 0 | 0 | 160.31 | 0
MOF-5_cooh_2_1505_1 | 0.25211 | 22.99052 | 13.76905 | 22.99052 | 5614.94 | 2.64579 | 0.66703 | 3.51727 | 0.88674 | 3 | 0 | pcu | Zn | 0 | 2818.06 | 0 | 0 | 2349.83 | 0 | 287.68 | 159.37 | 0
boydwoo_str_m5_Al_o3_o27_sra_sym_25 | 0.6122 | 14.39664 | 13.79498 | 14.39664 | 2496.94 | 0.599414 | 0.36696 | 1.09592 | 0.67092 | 1 | 0 | rna | Al | 0 | 1144.67 | 0 | 896.42 | 264.45 | 0 | 186 | 5.4 | 0
boydwoo_str_m3_o26_o27_pcu_sym_145 | 0.29638 | 17.30467 | 13.79957 | 17.30467 | 5405.34 | 1.96795 | 0.58327 | 2.85103 | 0.845 | 3 | 0 | pcu | Zn | 0 | 2525.59 | 0 | 0 | 1842.71 | 0 | 472.99 | 564.05 | 0
gmof_AlO6-mof200_No22 | 0.8272 | 14.11794 | 13.83676 | 14.11794 | 1736.58 | 0.313419 | 0.25926 | 0.596833 | 0.4937 | 1 | 0 | tsg | Al | 0 | 49.32 | 0 | 0 | 261.19 | 0 | 0 | 1426.07 | 0
boydwoo_str_m3_o3_o26_pcu_sym_64 | 0.32285 | 17.32685 | 13.84499 | 17.32685 | 5096.01 | 1.76096 | 0.56853 | 2.57232 | 0.83048 | 3 | 0 | pcu | Zn | 0 | 1652.43 | 0 | 0 | 1776.1 | 0 | 192.08 | 1475.41 | 0
boydwoo_str_m1_o8_o26_pcu_sym_14 | 0.28286 | 18.8711 | 13.8608 | 18.8711 | 5398.32 | 2.21405 | 0.62626 | 3.06303 | 0.8664 | 3 | 0 | pcu | Zn | 0 | 2252.36 | 0 | 0 | 1905.19 | 0 | 326.59 | 914.18 | 0
boydwoo_str_m5_Al_o7_o7_sra_sym_121 | 0.6158 | 14.14075 | 13.87024 | 14.14075 | 2386.59 | 0.567053 | 0.34919 | 1.05752 | 0.65122 | 1 | 0 | rna | Al | 0 | 1412.38 | 312.12 | 0 | 650.51 | 0 | 0 | 11.58 | 0
gmof_Zn4O13-BDC_A-DPAC_A_No597 | 0.41509 | 20.33641 | 13.87361 | 20.3318 | 4130.51 | 1.25651 | 0.52157 | 1.95002 | 0.80944 | 3 | 0 | pcu | Zn | 0 | 1329.23 | 0 | 0 | 456.34 | 0 | 0 | 2344.93 | 0
gmof_Al2O6-ADC_B-AZO_B_No231 | 0.59491 | 14.0411 | 13.88516 | 14.0411 | 2622.4 | 0.620096 | 0.3689 | 1.1545 | 0.68682 | 1 | 0 | rna | Al | 0 | 2045.15 | 0 | 0 | 83.04 | 0 | 296.29 | 197.92 | 0
gmof_Zn4O13-BDC_A-DPAC_A_No1072 | 0.47066 | 20.28286 | 13.91948 | 20.26103 | 3480.24 | 1.10997 | 0.52242 | 1.70484 | 0.8024 | 3 | 0 | pcu | Zn | 0 | 1019.54 | 0 | 1666.05 | 0 | 0 | 0 | 794.65 | 0
gmof_Al2O6-ADC_B-DPAC_B_No59 | 0.55985 | 14.13371 | 13.93219 | 14.13371 | 2758.86 | 0.666915 | 0.37337 | 1.22144 | 0.68382 | 1 | 0 | rna | Al | 0 | 2054.49 | 0 | 0 | 210.51 | 0 | 0 | 493.87 | 0
gmof_Zn4O13-BDC_A-DPAC_A_No940 | 0.42307 | 20.44366 | 13.94183 | 20.44366 | 3926.46 | 1.28804 | 0.54493 | 1.94618 | 0.82337 | 3 | 0 | pcu | Zn | 0 | 1314.45 | 0 | 2012.47 | 294 | 0 | 138.8 | 166.74 | 0
gmof_Zn4O13-BDC_A-DPAC_A_No71 | 0.35436 | 20.40626 | 13.94274 | 20.40626 | 5066.38 | 1.59834 | 0.56638 | 2.39934 | 0.85022 | 3 | 0 | pcu | Zn | 0 | 2149.89 | 0 | 0 | 859.87 | 0 | 0 | 2056.62 | 0
gmof_Zn4O13-BDC_A-DPAC_A_No1257 | 0.37396 | 20.42609 | 13.94515 | 20.42609 | 4714.05 | 1.48681 | 0.55601 | 2.24905 | 0.84106 | 3 | 0 | pcu | Zn | 0 | 1854.26 | 0 | 0 | 382.46 | 0 | 0 | 2477.33 | 0
gmof_AlO6-mof180_No4 | 0.73689 | 14.3312 | 13.9462 | 14.3312 | 1905.41 | 0.399545 | 0.29442 | 0.734494 | 0.54124 | 1 | 0 | tsg | Al | 0 | 312.78 | 696.14 | 0 | 896.49 | 0 | 0 | 0 | 0
gmof_Al2O6-ADC_B-DPAC_B_No328 | 0.61571 | 14.24771 | 13.94803 | 14.2131 | 2462.45 | 0.561871 | 0.34595 | 1.05915 | 0.65213 | 1 | 0 | rna | Al | 0 | 1347.54 | 458.96 | 0 | 644.49 | 0 | 0 | 11.46 | 0
gmof_Zn4O13-BDC_A-DPAC_A_No72 | 0.39437 | 20.43418 | 13.95275 | 20.40468 | 4352.18 | 1.39267 | 0.54923 | 2.11019 | 0.8322 | 3 | 0 | pcu | Zn | 0 | 1656.73 | 0 | 0 | 202.44 | 0 | 0 | 2493.01 | 0
gmof_Zn2O8N2-ADC_A-AZO_A_No302 | 0.34048 | 17.20759 | 13.95912 | 17.20759 | 4908.13 | 1.68164 | 0.57257 | 2.46775 | 0.84023 | 3 | 0 | pcu | Zn | 0 | 1993.81 | 1653.71 | 0 | 1136.79 | 0 | 101.68 | 22.14 | 0
gmof_AlO6-mof200_No20 | 0.72229 | 14.24069 | 13.96106 | 14.24069 | 1777.25 | 0.434187 | 0.31361 | 0.750056 | 0.54176 | 1 | 0 | tsg | Al | 0 | 157.51 | 0 | 0 | 862.07 | 0 | 0 | 757.68 | 0
gmof_Zn4O13-DPAC_A_No43 | 0.26678 | 24.72157 | 13.96333 | 24.72157 | 5441.24 | 2.46964 | 0.65884 | 3.3126 | 0.88372 | 3 | 0 | pcu | Zn | 0 | 2136.29 | 0 | 0 | 686.5 | 0 | 0 | 2618.45 | 0
gmof_Zn4O13-BDC_A-DPAC_A_No730 | 0.41528 | 20.4737 | 13.9673 | 20.44496 | 4048.02 | 1.31035 | 0.54416 | 1.98873 | 0.82588 | 3 | 0 | pcu | Zn | 0 | 1406.77 | 0 | 364.8 | 11.72 | 0 | 0 | 2264.74 | 0
gmof_Zn4O13-BDC_A-DPAC_A_No201 | 0.45037 | 20.50091 | 13.9799 | 20.47396 | 3819.32 | 1.20933 | 0.54464 | 1.84052 | 0.82891 | 3 | 0 | pcu | Zn | 639.24 | 1430.02 | 0 | 0 | 192.95 | 0 | 0 | 1557.11 | 0
gmof_Zn2O8N2-DPAC_A-irmof8_A_No452 | 0.42688 | 17.55287 | 13.98747 | 17.55287 | 4100.71 | 1.21157 | 0.51719 | 1.8928 | 0.80799 | 3 | 0 | pcu | Zn | 0 | 1320.5 | 0 | 2499.4 | 259.99 | 0 | 0.59 | 20.23 | 0
gmof_Zn2O8N2-AZO_A-DPAC_A_No34 | 0.33035 | 17.65051 | 13.98916 | 17.65051 | 4983.56 | 1.73724 | 0.5739 | 2.54302 | 0.84009 | 3 | 0 | pcu | Zn | 0 | 2094.34 | 1058.48 | 0 | 1609.23 | 0 | 221.33 | 0.18 | 0
gmof_Zn2O8N2-AZO_A-DPAC_A_No28 | 0.29634 | 15.86754 | 14.0101 | 15.86403 | 5851.41 | 1.93181 | 0.57247 | 2.86129 | 0.84791 | 3 | 0 | pcu | Zn | 0 | 2906.3 | 0 | 0 | 2655.95 | 0 | 249.47 | 39.7 | 0
gmof_Zn4O13-BDC_A-DPAC_A_No317 | 0.45618 | 20.18887 | 14.01156 | 20.18887 | 3539.69 | 1.11288 | 0.50767 | 1.72196 | 0.78552 | 3 | 0 | pcu | Zn | 0 | 1067.76 | 0 | 0 | 673.52 | 0 | 3.05 | 1795.36 | 0
gmof_Zn2O8N2-ADC_A-AZO_A_No588 | 0.34859 | 17.41363 | 14.02355 | 17.13035 | 4719.46 | 1.64639 | 0.57391 | 2.40402 | 0.83801 | 3 | 0 | pcu | Zn | 0 | 1959.06 | 0 | 983.23 | 1028.22 | 0 | 96.88 | 652.06 | 0
boydwoo_str_m5_Al_o27_o27_sra_sym_116 | 0.6033 | 14.36975 | 14.02492 | 14.36975 | 2577.1 | 0.599621 | 0.36175 | 1.11217 | 0.67097 | 1 | 0 | rna | Al | 0 | 919.69 | 775.05 | 0 | 289.8 | 0 | 588.96 | 3.59 | 0
gmof_Zn2O8N2-AZO_A-DPAC_A_No539 | 0.32822 | 15.6091 | 14.05303 | 15.60749 | 5395.04 | 1.67773 | 0.55066 | 2.54904 | 0.83664 | 3 | 0 | pcu | Zn | 0 | 2275.62 | 0 | 438.71 | 2437.38 | 0 | 220.46 | 22.87 | 0
gmof_Zn4O13-BDC_A-DPAC_A_No543 | 0.42013 | 20.33799 | 14.05548 | 20.33799 | 4039.74 | 1.25463 | 0.52711 | 1.9333 | 0.81224 | 3 | 0 | pcu | Zn | 0 | 1347.9 | 0 | 1509.35 | 443.25 | 0 | 0 | 739.24 | 0
gmof_Zn4O13-BDC_A-DPAC_A_No1025 | 0.41556 | 20.07726 | 14.05762 | 20.07726 | 3833.33 | 1.26294 | 0.52483 | 1.91808 | 0.79708 | 3 | 0 | pcu | Zn | 0 | 1583.89 | 0 | 0 | 1484.36 | 0 | 0 | 765.08 | 0
gmof_AlO6-mof200_No21 | 0.71347 | 14.41156 | 14.06903 | 14.41156 | 1896.05 | 0.437807 | 0.31236 | 0.767172 | 0.54735 | 1 | 0 | tsg | Al | 0 | 80.61 | 0 | 0 | 990.33 | 0 | 0 | 825.11 | 0
gmof_Zn2O8N2-DPAC_A-irmof7_A_No835 | 0.38288 | 17.21992 | 14.07719 | 17.21992 | 4969.59 | 1.23834 | 0.47414 | 2.06835 | 0.79194 | 3 | 0 | pcu | Zn | 0 | 1543.02 | 0 | 0 | 2249.36 | 0 | 1134.45 | 42.76 | 0
gmof_Zn4O13-BDC_A-DPAC_A_No939 | 0.37494 | 20.47753 | 14.07874 | 19.07898 | 4633.51 | 1.48998 | 0.55866 | 2.24447 | 0.84155 | 3 | 0 | pcu | Zn | 0 | 1835.25 | 0 | 1700.19 | 743.71 | 0 | 257.75 | 96.61 | 0
IMIDZB13_FSR | 0.74799 | 15.4163 | 14.09481 | 15.4163 | 2399.65 | 0.334043 | 0.24986 | 0.852447 | 0.63762 | 3 | 0 | afi | Zn | 0 | 1550.48 | 0 | 0 | 771.29 | 0 | 77.88 | 0 | 0
HAYZEP_FSR | 0.75084 | 15.83677 | 14.11372 | 15.83677 | 2201.42 | 0.502971 | 0.37765 | 0.923355 | 0.69329 | 1 | 0 | UNKOWN | Fe | 0 | 662 | 9.15 | 0 | 104.87 | 0 | 0.12 | 1425.28 | 0
gmof_Zn2O8N2-DPAC_A-irmof20_A_No377 | 0.39954 | 16.73283 | 14.11596 | 16.73283 | 4686.02 | 1.20699 | 0.48224 | 1.99317 | 0.79635 | 3 | 0 | pcu | Zn | 0 | 1770.91 | 0 | 0 | 511.06 | 0 | 0.97 | 2283.05 | 120.02
gmof_Zn2O8N2-DPAC_A-irmof14_A_No633 | 0.35569 | 17.39075 | 14.12624 | 17.39075 | 5132.53 | 1.44168 | 0.51279 | 2.28745 | 0.81362 | 3 | 0 | pcu | Zn | 0 | 1764.11 | 0 | 0 | 1950.52 | 0 | 1022.67 | 395.22 | 0
gmof_Zn2O8N2-ADC_A-DPAC_A_No320 | 0.30302 | 16.90383 | 14.13049 | 16.90383 | 5683.85 | 1.88221 | 0.57034 | 2.7881 | 0.84484 | 3 | 0 | pcu | Zn | 0 | 2583.06 | 860.66 | 0 | 2203.31 | 0 | 2 | 34.81 | 0
gmof_Zn4O13-BDC_A-DPAC_A_No675 | 0.3801 | 20.45722 | 14.13261 | 20.45722 | 4609.44 | 1.48413 | 0.56411 | 2.22444 | 0.8455 | 3 | 0 | pcu | Zn | 0 | 1889.5 | 0 | 2218.13 | 406.9 | 0 | 0 | 94.91 | 0
gmof_AlO6-mof200_No12 | 0.70384 | 14.49676 | 14.1409 | 14.49676 | 1799.61 | 0.454834 | 0.32013 | 0.792937 | 0.5581 | 1 | 0 | tsg | Al | 0 | 208.91 | 0 | 0 | 767.67 | 0 | 0 | 823.03 | 0
gmof_Zn4O13-irmof14_A-irmof16_A_No147 | 0.34829 | 19.70497 | 14.14111 | 19.59138 | 4556.2 | 1.70162 | 0.59265 | 2.42312 | 0.84394 | 3 | 0 | pcu | Zn | 0 | 1095.01 | 0 | 2716.22 | 608.85 | 0 | 0 | 136.12 | 0
gmof_Zn4O13-irmof14_A-irmof16_A_No35 | 0.33629 | 20.93321 | 14.14891 | 20.93321 | 4588.77 | 1.82597 | 0.61405 | 2.54726 | 0.85661 | 3 | 0 | pcu | Zn | 0 | 1115.99 | 0 | 2920.13 | 413.23 | 0 | 0 | 139.42 | 0
gmof_Zn4O13-irmof12_A-irmof16_A_No17 | 0.33633 | 20.84347 | 14.14907 | 20.47347 | 4592.45 | 1.82077 | 0.61237 | 2.54364 | 0.85549 | 3 | 0 | pcu | Zn | 0 | 904.16 | 0 | 2820.61 | 729.5 | 0 | 0 | 138.18 | 0
boydwoo_str_m5_Al_o3_o7_sra_sym_143 | 0.67445 | 14.41941 | 14.15478 | 14.41941 | 2095.59 | 0.526873 | 0.35535 | 0.954316 | 0.64364 | 1 | 0 | rna | Al | 187.06 | 1148.5 | 0 | 0 | 559.3 | 0 | 0 | 200.74 | 0
gmof_Al2O6-ADC_B-DPAC_B_No94 | 0.55175 | 14.33281 | 14.17276 | 14.33281 | 2790.12 | 0.670537 | 0.36997 | 1.22686 | 0.67692 | 1 | 0 | rna | Al | 0 | 1883.57 | 0 | 0 | 723.99 | 0 | 179.24 | 3.32 | 0
gmof_AlO6-mof200_No13 | 0.81157 | 14.43899 | 14.17276 | 14.43899 | 1553.99 | 0.333183 | 0.2704 | 0.616351 | 0.50021 | 1 | 0 | tsg | Al | 0 | 72.73 | 0 | 0 | 236.32 | 0 | 0 | 1244.93 | 0
gmof_Zn2O8N2-ADC_A-AZO_A_No539 | 0.34844 | 17.36914 | 14.17511 | 17.3508 | 4726.71 | 1.65404 | 0.57634 | 2.41562 | 0.84171 | 3 | 0 | pcu | Zn | 0 | 1891.21 | 0 | 1861.97 | 891.35 | 0 | 68.02 | 14.15 | 0
gmof_Zn4O13-BDC_A-DPAC_A_No54 | 0.40172 | 20.4921 | 14.19025 | 20.44862 | 4274.91 | 1.39069 | 0.55867 | 2.08558 | 0.83782 | 3 | 0 | pcu | Zn | 0 | 1662.5 | 0 | 2335.03 | 199.72 | 0 | 0 | 77.66 | 0
gmof_Zn4O13-DPAC_A_No26 | 0.31272 | 24.86835 | 14.20178 | 21.32915 | 4356.65 | 2.08851 | 0.65312 | 2.78875 | 0.8721 | 3 | 0 | pcu | Zn | 0 | 1540.78 | 0 | 2758.82 | 0 | 0 | 0 | 57.04 | 0
gmof_Zn4O13-BDC_A-DPAC_A_No1204 | 0.42033 | 20.52414 | 14.20304 | 20.52414 | 3971.73 | 1.31231 | 0.5516 | 1.97457 | 0.82997 | 3 | 0 | pcu | Zn | 0 | 1436.33 | 0 | 2078.2 | 0 | 0 | 0 | 457.2 | 0
gmof_Zn2O8N2-ADC_A_No22 | 0.33032 | 17.04156 | 14.20387 | 16.97292 | 4997.55 | 1.69169 | 0.55879 | 2.5126 | 0.82995 | 3 | 0 | pcu | Zn | 0 | 1982.29 | 0 | 0 | 2344.97 | 0 | 659.76 | 10.54 | 0
MOF-5_cooh_2_646_1 | 0.23725 | 23.35901 | 14.21582 | 23.35167 | 5815.91 | 2.85457 | 0.67725 | 3.75134 | 0.89001 | 3 | 0 | pcu | Zn | 0 | 3145.03 | 0 | 0 | 2485.4 | 0 | 0 | 185.47 | 0
gmof_Zn2O8N2-DPAC_A-irmof8_A_No229 | 0.32515 | 17.69591 | 14.2324 | 17.69591 | 5210.71 | 1.67047 | 0.54315 | 2.52679 | 0.82158 | 3 | 0 | pcu | Zn | 0 | 2606.44 | 0 | 0 | 2312.69 | 0 | 1.47 | 290.12 | 0
gmof_Zn4O13-BDC_A-DPAC_A_No412 | 0.43959 | 20.57966 | 14.23859 | 20.57966 | 3764.69 | 1.24399 | 0.54685 | 1.87491 | 0.8242 | 3 | 0 | pcu | Zn | 0 | 1335 | 479.84 | 1898.68 | 0 | 0 | 0 | 51.16 | 0
boydwoo_str_m3_o6_o6_pcu_sym_83 | 0.35371 | 16.33841 | 14.24223 | 16.33524 | 5862.8 | 1.45058 | 0.51309 | 2.37124 | 0.83874 | 3 | 0 | pcu | Zn | 0 | 2065.69 | 0 | 0 | 1061.31 | 0 | 0.65 | 2735.15 | 0
gmof_Zn2O8N2-DPAC_A-irmof14_A_No268 | 0.36099 | 18.48675 | 14.27044 | 18.48675 | 4674.59 | 1.5109 | 0.54542 | 2.27513 | 0.8213 | 3 | 0 | pcu | Zn | 0 | 2045.37 | 938.19 | 0 | 1255.77 | 0 | 1.98 | 433.29 | 0
gmof_Zn2O8N2-DPAC_A-irmof6_A_No347 | 0.40384 | 16.92808 | 14.29258 | 16.92808 | 4666.38 | 1.17699 | 0.47531 | 1.9679 | 0.79471 | 3 | 0 | pcu | Zn | 0 | 1919.82 | 0 | 95.9 | 590.68 | 0 | 0.93 | 2059.06 | 0
gmof_Al2O6-ADC_B-DPAC_B_No240 | 0.55899 | 14.60355 | 14.31672 | 14.60355 | 2786.79 | 0.676042 | 0.3779 | 1.23375 | 0.68965 | 1 | 0 | rna | Al | 0 | 2083.67 | 0 | 274.03 | 423.32 | 0 | 0 | 5.78 | 0
boydwoo_str_m5_Al_o7_o7_sra_sym_79 | 0.50184 | 14.52012 | 14.3363 | 14.51826 | 3122.47 | 0.772211 | 0.38753 | 1.40942 | 0.70731 | 1 | 0 | rna | Al | 0 | 2902.43 | 0 | 0 | 212.6 | 0 | 0 | 7.43 | 0
gmof_Zn2O8N2-DPAC_A-irmof14_A_No414 | 0.39064 | 16.94204 | 14.33831 | 16.94204 | 4718.77 | 1.2569 | 0.49099 | 2.04584 | 0.79918 | 3 | 0 | pcu | Zn | 0 | 1897.46 | 0 | 0 | 493.19 | 0 | 1.38 | 2317.94 | 8.8
gmof_Zn2O8N2-DPAC_A-irmof14_A_No457 | 0.43653 | 18.21593 | 14.34318 | 18.21593 | 3978.83 | 1.16959 | 0.51056 | 1.83181 | 0.79964 | 3 | 0 | pcu | Zn | 0 | 1138.1 | 0 | 2142.53 | 151.35 | 0 | 0.61 | 546.23 | 0
core_YUXQIS_freeONLY | 0.66769 | 17.44601 | 14.34359 | 17.44601 | 2651.03 | 0.515497 | 0.34419 | 1.00173 | 0.66884 | 3 | 0 | kag | Cd | 0 | 1216.43 | 0 | 0 | 1220.71 | 0 | 139.61 | 74.28 | 0
boydwoo_str_m3_o3_o27_pcu_sym_25 | 0.2395 | 20.24693 | 14.34606 | 20.23312 | 5996.92 | 2.71002 | 0.64906 | 3.65526 | 0.87545 | 3 | 0 | pcu | Zn | 0 | 2812.35 | 0 | 0 | 2696.95 | 0 | 454.24 | 33.38 | 0
gmof_Zn2O8N2-DPAC_A-irmof14_A_No225 | 0.32247 | 17.89083 | 14.35651 | 17.89083 | 5178.28 | 1.7047 | 0.54972 | 2.55211 | 0.82299 | 3 | 0 | pcu | Zn | 0 | 2550.22 | 0 | 0 | 2148.04 | 0 | 2.49 | 477.52 | 0
tobacco_SR_tsd_v1-6c_Hf_1_Ch_v2-4c_B_Ch_v3-4c_B_Ch_v4-3c_B_Ch_1TrU_Ch_2x3x1 | 0.77734 | 14.91243 | 14.38163 | 14.86847 | 1960.97 | 0.590914 | 0.45934 | 0.957897 | 0.74461 | 2 | 0 | tsd | Hf | 0 | 1163.44 | 0 | 0 | 529.54 | 0 | 0 | 267.98 | 0
gmof_AlO6-mof200_No4 | 1.01117 | 14.66401 | 14.38308 | 14.66401 | 1541.38 | 0.285638 | 0.28883 | 0.514639 | 0.52039 | 1 | 0 | tsg | Al | 1182.77 | 51.74 | 0 | 0 | 306.87 | 0 | 0 | 0 | 0
gmof_Al2O6-ADC_B-DPAC_B_No258 | 0.54585 | 14.58649 | 14.39646 | 14.58649 | 2837.01 | 0.719756 | 0.39288 | 1.29499 | 0.70687 | 1 | 0 | rna | Al | 0 | 2468.9 | 0 | 0 | 182.73 | 0 | 0 | 185.38 | 0
gmof_AlO6-mof180_No3 | 0.66723 | 14.56947 | 14.4056 | 14.56947 | 1811.87 | 0.449123 | 0.29967 | 0.818918 | 0.54641 | 1 | 0 | tsg | Al | 0 | 599.21 | 0 | 0 | 1212.66 | 0 | 0 | 0 | 0
gmof_Zn4O13-BDC_A-DPAC_A_No659 | 0.45612 | 19.40604 | 14.40872 | 19.40604 | 3731.42 | 1.10136 | 0.50235 | 1.72741 | 0.7879 | 3 | 0 | pcu | Zn | 0 | 998.8 | 0 | 121.71 | 852.21 | 0 | 0 | 1758.71 | 0
gmof_Zn2O8N2-DPAC_A-irmof20_A_No481 | 0.38295 | 18.37389 | 14.41129 | 18.36724 | 4688.23 | 1.36919 | 0.52433 | 2.14052 | 0.81971 | 3 | 0 | pcu | Zn | 0 | 1591.95 | 0 | 2289.7 | 347.27 | 0 | 1.26 | 313.42 | 144.63
gmof_Al2O6-BTC_A-DPAC_B_No1 | 0.50064 | 14.57865 | 14.4113 | 14.57865 | 3182.15 | 0.782045 | 0.39152 | 1.42077 | 0.71129 | 1 | 0 | rna | Al | 0 | 2985 | 0 | 0 | 192.94 | 0 | 0 | 4.21 | 0
tobacco_SR_tsd_v1-6c_Zr_1_Ch_v2-4c_B_Ch_v3-4c_B_Ch_v4-3c_B_Ch_1TrU_Ch_2x3x1 | 0.58822 | 14.97548 | 14.41908 | 14.90514 | 2593.21 | 0.784464 | 0.46144 | 1.26923 | 0.74659 | 2 | 0 | tsd | Zr | 0 | 1526.63 | 0 | 0 | 707.49 | 0 | 0 | 359.09 | 0
boydwoo_str_m3_o7_o27_pcu_sym_103 | 0.32054 | 18.76575 | 14.45308 | 18.76575 | 4678.25 | 1.8423 | 0.59053 | 2.60136 | 0.83384 | 3 | 0 | pcu | Zn | 0 | 1718.19 | 0 | 0 | 1672.41 | 0 | 582.61 | 705.04 | 0
core_LOQLEJ_manual | 0.96771 | 14.79498 | 14.49807 | 14.78075 | 1333.37 | 0.284321 | 0.27514 | 0.602609 | 0.58315 | 1 | 0 | UNKOWN | In | 0 | 1123.05 | 0 | 0 | 111.86 | 0 | 0 | 98.45 | 0
gmof_Zn2O8N2-ADC_A-DPAC_A_No550 | 0.31784 | 17.54467 | 14.50433 | 17.54467 | 5210.18 | 1.83192 | 0.58225 | 2.67431 | 0.84999 | 3 | 0 | pcu | Zn | 0 | 2286.7 | 1212.63 | 540.66 | 1131.39 | 0 | 3.11 | 35.7 | 0
gmof_Zn2O8N2-DPAC_A-irmof7_A_No923 | 0.36567 | 17.95013 | 14.5055 | 17.95013 | 4995.48 | 1.38916 | 0.50797 | 2.21477 | 0.80987 | 3 | 0 | pcu | Zn | 0 | 2020.47 | 0 | 0 | 1882.76 | 0 | 732.69 | 359.56 | 0
boydwoo_str_m3_o3_o27_pcu_sym_62 | 0.36385 | 15.41917 | 14.51413 | 15.41394 | 4623.01 | 1.32129 | 0.48075 | 2.08089 | 0.75713 | 3 | 0 | pcu | Zn | 0 | 1584.97 | 0 | 0 | 2745.33 | 0 | 290.78 | 1.92 | 0
gmof_Zn2O8N2-DPAC_A-irmof7_A_No682 | 0.4041 | 18.40585 | 14.52025 | 18.40585 | 4519.58 | 1.2503 | 0.50524 | 2.00111 | 0.80864 | 3 | 0 | pcu | Zn | 0 | 1607.39 | 0 | 2320.81 | 261.13 | 0 | 2.45 | 327.8 | 0
gmof_Zn2O8N2-DPAC_A-irmof20_A_No771 | 0.39269 | 16.71551 | 14.53496 | 16.71551 | 4719.07 | 1.26253 | 0.49578 | 2.05237 | 0.80594 | 3 | 0 | pcu | Zn | 0 | 1667.77 | 0 | 0 | 533.91 | 0 | 102.8 | 2250.78 | 163.82
gmof_AlO6-mof180_No6 | 0.67858 | 14.72493 | 14.54127 | 14.72493 | 2026.91 | 0.459328 | 0.31169 | 0.839668 | 0.56978 | 1 | 0 | tsg | Al | 0 | 344.24 | 0 | 539.07 | 1143.6 | 0 | 0 | 0 | 0
gmof_Zn2O8N2-DPAC_A-irmof8_A_No709 | 0.33715 | 17.84903 | 14.54879 | 17.84903 | 5265.23 | 1.59329 | 0.53718 | 2.4529 | 0.827 | 3 | 0 | pcu | Zn | 0 | 2190.63 | 0 | 0 | 1935.55 | 0 | 750.63 | 388.43 | 0
gmof_Zn2O8N2-DPAC_A-irmof14_A_No856 | 0.32664 | 18.41881 | 14.55077 | 18.29418 | 5341.35 | 1.69368 | 0.55323 | 2.55429 | 0.83434 | 3 | 0 | pcu | Zn | 0 | 2379.67 | 0 | 0 | 1104.83 | 0 | 3.01 | 1853.83 | 0
gmof_Zn2O8N2-DPAC_A-irmof14_A_No821 | 0.32786 | 18.40616 | 14.55803 | 18.10505 | 5286.87 | 1.69081 | 0.55435 | 2.54816 | 0.83544 | 3 | 0 | pcu | Zn | 0 | 2381.35 | 0 | 463.97 | 1068.48 | 0 | 3.82 | 1369.25 | 0
gmof_AlO6-mof180_No9 | 0.67368 | 14.71132 | 14.56561 | 14.71132 | 1935.52 | 0.460073 | 0.30994 | 0.837569 | 0.56425 | 1 | 0 | tsg | Al | 0 | 350.73 | 0 | 0 | 1149 | 0 | 0 | 435.8 | 0
gmof_Zn2O8N2-DPAC_A-irmof14_A_No433 | 0.35282 | 18.44537 | 14.56703 | 18.44537 | 5029.79 | 1.53055 | 0.54001 | 2.34882 | 0.82871 | 3 | 0 | pcu | Zn | 0 | 2021.03 | 0 | 2287.28 | 684.78 | 0 | 3.37 | 33.33 | 0
gmof_Zn2O8N2-DPAC_A-irmof14_A_No783 | 0.36859 | 18.24922 | 14.56922 | 18.24922 | 4874.72 | 1.44246 | 0.53168 | 2.23703 | 0.82455 | 3 | 0 | pcu | Zn | 368.46 | 1807.52 | 0 | 0 | 346.03 | 0 | 2.82 | 2349.88 | 0
gmof_Zn2O8N2-DPAC_A-irmof7_A_No596 | 0.40011 | 18.43476 | 14.57463 | 18.41385 | 4532.85 | 1.26814 | 0.50739 | 2.02076 | 0.80852 | 3 | 0 | pcu | Zn | 0 | 1629.03 | 125.96 | 2353.26 | 372.37 | 0 | 1.88 | 50.34 | 0
gmof_Zn2O8N2-DPAC_A-irmof10_A_No127 | 0.30771 | 17.29833 | 14.57757 | 17.29833 | 5754.29 | 1.75242 | 0.53923 | 2.6887 | 0.82733 | 3 | 0 | pcu | Zn | 0 | 2898.88 | 0 | 0 | 2817.72 | 0 | 2.03 | 35.66 | 0
gmof_Zn2O8N2-DPAC_A-irmof6_A_No417 | 0.38524 | 18.46769 | 14.58146 | 18.46769 | 4725.83 | 1.34232 | 0.51712 | 2.12474 | 0.81854 | 3 | 0 | pcu | Zn | 0 | 1736.38 | 120.97 | 2418.6 | 427.61 | 0 | 2.47 | 19.81 | 0
gmof_Zn2O8N2-DPAC_A-irmof6_A_No56 | 0.31553 | 19.55783 | 14.58354 | 19.55783 | 5491.32 | 1.76489 | 0.55688 | 2.65625 | 0.83813 | 3 | 0 | pcu | Zn | 0 | 2929.96 | 0 | 0 | 2374.97 | 0 | 2.58 | 183.81 | 0
gmof_Zn2O8N2-DPAC_A-irmof7_A_No1105 | 0.35897 | 19.37493 | 14.58444 | 19.37493 | 4781.89 | 1.50167 | 0.53906 | 2.28237 | 0.81931 | 3 | 0 | pcu | Zn | 0 | 2243.01 | 0 | 307.92 | 1507.07 | 0 | 0.57 | 723.32 | 0
gmof_Zn2O8N2-DPAC_A-irmof14_A_No155 | 0.38714 | 17.32326 | 14.58631 | 17.32326 | 4763.65 | 1.24766 | 0.48302 | 2.05977 | 0.79742 | 3 | 0 | pcu | Zn | 518.48 | 2022.59 | 0 | 0 | 2186.27 | 0 | 2.91 | 33.39 | 0
gmof_Zn2O8N2-DPAC_A-irmof8_A_No679 | 0.32462 | 18.73832 | 14.58793 | 18.73832 | 5266.74 | 1.69741 | 0.55102 | 2.55968 | 0.83093 | 3 | 0 | pcu | Zn | 0 | 2422.99 | 0 | 0 | 2438.18 | 0 | 382.53 | 23.04 | 0
gmof_Zn2O8N2-DPAC_A-irmof6_A_No61 | 0.49129 | 16.88214 | 14.59222 | 16.88214 | 3865.87 | 0.991874 | 0.4873 | 1.63652 | 0.80401 | 3 | 0 | pcu | Zn | 1825.09 | 1405.57 | 0 | 0 | 620.07 | 0 | 1.79 | 13.35 | 0
gmof_AlO6-mof180_No1 | 0.61528 | 14.69806 | 14.64114 | 14.69806 | 2256.96 | 0.534052 | 0.32859 | 0.977786 | 0.60161 | 1 | 0 | tsg | Al | 0 | 426.37 | 0 | 0 | 1830.59 | 0 | 0 | 0 | 0
gmof_AlO6-irmof10_A_No14 | 0.92971 | 15.15361 | 14.64815 | 15.15361 | 1303.47 | 0.286131 | 0.26602 | 0.527818 | 0.49072 | 1 | 0 | ttp | Al | 0 | 9.02 | 0 | 0 | 270.15 | 0 | 0 | 1016.54 | 7.75
boydwoo_str_m3_o7_o27_pcu_sym_8 | 0.27741 | 18.92115 | 14.67353 | 18.92115 | 5712.56 | 2.21332 | 0.61399 | 3.11276 | 0.8635 | 3 | 0 | pcu | Zn | 0 | 2581.71 | 0 | 0 | 1745.04 | 0 | 256.79 | 1129.02 | 0
boydwoo_str_m1_o26_o26_pcu_sym_195 | 0.272 | 20.24801 | 14.72433 | 20.24801 | 5251.21 | 2.38344 | 0.64829 | 3.21981 | 0.87578 | 3 | 0 | pcu | Zn | 0 | 2216.78 | 1074.68 | 0 | 1756.95 | 0 | 0 | 202.8 | 0
gmof_AlO6-mof200_No3 | 0.80392 | 15.01657 | 14.73753 | 15.01657 | 1779.62 | 0.404494 | 0.32518 | 0.702683 | 0.5649 | 1 | 0 | tsg | Al | 772.3 | 85.84 | 0 | 0 | 920.92 | 0 | 0 | 0.56 | 0
boydwoo_str_m5_Al_o3_o3_sra_sym_144 | 0.52209 | 15.35379 | 14.76898 | 15.35379 | 2860.51 | 0.780456 | 0.40747 | 1.34647 | 0.70298 | 1 | 0 | rna | Al | 0 | 2172.95 | 0 | 0 | 542.66 | 0 | 0 | 144.9 | 0
MOF-5_cooh_2_2368_1 | 0.22622 | 24.34755 | 14.77242 | 24.34755 | 6052.08 | 3.04186 | 0.68813 | 3.95866 | 0.89553 | 3 | 0 | pcu | Zn | 0 | 3330.27 | 0 | 0 | 2576.73 | 0 | 0 | 145.08 | 0
gmof_Zn4O13-BDC_A-DPAC_A_No542 | 0.42125 | 20.23977 | 14.83053 | 20.23594 | 3744.01 | 1.28465 | 0.54116 | 1.92127 | 0.80934 | 3 | 0 | pcu | Zn | 0 | 1411.99 | 0 | 639.35 | 945.93 | 0 | 0 | 746.75 | 0
gmof_Zn4O13-BDC_A-DPAC_A_No614 | 0.52824 | 20.58039 | 14.89722 | 20.58039 | 3078.73 | 1.03096 | 0.5446 | 1.54893 | 0.81821 | 3 | 0 | pcu | Zn | 1203.8 | 1253.04 | 0 | 170.26 | 418.19 | 0 | 0 | 33.43 | 0
gmof_Zn4O13-BDC_A-DPAC_A_No596 | 0.41671 | 20.2706 | 14.90189 | 20.26167 | 3839.76 | 1.29831 | 0.54102 | 1.9466 | 0.81117 | 3 | 0 | pcu | Zn | 0 | 1471.57 | 0 | 0 | 979.05 | 0 | 0 | 1389.15 | 0
gmof_Zn4O13-BDC_A-DPAC_A_No86 | 0.60026 | 20.64035 | 14.90906 | 20.576 | 2645.48 | 0.899705 | 0.54006 | 1.35024 | 0.8105 | 3 | 0 | pcu | Zn | 1201.44 | 1057.37 | 0 | 0 | 364.76 | 0 | 0 | 21.92 | 0
gmof_Zn4O13-DPAC_A_No4 | 0.41609 | 24.94754 | 14.9117 | 24.94186 | 3135.74 | 1.55394 | 0.64658 | 2.07018 | 0.86138 | 3 | 0 | pcu | Zn | 1337.31 | 1264.92 | 0 | 0 | 511.74 | 0 | 0 | 21.77 | 0
gmof_Zn4O13-BDC_A-DPAC_A_No350 | 0.54553 | 20.62806 | 14.91406 | 20.6009 | 2922.48 | 0.992476 | 0.54142 | 1.48987 | 0.81276 | 3 | 0 | pcu | Zn | 1072.36 | 1171.59 | 250.49 | 0 | 402.09 | 0 | 0 | 25.95 | 0
gmof_Zn4O13-BDC_A-DPAC_A_No218 | 0.51831 | 20.64767 | 14.92812 | 20.64767 | 3069.22 | 1.04286 | 0.54052 | 1.5666 | 0.81198 | 3 | 0 | pcu | Zn | 1113.49 | 1260.85 | 0 | 0 | 665.87 | 0 | 0 | 29 | 0
gmof_AlO6-irmof10_A_No11 | 0.82234 | 15.42481 | 14.98786 | 15.42481 | 1704.91 | 0.34752 | 0.28578 | 0.629385 | 0.51757 | 1 | 0 | ttp | Al | 0 | 31.58 | 0 | 0 | 381.68 | 0 | 0 | 1291.64 | 0
gmof_Zn4O13-BDC_A-DPAC_A_No992 | 0.36815 | 20.51635 | 15.06611 | 20.01124 | 4388.3 | 1.54195 | 0.56767 | 2.26994 | 0.83568 | 3 | 0 | pcu | Zn | 0 | 1950.99 | 0 | 0 | 1112.91 | 0 | 175.59 | 1148.82 | 0
gmof_AlO6-mof200_No2 | 0.81165 | 15.39497 | 15.1387 | 15.39497 | 1638.69 | 0.404175 | 0.32805 | 0.679601 | 0.5516 | 1 | 0 | tsg | Al | 667.63 | 158.65 | 0 | 0 | 812.41 | 0 | 0 | 0 | 0
gmof_Zn4O13-BDC_A-DPAC_A_No13 | 0.37299 | 20.3439 | 15.14969 | 20.3439 | 4382.14 | 1.4834 | 0.55329 | 2.21169 | 0.82493 | 3 | 0 | pcu | Zn | 0 | 2002.29 | 0 | 0 | 1519.58 | 0 | 0 | 860.26 | 0
gmof_Zn4O13-BDC_A-DPAC_A_No962 | 0.36354 | 20.56985 | 15.15353 | 20.56985 | 4517.83 | 1.53628 | 0.5585 | 2.28547 | 0.83086 | 3 | 0 | pcu | Zn | 0 | 1934.9 | 0 | 0 | 1923.07 | 0 | 590.95 | 68.92 | 0
gmof_Zn4O13-BDC_A-DPAC_A_No24 | 0.37406 | 20.35506 | 15.16233 | 20.35506 | 4326.58 | 1.49472 | 0.55911 | 2.21771 | 0.82955 | 3 | 0 | pcu | Zn | 0 | 1974.9 | 0 | 0 | 1265.85 | 0 | 0 | 1085.83 | 0
gmof_Zn4O13-BDC_A-DPAC_A_No21 | 0.32904 | 20.47729 | 15.19091 | 20.47729 | 5063.56 | 1.77724 | 0.58478 | 2.59068 | 0.85243 | 3 | 0 | pcu | Zn | 0 | 2636.86 | 0 | 0 | 1997.62 | 0 | 311 | 118.08 | 0
gmof_AlO6-mof200_No10 | 0.78406 | 15.46232 | 15.20216 | 15.46232 | 1840.96 | 0.391057 | 0.30661 | 0.683306 | 0.53575 | 1 | 0 | tsg | Al | 0 | 76.95 | 1279.04 | 0 | 484.96 | 0 | 0 | 0 | 0
boydwoo_str_m1_o7_o19_pcu_sym_47 | 0.28441 | 20.91046 | 15.21332 | 20.91046 | 5627.06 | 2.21572 | 0.63017 | 3.08875 | 0.87847 | 3 | 0 | pcu | Zn | 0 | 3256.11 | 0 | 0 | 1955.88 | 0 | 0 | 415.07 | 0
gmof_Zn4O13-BDC_A-DPAC_A_No70 | 0.35233 | 20.45165 | 15.22927 | 20.45165 | 4688.25 | 1.63812 | 0.57716 | 2.39991 | 0.84556 | 3 | 0 | pcu | Zn | 0 | 2266.33 | 0 | 0 | 1026.36 | 0 | 0 | 1395.56 | 0
gmof_Zn4O13-BDC_A-DPAC_A_No16 | 0.33378 | 20.46153 | 15.23527 | 20.46153 | 4948.29 | 1.76912 | 0.5905 | 2.56656 | 0.85667 | 3 | 0 | pcu | Zn | 0 | 2626.57 | 0 | 610.79 | 1605.07 | 0 | 0 | 105.86 | 0
gmof_Zn4O13-BDC_A-DPAC_A_No1256 | 0.37133 | 20.48244 | 15.24198 | 20.45595 | 4366.68 | 1.5351 | 0.57003 | 2.25618 | 0.83779 | 3 | 0 | pcu | Zn | 0 | 1981.52 | 0 | 0 | 778.02 | 0 | 0 | 1607.14 | 0
gmof_Zn4O13-BDC_A-DPAC_A_No10 | 0.35247 | 20.51113 | 15.25448 | 20.48548 | 4619.65 | 1.64752 | 0.58071 | 2.40409 | 0.84738 | 3 | 0 | pcu | Zn | 0 | 2395.24 | 753.79 | 0 | 1391.5 | 0 | 0 | 79.13 | 0
gmof_Zn4O13-BDC_A-DPAC_A_No116 | 0.48976 | 20.62714 | 15.27006 | 20.62714 | 3231.07 | 1.11954 | 0.54831 | 1.6669 | 0.81639 | 3 | 0 | pcu | Zn | 363.93 | 1329.78 | 1020.92 | 0 | 486.65 | 0 | 0 | 29.79 | 0
boydwoo_str_m1_o8_o8_pcu_sym_233 | 0.26814 | 20.26624 | 15.27146 | 20.26624 | 5407.51 | 2.42234 | 0.64952 | 3.27716 | 0.87873 | 3 | 0 | pcu | Zn | 0 | 2485.96 | 0 | 0 | 2096.17 | 0 | 246.77 | 578.61 | 0
gmof_AlO6-mof200_No6 | 0.63547 | 15.64008 | 15.29742 | 15.64008 | 1935.49 | 0.53159 | 0.33781 | 0.904401 | 0.57472 | 1 | 0 | tsg | Al | 0 | 255.49 | 0 | 0 | 1679.76 | 0 | 0 | 0.24 | 0
gmof_Zn4O13-BDC_A-DPAC_A_No1202 | 0.3743 | 20.52918 | 15.30651 | 20.48493 | 4304.09 | 1.53491 | 0.57451 | 2.24611 | 0.84071 | 3 | 0 | pcu | Zn | 0 | 1958.36 | 0 | 1028.02 | 795.33 | 0 | 0 | 522.37 | 0
boydwoo_str_m1_o26_o26_pcu_sym_192 | 0.24407 | 20.59117 | 15.30665 | 20.54683 | 5732.51 | 2.73742 | 0.66811 | 3.63776 | 0.88785 | 3 | 0 | pcu | Zn | 0 | 2866.78 | 0 | 198 | 2524.1 | 0 | 0 | 143.63 | 0
gmof_Zn4O13-irmof12_A-irmof16_A_No1 | 0.24659 | 21.84841 | 15.32529 | 21.80296 | 5840.44 | 2.6762 | 0.65992 | 3.58321 | 0.88358 | 3 | 0 | pcu | Zn | 0 | 2648.82 | 0 | 0 | 3077.31 | 0 | 0 | 114.32 | 0
gmof_Zn4O13-DPAC_A_No24 | 0.26665 | 24.90094 | 15.32824 | 24.89949 | 4888.78 | 2.53505 | 0.67598 | 3.31367 | 0.8836 | 3 | 0 | pcu | Zn | 0 | 2282.12 | 0 | 1458.28 | 1078.8 | 0 | 0 | 69.57 | 0
gmof_Zn4O13-irmof14_A-irmof16_A_No5 | 0.25775 | 19.94051 | 15.32859 | 19.94047 | 5778.56 | 2.48703 | 0.64104 | 3.3953 | 0.87515 | 3 | 0 | pcu | Zn | 0 | 2898.92 | 0 | 0 | 2775.23 | 0 | 0 | 104.41 | 0
gmof_Zn4O13-BDC_A-DPAC_A_No146 | 0.45023 | 20.59471 | 15.33253 | 20.59471 | 3527.67 | 1.25744 | 0.56614 | 1.84609 | 0.83117 | 3 | 0 | pcu | Zn | 520.72 | 1597.86 | 0 | 710.12 | 654.04 | 0 | 0 | 44.93 | 0
gmof_Zn4O13-BDC_A-DPAC_A_No278 | 0.36711 | 20.62143 | 15.33687 | 20.62143 | 4358.23 | 1.54823 | 0.56837 | 2.274 | 0.83481 | 3 | 0 | pcu | Zn | 0 | 2065.84 | 0 | 920.44 | 1306.94 | 0 | 0 | 65.02 | 0
gmof_Zn4O13-BDC_A-DPAC_A_No410 | 0.39408 | 20.59875 | 15.34105 | 20.59493 | 4053.56 | 1.44558 | 0.56967 | 2.11888 | 0.835 | 3 | 0 | pcu | Zn | 0 | 1835.12 | 544.53 | 869.83 | 747.92 | 0 | 0 | 56.15 | 0
gmof_Zn4O13-irmof10_A-irmof16_A_No1 | 0.23473 | 22.07661 | 15.34149 | 22.07661 | 5835.71 | 2.88546 | 0.67731 | 3.79412 | 0.8906 | 3 | 0 | pcu | Zn | 0 | 2992.11 | 0 | 0 | 2718.02 | 0 | 0 | 125.58 | 0
gmof_Zn4O13-irmof14_A-irmof16_A_No1 | 0.24595 | 21.7667 | 15.34347 | 21.3999 | 5773.51 | 2.69923 | 0.66386 | 3.59923 | 0.88521 | 3 | 0 | pcu | Zn | 0 | 2983.67 | 0 | 0 | 2671.95 | 0 | 0 | 117.88 | 0
gmof_AlO6-mof200_No9 | 0.69122 | 15.61592 | 15.34995 | 15.61592 | 1971.71 | 0.485753 | 0.33576 | 0.829018 | 0.57303 | 1 | 0 | tsg | Al | 0 | 108.23 | 735.54 | 0 | 1127.5 | 0 | 0 | 0.44 | 0
boydwoo_str_m3_o7_o7_pcu_sym_194 | 0.35964 | 17.46645 | 15.47142 | 17.45629 | 4662.25 | 1.55168 | 0.55805 | 2.30716 | 0.82975 | 3 | 0 | pcu | Zn | 0 | 1506.94 | 310.66 | 0 | 1196.98 | 0 | 4.89 | 1642.79 | 0
gmof_AlO6-mof200_No5 | 0.64806 | 15.73659 | 15.51944 | 15.73659 | 1779.3 | 0.517804 | 0.33557 | 0.862539 | 0.55898 | 1 | 0 | tsg | Al | 0 | 316.48 | 0 | 0 | 1462.81 | 0 | 0 | 0 | 0
tobacco_SR_cut_v1-8c_Hf_1_Ch_v2-3c_triazine_Ch_1TrU_Ch_2x2x2 | 0.67537 | 17.18563 | 15.55187 | 17.18563 | 2546.14 | 0.743236 | 0.50196 | 1.18892 | 0.80296 | 3 | UNKNOWN | cut | Hf | 0 | 1068.35 | 0 | 0 | 506.86 | 0 | 616.57 | 354.35 | 0
tobacco_SR_cut_v1-8c_Zr_1_Ch_v2-3c_triazine_Ch_1TrU_Ch_2x2x2 | 0.51372 | 17.21789 | 15.58711 | 17.21789 | 3374.4 | 0.97906 | 0.50296 | 1.56296 | 0.80292 | 3 | UNKNOWN | cut | Zr | 0 | 1398.94 | 0 | 0 | 675.55 | 0 | 821.39 | 478.52 | 0
gmof_AlO6-mof200_No8 | 0.6969 | 15.89005 | 15.63261 | 15.89005 | 1860.26 | 0.481545 | 0.33559 | 0.800428 | 0.55782 | 1 | 0 | tsg | Al | 0 | 185.53 | 668.48 | 0 | 1006.25 | 0 | 0 | 0 | 0
gmof_AlO6-irmof14_A_No1 | 0.74656 | 16.08415 | 15.68117 | 16.08415 | 1835.15 | 0.384096 | 0.28675 | 0.717962 | 0.536 | 1 | 0 | ttp | Al | 0 | 13.99 | 0 | 0 | 1821.16 | 0 | 0 | 0 | 0
gmof_AlO6-mof200_No19 | 0.6885 | 16.08801 | 15.76915 | 16.08801 | 1661.76 | 0.475191 | 0.32717 | 0.802887 | 0.55279 | 1 | 0 | tsg | Al | 0 | 113.01 | 0 | 0 | 1235.88 | 0 | 312.87 | 0 | 0
gmof_AlO6-irmof12_A_No1 | 0.73956 | 16.22935 | 15.83809 | 16.22935 | 1711.25 | 0.392637 | 0.29038 | 0.724305 | 0.53567 | 1 | 0 | ttp | Al | 0 | 198.45 | 0 | 0 | 1512.81 | 0 | 0 | 0 | 0
tobacco_SR_cut_v1-8c_Hf_1_Ch_v2-3c_B_Ch_1TrU_Ch_2x2x2 | 0.64405 | 17.3333 | 15.92349 | 17.3333 | 2573 | 0.780566 | 0.50272 | 1.21254 | 0.78093 | 3 | UNKNOWN | cut | Hf | 0 | 1323.77 | 0 | 0 | 864.38 | 0 | 0 | 384.85 | 0
tobacco_SR_cut_v1-8c_Zr_1_Ch_v2-3c_B_Ch_1TrU_Ch_2x2x2 | 0.48916 | 17.35071 | 15.96155 | 17.28082 | 3376.81 | 1.0279 | 0.50281 | 1.58873 | 0.77715 | 3 | UNKNOWN | cut | Zr | 0 | 1737.81 | 0 | 0 | 1127.98 | 0 | 0 | 511.03 | 0
gmof_AlO6-mof200_No11 | 0.68152 | 16.30059 | 16.00736 | 16.30059 | 1647.82 | 0.511404 | 0.34853 | 0.840053 | 0.57251 | 1 | 0 | tsg | Al | 0 | 332.01 | 0 | 0 | 847.55 | 0 | 0 | 468.26 | 0
gmof_AlO6-irmof10_A_No5 | 0.76885 | 16.57565 | 16.18217 | 16.57464 | 1952.07 | 0.440322 | 0.33854 | 0.759853 | 0.58421 | 1 | 0 | ttp | Al | 0 | 105.75 | 1323.63 | 0 | 522.68 | 0 | 0 | 0 | 0
gmof_AlO6-mof200_No15 | 0.64756 | 16.62695 | 16.38546 | 16.62695 | 1945.51 | 0.56535 | 0.3661 | 0.927214 | 0.60043 | 1 | 0 | tsg | Al | 0 | 317.87 | 0 | 531.68 | 1095.95 | 0 | 0 | 0 | 0
gmof_AlO6-irmof10_A_No2 | 0.9899 | 16.84814 | 16.46208 | 16.84814 | 1435.88 | 0.324002 | 0.32073 | 0.54266 | 0.53718 | 1 | 0 | ttp | Al | 999.24 | 50.57 | 0 | 0 | 386.07 | 0 | 0 | 0 | 0
gmof_AlO6-irmof10_A_No3 | 0.68932 | 16.9455 | 16.53189 | 16.9455 | 1638.46 | 0.479124 | 0.33027 | 0.796466 | 0.54902 | 1 | 0 | ttp | Al | 0 | 249.95 | 0 | 0 | 1388.52 | 0 | 0 | 0 | 0
gmof_AlO6-mof200_No18 | 0.63466 | 16.81587 | 16.56621 | 16.81587 | 1892.33 | 0.562457 | 0.35697 | 0.92506 | 0.5871 | 1 | 0 | tsg | Al | 0 | 201.54 | 0 | 0 | 1404.46 | 0 | 286.34 | 0 | 0
gmof_AlO6-irmof10_A_No10 | 0.67455 | 17.04018 | 16.60914 | 17.04018 | 1928.76 | 0.524036 | 0.35349 | 0.885341 | 0.59721 | 1 | 0 | ttp | Al | 0 | 155.95 | 0 | 0 | 1680.61 | 0 | 92.2 | 0 | 0
gmof_AlO6-mof200_No24 | 0.64593 | 16.88607 | 16.64568 | 16.88607 | 1925.67 | 0.546705 | 0.35313 | 0.908295 | 0.58669 | 1 | 0 | tsg | Al | 0 | 146.98 | 0 | 0 | 1363.19 | 0 | 0 | 415.5 | 0
gmof_AlO6-mof200_No25 | 0.68393 | 16.96966 | 16.71821 | 16.96966 | 1773.21 | 0.516166 | 0.35302 | 0.844665 | 0.57769 | 1 | 0 | tsg | Al | 0 | 184.09 | 0 | 0 | 792.78 | 0 | 0 | 796.33 | 0
gmof_AlO6-mof200_No16 | 0.70025 | 16.83987 | 16.735 | 16.83987 | 1765.81 | 0.488524 | 0.34209 | 0.809637 | 0.56695 | 1 | 0 | tsg | Al | 0 | 116.25 | 0 | 804.47 | 845.09 | 0 | 0 | 0 | 0
gmof_AlO6-irmof10_A_No4 | 0.77577 | 17.37128 | 16.99345 | 17.36884 | 1761.24 | 0.426067 | 0.33053 | 0.703507 | 0.54576 | 1 | 0 | ttp | Al | 0 | 15.25 | 1036.6 | 0 | 709.4 | 0 | 0 | 0 | 0
gmof_AlO6-irmof10_A_No6 | 0.79075 | 17.46573 | 17.08684 | 17.45527 | 1347.9 | 0.42185 | 0.33358 | 0.687925 | 0.54398 | 1 | 0 | ttp | Al | 0 | 128.35 | 0 | 0 | 500.53 | 0 | 0 | 719.01 | 0
gmof_AlO6-mof200_No14 | 0.64801 | 17.43736 | 17.18577 | 17.43736 | 1852.35 | 0.562203 | 0.36431 | 0.908435 | 0.58867 | 1 | 0 | tsg | Al | 0 | 295.72 | 0 | 462.27 | 1094.36 | 0 | 0 | 0 | 0
gmof_AlO6-AZO_A_No11 | 1.08334 | 17.7015 | 17.24841 | 17.7015 | 868.77 | 0.258636 | 0.28019 | 0.420608 | 0.45566 | 1 | 0 | ttp | Al | 0 | 0 | 0 | 0 | 0 | 0 | 0 | 868.77 | 0
gmof_AlO6-irmof10_A_No13 | 0.68696 | 17.75411 | 17.43468 | 17.75411 | 1742.87 | 0.540761 | 0.37148 | 0.887173 | 0.60945 | 1 | 0 | ttp | Al | 0 | 212.18 | 0 | 0 | 1129.69 | 0 | 0 | 401 | 0
gmof_AlO6-mof200_No23 | 0.64217 | 17.76055 | 17.59724 | 17.76055 | 1835.14 | 0.575284 | 0.36943 | 0.926998 | 0.59529 | 1 | 0 | tsg | Al | 0 | 332.13 | 0 | 0 | 1068.79 | 0 | 0 | 434.22 | 0
gmof_AlO6-mof200_No1 | 0.60103 | 17.81716 | 17.65316 | 17.81716 | 1925.58 | 0.632482 | 0.38014 | 1.01988 | 0.61298 | 1 | 0 | tsg | Al | 0 | 455.46 | 0 | 0 | 1470.11 | 0 | 0 | 0 | 0
gmof_AlO6-AZO_A_No24 | 0.78377 | 18.2253 | 17.79329 | 18.2253 | 1553.76 | 0.44378 | 0.34782 | 0.726619 | 0.5695 | 1 | 0 | ttp | Al | 0 | 13.9 | 0 | 0 | 536.29 | 0 | 1.58 | 993.67 | 8.33
gmof_AlO6-AZO_A_No19 | 0.81427 | 18.28532 | 17.87823 | 18.28532 | 1402.28 | 0.437482 | 0.35623 | 0.681491 | 0.55492 | 1 | 0 | ttp | Al | 0 | 51.71 | 0 | 0 | 302.59 | 0 | 5.16 | 1042.83 | 0
gmof_AlO6-irmof10_A_No9 | 0.69263 | 18.26606 | 17.88111 | 18.26606 | 1607.16 | 0.529723 | 0.3669 | 0.847067 | 0.5867 | 1 | 0 | ttp | Al | 0 | 174.14 | 0 | 0 | 1094.75 | 0 | 338.27 | 0 | 0
gmof_AlO6-AZO_A_No10 | 0.80549 | 18.32261 | 17.90905 | 18.32261 | 1405.91 | 0.433684 | 0.34933 | 0.678156 | 0.54625 | 1 | 0 | ttp | Al | 0 | 38.73 | 0 | 0 | 288.46 | 0 | 2.67 | 1076.06 | 0
gmof_AlO6-irmof10_A_No7 | 0.70354 | 18.56689 | 18.20066 | 18.56152 | 1726.91 | 0.520284 | 0.36604 | 0.83127 | 0.58483 | 1 | 0 | ttp | Al | 0 | 113.02 | 0 | 797.38 | 816.51 | 0 | 0 | 0 | 0
gmof_AlO6-AZO_A_No18 | 0.6966 | 18.80714 | 18.44195 | 18.79879 | 1940.83 | 0.527158 | 0.36722 | 0.842215 | 0.58669 | 1 | 0 | ttp | Al | 0 | 23.96 | 0 | 0 | 767.21 | 0 | 0 | 1149.66 | 0
gmof_AlO6-AZO_A_No7 | 0.78291 | 18.82032 | 18.47998 | 18.82032 | 1745.44 | 0.478282 | 0.37445 | 0.737623 | 0.57749 | 1 | 0 | ttp | Al | 0 | 19.91 | 1295.59 | 0 | 427.45 | 0 | 2.49 | 0 | 0
gmof_AlO6-irmof10_A_No1 | 0.62153 | 18.66106 | 18.55317 | 18.66106 | 1859.05 | 0.62927 | 0.39111 | 0.996976 | 0.61965 | 1 | 0 | ttp | Al | 0 | 300.63 | 0 | 0 | 1558.43 | 0 | 0 | 0 | 0
gmof_AlO6-AZO_A_No20 | 1.03128 | 19.04013 | 18.58091 | 19.04013 | 820.51 | 0.297164 | 0.30646 | 0.460136 | 0.47453 | 1 | 0 | ttp | Al | 0 | 0 | 0 | 0 | 0 | 0 | 0 | 820.51 | 0
gmof_AlO6-ADC_A_No26 | 1.00857 | 19.02425 | 18.58427 | 19.02425 | 908.2 | 0.307892 | 0.31053 | 0.477617 | 0.48171 | 1 | 0 | ttp | Al | 0 | 0 | 0 | 0 | 0 | 0 | 0 | 908.2 | 0
gmof_AlO6-ADC_A_No31 | 0.73608 | 19.07205 | 18.66331 | 19.07205 | 1607.41 | 0.498587 | 0.367 | 0.788746 | 0.58058 | 1 | 0 | ttp | Al | 0 | 10.79 | 0 | 0 | 598.45 | 0 | 0 | 987.98 | 10.19
tobacco_SR_tsd_v1-6c_Hf_1_Ch_v2-4c_B_Ch_v3-4c_B_Ch_v4-3c_triazine_Ch_2B_fused_Ch_1x2x1 | 0.383 | 19.51771 | 18.71898 | 19.21933 | 3866.15 | 1.58109 | 0.60555 | 2.20094 | 0.84295 | 3 | 0 | tsd | Hf | 0 | 1627.45 | 0 | 0 | 1911.12 | 0 | 48.68 | 278.91 | 0
tobacco_SR_tsd_v1-6c_Zr_1_Ch_v2-4c_B_Ch_v3-4c_B_Ch_v4-3c_triazine_Ch_2B_fused_Ch_1x2x1 | 0.31931 | 19.60752 | 18.80824 | 19.30377 | 4625.38 | 1.90195 | 0.60731 | 2.64781 | 0.84547 | 3 | 0 | tsd | Zr | 0 | 1933.62 | 0 | 0 | 2285.45 | 0 | 57.99 | 348.31 | 0
tobacco_SR_cut_v1-8c_Hf_1_Ch_v2-3c_triazine_Ch_1B_4H_Ch_2x2x2 | 0.49838 | 20.6843 | 18.98402 | 20.67707 | 2784.96 | 1.15097 | 0.57362 | 1.63787 | 0.81628 | 3 | UNKNOWN | cut | Hf | 0 | 1473.04 | 0 | 0 | 930.93 | 0 | 151.88 | 229.11 | 0
gmof_AlO6-AZO_A_No4 | 0.63724 | 19.22327 | 18.99194 | 19.22327 | 1657.24 | 0.583803 | 0.37202 | 0.898318 | 0.57244 | 1 | 0 | ttp | Al | 0 | 289.32 | 0 | 0 | 1367.07 | 0 | 0.86 | 0 | 0
tobacco_SR_cut_v1-8c_Zr_1_Ch_v2-3c_triazine_Ch_1B_4H_Ch_2x2x2 | 0.40133 | 20.71254 | 19.03838 | 20.64569 | 3450.13 | 1.43011 | 0.57394 | 2.03972 | 0.81859 | 3 | UNKNOWN | cut | Zr | 0 | 1828.89 | 0 | 0 | 1149.27 | 0 | 180.41 | 291.56 | 0
gmof_AlO6-ADC_A_No23 | 0.65669 | 19.6158 | 19.2617 | 19.6158 | 1980.39 | 0.583764 | 0.38335 | 0.907678 | 0.59606 | 1 | 0 | ttp | Al | 0 | 21.7 | 0 | 0 | 808.21 | 0 | 0 | 1150.48 | 0
gmof_AlO6-AZO_A_No8 | 1.0151 | 19.62893 | 19.31349 | 19.62893 | 1163.46 | 0.335514 | 0.34058 | 0.511694 | 0.51942 | 1 | 0 | ttp | Al | 0 | 0 | 1163.46 | 0 | 0 | 0 | 0 | 0 | 0
gmof_AlO6-DPAC_A_No42 | 0.71276 | 19.82604 | 19.42385 | 19.82604 | 1701.93 | 0.533433 | 0.38021 | 0.842582 | 0.60056 | 1 | 0 | ttp | Al | 0 | 16.19 | 0 | 0 | 671.95 | 0 | 0 | 1003.55 | 10.24
gmof_AlO6-AZO_A_No5 | 0.7348 | 19.71804 | 19.43852 | 19.71804 | 1214.61 | 0.455373 | 0.33461 | 0.69213 | 0.50858 | 1 | 0 | ttp | Al | 0 | 356.74 | 0 | 0 | 857.87 | 0 | 0 | 0 | 0
gmof_AlO6-DPAC_A_No43 | 0.71709 | 19.78679 | 19.47855 | 19.78679 | 1722.54 | 0.52204 | 0.37435 | 0.835626 | 0.59922 | 1 | 0 | ttp | Al | 0 | 115.35 | 0 | 0 | 387.79 | 0 | 0 | 1216.2 | 3.21
gmof_AlO6-DPAC_A_No21 | 0.96962 | 19.87192 | 19.55528 | 19.86799 | 909.96 | 0.325477 | 0.31559 | 0.498307 | 0.48317 | 1 | 0 | ttp | Al | 0 | 0 | 0 | 0 | 0 | 0 | 0 | 909.96 | 0
gmof_AlO6-DPAC_A_No20 | 0.77147 | 19.91479 | 19.66145 | 19.91479 | 1674.83 | 0.412354 | 0.31812 | 0.701722 | 0.54136 | 1 | 0 | ttp | Al | 0 | 0 | 0 | 0 | 48.19 | 0 | 0 | 1626.64 | 0
gmof_AlO6-DPAC_A_No35 | 0.79487 | 19.98821 | 19.85419 | 19.98821 | 1771.8 | 0.414357 | 0.32936 | 0.701134 | 0.55731 | 1 | 0 | ttp | Al | 0 | 0 | 0 | 0 | 87.86 | 0 | 0 | 1683.93 | 0
gmof_AlO6-AZO_A_No3 | 0.58693 | 20.33716 | 19.98651 | 20.33716 | 1937.69 | 0.683007 | 0.40088 | 1.03942 | 0.61007 | 1 | 0 | ttp | Al | 0 | 189.42 | 0 | 0 | 1748.27 | 0 | 0 | 0 | 0
gmof_AlO6-AZO_A_No2 | 0.81534 | 20.32167 | 19.99947 | 20.32167 | 1683.42 | 0.480303 | 0.39161 | 0.737681 | 0.60146 | 1 | 0 | ttp | Al | 909.76 | 15.98 | 0 | 0 | 757.15 | 0 | 0.53 | 0 | 0
gmof_AlO6-AZO_A_No13 | 0.66402 | 20.34187 | 20.01358 | 20.34187 | 1900.5 | 0.617812 | 0.41024 | 0.926493 | 0.61521 | 1 | 0 | ttp | Al | 0 | 37.49 | 0 | 1177.38 | 685.46 | 0 | 0.16 | 0 | 0
gmof_AlO6-ADC_A_No11 | 0.95739 | 20.40442 | 20.07271 | 20.40442 | 1257.64 | 0.377496 | 0.36141 | 0.565665 | 0.54156 | 1 | 0 | ttp | Al | 0 | 0 | 1257.64 | 0 | 0 | 0 | 0 | 0 | 0
gmof_AlO6-DPAC_A_No32 | 0.63344 | 20.4473 | 20.10952 | 20.44252 | 2112.37 | 0.628757 | 0.39828 | 0.97433 | 0.61718 | 1 | 0 | ttp | Al | 0 | 22.5 | 0 | 0 | 931.14 | 0 | 0 | 1158.73 | 0
gmof_AlO6-DPAC_A_No36 | 0.99402 | 20.27346 | 20.12766 | 20.27346 | 858.01 | 0.327488 | 0.32553 | 0.494788 | 0.49183 | 1 | 0 | ttp | Al | 0 | 0 | 0 | 0 | 0 | 0 | 0 | 858.01 | 0
gmof_AlO6-AZO_A_No16 | 0.64792 | 20.46892 | 20.15248 | 20.46892 | 1657.32 | 0.636022 | 0.41209 | 0.951433 | 0.61645 | 1 | 0 | ttp | Al | 0 | 100.63 | 0 | 0 | 1164.83 | 0 | 391.86 | 0 | 0
gmof_AlO6-AZO_A_No14 | 0.78614 | 20.51211 | 20.17322 | 20.51211 | 1661.81 | 0.484849 | 0.38116 | 0.732896 | 0.57616 | 1 | 0 | ttp | Al | 0 | 0 | 0 | 1661.81 | 0 | 0 | 0 | 0 | 0
gmof_AlO6-ADC_A_No7 | 0.69366 | 20.50543 | 20.19741 | 20.49425 | 1315.99 | 0.508446 | 0.35269 | 0.76664 | 0.53179 | 1 | 0 | ttp | Al | 0 | 364.81 | 0 | 0 | 951.18 | 0 | 0 | 0 | 0
gmof_AlO6-ADC_A_No24 | 0.63218 | 20.57801 | 20.22696 | 20.56892 | 1882 | 0.677155 | 0.42808 | 1.03052 | 0.65147 | 1 | 0 | ttp | Al | 0 | 282.77 | 0 | 0 | 553.17 | 0 | 0 | 1046.07 | 0
gmof_AlO6-ADC_A_No13 | 0.77628 | 20.58528 | 20.23789 | 20.58528 | 1493.51 | 0.472371 | 0.36669 | 0.717246 | 0.55678 | 1 | 0 | ttp | Al | 0 | 0 | 0 | 0 | 397.68 | 0 | 0 | 1095.83 | 0
gmof_AlO6-AZO_A_No17 | 0.76488 | 20.57191 | 20.28816 | 20.57191 | 1301.82 | 0.479489 | 0.36675 | 0.719096 | 0.55002 | 1 | 0 | ttp | Al | 0 | 0 | 0 | 0 | 779.91 | 0 | 521.91 | 0 | 0
gmof_AlO6-AZO_A_No23 | 0.77518 | 20.6521 | 20.34294 | 20.6521 | 1540.86 | 0.511002 | 0.39612 | 0.764607 | 0.59271 | 1 | 0 | ttp | Al | 0 | 0 | 0 | 0 | 34.13 | 0 | 0 | 1506.73 | 0
gmof_AlO6-DPAC_A_No5 | 1.02197 | 20.4495 | 20.34715 | 20.4495 | 1532.88 | 0.36329 | 0.37127 | 0.576643 | 0.58931 | 1 | 0 | ttp | Al | 1330.37 | 7.59 | 0 | 0 | 194.92 | 0 | 0 | 0 | 0
gmof_AlO6-ADC_A_No3 | 0.75712 | 20.70019 | 20.36694 | 20.70019 | 1893.06 | 0.573396 | 0.43413 | 0.871538 | 0.65986 | 1 | 0 | ttp | Al | 1090.56 | 266.88 | 0 | 0 | 533.28 | 0 | 0 | 2.35 | 0
gmof_AlO6-ADC_A_No25 | 0.77047 | 20.7167 | 20.36886 | 20.7167 | 1489.65 | 0.480147 | 0.36994 | 0.728098 | 0.56098 | 1 | 0 | ttp | Al | 0 | 0 | 0 | 0 | 371.12 | 0 | 0 | 1118.54 | 0
gmof_AlO6-AZO_A_No6 | 0.65812 | 20.7281 | 20.41282 | 20.7281 | 2017.64 | 0.608616 | 0.40054 | 0.925339 | 0.60898 | 1 | 0 | ttp | Al | 0 | 19.45 | 982.96 | 0 | 1015.07 | 0 | 0.17 | 0 | 0
PESSIS_FSR | 0.5498 | 20.69715 | 20.42871 | 20.69597 | 2194.89 | 0.7794 | 0.42851 | 1.21243 | 0.66659 | 1 | 0 | tfz | Ni | 0 | 291.84 | 0 | 0 | 1404.73 | 0 | 6.28 | 492.04 | 0
gmof_AlO6-DPAC_A_No3 | 0.74864 | 20.8179 | 20.50051 | 20.8179 | 1968.48 | 0.567001 | 0.42448 | 0.862243 | 0.64551 | 1 | 0 | ttp | Al | 1243.43 | 164.78 | 0 | 0 | 560.27 | 0 | 0 | 0 | 0
gmof_AlO6-DPAC_A_No6 | 1.50521 | 20.61445 | 20.51748 | 20.61445 | 779.42 | 0.231044 | 0.34777 | 0.346231 | 0.52115 | 1 | 0 | ttp | Al | 779.42 | 0 | 0 | 0 | 0 | 0 | 0 | 0 | 0
gmof_AlO6-ADC_A_No22 | 0.74234 | 20.83296 | 20.52633 | 20.83296 | 1275.24 | 0.491004 | 0.36449 | 0.731448 | 0.54298 | 1 | 0 | ttp | Al | 0 | 0 | 0 | 0 | 975.36 | 0 | 299.88 | 0 | 0
gmof_AlO6-AZO_A_No22 | 0.6523 | 20.8551 | 20.53552 | 20.8551 | 1822.31 | 0.658397 | 0.42947 | 0.972243 | 0.63419 | 1 | 0 | ttp | Al | 0 | 135.65 | 0 | 0 | 594.99 | 0 | 11.06 | 1080.61 | 0
gmof_AlO6-DPAC_A_No33 | 0.63369 | 20.91655 | 20.59213 | 20.91655 | 2050.67 | 0.655701 | 0.41551 | 1.00254 | 0.6353 | 1 | 0 | ttp | Al | 0 | 170.23 | 0 | 0 | 495.17 | 0 | 0 | 1385.27 | 0
gmof_AlO6-ADC_A_No2 | 0.7734 | 21.09783 | 20.78652 | 21.09783 | 1727.77 | 0.524061 | 0.40531 | 0.7865 | 0.60828 | 1 | 0 | ttp | Al | 916.18 | 10.13 | 0 | 0 | 801.46 | 0 | 0 | 0 | 0
gmof_AlO6-DPAC_A_No16 | 0.94324 | 20.92188 | 20.83629 | 20.90605 | 1278.46 | 0.384441 | 0.36262 | 0.573566 | 0.54101 | 1 | 0 | ttp | Al | 0 | 0 | 1278.46 | 0 | 0 | 0 | 0 | 0 | 0
gmof_AlO6-ADC_A_No17 | 0.75076 | 21.1488 | 20.84841 | 21.1488 | 1730.1 | 0.524378 | 0.39368 | 0.781825 | 0.58696 | 1 | 0 | ttp | Al | 0 | 0 | 0 | 1730.1 | 0 | 0 | 0 | 0 | 0
gmof_AlO6-DPAC_A_No11 | 0.6797 | 21.04178 | 20.89477 | 21.03056 | 1315.49 | 0.520493 | 0.35378 | 0.775281 | 0.52696 | 1 | 0 | ttp | Al | 0 | 399.74 | 0 | 0 | 915.75 | 0 | 0 | 0 | 0
gmof_AlO6-ADC_A_No9 | 0.60903 | 21.22766 | 20.90406 | 21.2249 | 2192.03 | 0.730616 | 0.44497 | 1.09158 | 0.66481 | 1 | 0 | ttp | Al | 0 | 332.44 | 1108.01 | 0 | 751.59 | 0 | 0 | 0 | 0
gmof_AlO6-AZO_A_No9 | 0.66019 | 21.17355 | 20.9056 | 21.17355 | 1598.33 | 0.628258 | 0.41477 | 0.936246 | 0.6181 | 1 | 0 | ttp | Al | 0 | 173.08 | 0 | 0 | 754.13 | 0 | 13.95 | 657.18 | 0
gmof_AlO6-DPAC_A_No13 | 0.6009 | 21.31771 | 21.00539 | 21.3162 | 2310.43 | 0.727942 | 0.43742 | 1.0914 | 0.65582 | 1 | 0 | ttp | Al | 0 | 220.35 | 1342.06 | 0 | 748.02 | 0 | 0 | 0 | 0
gmof_AlO6-DPAC_A_No19 | 0.74901 | 21.2073 | 21.01548 | 21.2073 | 1588.19 | 0.507324 | 0.37999 | 0.772861 | 0.57888 | 1 | 0 | ttp | Al | 0 | 3.21 | 0 | 0 | 508.36 | 0 | 0 | 1076.62 | 0
gmof_AlO6-ADC_A_No8 | 0.6281 | 21.35628 | 21.05044 | 21.35628 | 2040.41 | 0.659702 | 0.41436 | 0.981894 | 0.61673 | 1 | 0 | ttp | Al | 0 | 51.97 | 1040.04 | 0 | 948.4 | 0 | 0 | 0 | 0
gmof_AlO6-DPAC_A_No15 | 0.71843 | 21.19426 | 21.05769 | 21.19426 | 2061.8 | 0.558524 | 0.40126 | 0.860363 | 0.61811 | 1 | 0 | ttp | Al | 0 | 46.28 | 1707.87 | 0 | 307.65 | 0 | 0 | 0 | 0
gmof_AlO6-ADC_A_No6 | 0.60311 | 21.39202 | 21.06325 | 21.39202 | 1706.58 | 0.655375 | 0.39526 | 0.973661 | 0.58722 | 1 | 0 | ttp | Al | 0 | 72.52 | 0 | 0 | 1634.06 | 0 | 0 | 0 | 0
gmof_AlO6-DPAC_A_No34 | 0.74356 | 21.23629 | 21.10538 | 21.23629 | 1592.8 | 0.514132 | 0.38229 | 0.784277 | 0.58316 | 1 | 0 | ttp | Al | 0 | 7.33 | 0 | 0 | 471.53 | 0 | 0 | 1113.94 | 0
gmof_AlO6-AZO_A_No12 | 0.59946 | 21.48925 | 21.15606 | 21.48925 | 2005.14 | 0.714612 | 0.42838 | 1.06279 | 0.6371 | 1 | 0 | ttp | Al | 0 | 90.89 | 0 | 724.23 | 1190.02 | 0 | 0 | 0 | 0
gmof_AlO6-ADC_A_No5 | 0.53851 | 21.49787 | 21.21951 | 21.49033 | 2155.7 | 0.835374 | 0.44986 | 1.24131 | 0.66846 | 1 | 0 | ttp | Al | 0 | 774.54 | 0 | 0 | 1378.76 | 0 | 0 | 2.4 | 0
gmof_AlO6-ADC_A_No18 | 0.79125 | 21.59108 | 21.26967 | 21.59108 | 1572.73 | 0.505477 | 0.39996 | 0.745729 | 0.59006 | 1 | 0 | ttp | Al | 0 | 0 | 0 | 1572.73 | 0 | 0 | 0 | 0 | 0
gmof_AlO6-AZO_A_No15 | 0.59028 | 21.6192 | 21.28787 | 21.6192 | 1839.08 | 0.74192 | 0.43794 | 1.09623 | 0.64708 | 1 | 0 | ttp | Al | 0 | 210.88 | 0 | 0 | 1305.99 | 0 | 322.22 | 0 | 0
gmof_AlO6-ADC_A_No30 | 0.72705 | 21.60169 | 21.29342 | 21.5932 | 1476.7 | 0.567515 | 0.41261 | 0.83736 | 0.6088 | 1 | 0 | ttp | Al | 0 | 0 | 0 | 0 | 416.33 | 0 | 0 | 1060.37 | 0
gmof_AlO6-DPAC_A_No8 | 0.53092 | 21.74743 | 21.46408 | 21.74743 | 2121.61 | 0.830747 | 0.44106 | 1.23834 | 0.65746 | 1 | 0 | ttp | Al | 0 | 535.37 | 0 | 0 | 1586.24 | 0 | 0 | 0 | 0
gmof_AlO6-DPAC_A_No2 | 0.74901 | 21.7674 | 21.46582 | 21.7674 | 1830.26 | 0.556039 | 0.41648 | 0.836475 | 0.62653 | 1 | 0 | ttp | Al | 918.96 | 19.76 | 0 | 0 | 891.54 | 0 | 0 | 0 | 0
gmof_AlO6-ADC_A_No10 | 0.73359 | 21.85386 | 21.55119 | 21.85386 | 1657.94 | 0.547216 | 0.40143 | 0.806231 | 0.59144 | 1 | 0 | ttp | Al | 0 | 0 | 1010.94 | 0 | 646.99 | 0 | 0 | 0 | 0
gmof_AlO6-AZO_A_No1 | 0.53146 | 21.92166 | 21.59048 | 21.92166 | 2153.04 | 0.871189 | 0.463 | 1.28023 | 0.68039 | 1 | 0 | ttp | Al | 0 | 446.34 | 0 | 0 | 1683.54 | 0 | 23.16 | 0 | 0
gmof_AlO6-DPAC_A_No7 | 0.53656 | 21.92312 | 21.5974 | 21.92312 | 2135.58 | 0.792792 | 0.42538 | 1.18429 | 0.63544 | 1 | 0 | ttp | Al | 0 | 204.22 | 0 | 0 | 1931.36 | 0 | 0 | 0 | 0
gmof_AlO6-AZO_A_No21 | 0.59149 | 21.95652 | 21.62647 | 21.95652 | 1951.36 | 0.757725 | 0.44819 | 1.11014 | 0.65664 | 1 | 0 | ttp | Al | 0 | 262.22 | 0 | 0 | 1004.59 | 0 | 24.7 | 659.85 | 0
gmof_AlO6-ADC_A_No28 | 0.55602 | 22.02625 | 21.69633 | 22.02625 | 2012.72 | 0.823024 | 0.45762 | 1.2038 | 0.66934 | 1 | 0 | ttp | Al | 0 | 341.9 | 0 | 0 | 1332.55 | 0 | 0 | 338.27 | 0
gmof_AlO6-DPAC_A_No26 | 0.72953 | 22.02592 | 21.74795 | 22.02515 | 1777.03 | 0.54942 | 0.40082 | 0.813588 | 0.59354 | 1 | 0 | ttp | Al | 0 | 0 | 0 | 1777.03 | 0 | 0 | 0 | 0 | 0
gmof_AlO6-DPAC_A_No9 | 0.5841 | 21.92383 | 21.78156 | 21.92383 | 1854.15 | 0.694825 | 0.40585 | 1.03511 | 0.60461 | 1 | 0 | ttp | Al | 0 | 79.94 | 0 | 0 | 1774.21 | 0 | 0 | 0 | 0
gmof_AlO6-DPAC_A_No30 | 0.5948 | 21.93662 | 21.85482 | 21.93662 | 1878.24 | 0.707132 | 0.4206 | 1.06759 | 0.635 | 1 | 0 | ttp | Al | 0 | 52.68 | 0 | 0 | 1090.81 | 0 | 734.76 | 0 | 0
gmof_AlO6-ADC_A_No14 | 0.57038 | 22.18167 | 21.86116 | 22.18167 | 2046.29 | 0.775205 | 0.44216 | 1.13142 | 0.64534 | 1 | 0 | ttp | Al | 0 | 109.22 | 0 | 739.71 | 1197.37 | 0 | 0 | 0 | 0
gmof_AlO6-ADC_A_No16 | 0.62627 | 22.23432 | 21.90847 | 22.23432 | 1899.51 | 0.680507 | 0.42618 | 0.993999 | 0.62251 | 1 | 0 | ttp | Al | 0 | 0 | 0 | 962.62 | 936.89 | 0 | 0 | 0 | 0
gmof_AlO6-DPAC_A_No23 | 0.55036 | 22.24541 | 21.95865 | 22.24541 | 2270.9 | 0.812966 | 0.44742 | 1.19461 | 0.65746 | 1 | 0 | ttp | Al | 0 | 87.01 | 0 | 1043.64 | 1140.26 | 0 | 0 | 0 | 0
gmof_AlO6-DPAC_A_No25 | 0.61405 | 22.07686 | 21.96425 | 22.07686 | 2170.93 | 0.697845 | 0.42851 | 1.03686 | 0.63668 | 1 | 0 | ttp | Al | 0 | 21.66 | 0 | 1634.34 | 514.93 | 0 | 0 | 0 | 0
gmof_AlO6-ADC_A_No19 | 0.55984 | 22.24238 | 21.98865 | 22.24238 | 1890.83 | 0.798068 | 0.44679 | 1.16283 | 0.651 | 1 | 0 | ttp | Al | 0 | 187.58 | 0 | 0 | 1369.1 | 0 | 334.14 | 0 | 0
gmof_AlO6-DPAC_A_No31 | 0.6977 | 22.12779 | 22.01851 | 22.12779 | 1447.28 | 0.56391 | 0.39344 | 0.827763 | 0.57753 | 1 | 0 | ttp | Al | 0 | 0 | 0 | 0 | 805 | 0 | 642.28 | 0 | 0
gmof_AlO6-DPAC_A_No4 | 0.99322 | 22.21867 | 22.11775 | 22.21867 | 1198.36 | 0.415567 | 0.41275 | 0.609653 | 0.60552 | 1 | 0 | ttp | Al | 709.27 | 0.11 | 0 | 0 | 488.99 | 0 | 0 | 0 | 0
gmof_AlO6-DPAC_A_No40 | 0.59094 | 22.26268 | 22.14568 | 22.26268 | 2123.91 | 0.749433 | 0.44287 | 1.11152 | 0.65684 | 1 | 0 | ttp | Al | 0 | 125.03 | 0 | 0 | 461.98 | 0 | 0 | 1536.9 | 0
gmof_AlO6-ADC_A_No15 | 0.56309 | 22.4592 | 22.15501 | 22.4592 | 2025.03 | 0.818739 | 0.46102 | 1.19085 | 0.67055 | 1 | 0 | ttp | Al | 0 | 327.06 | 0 | 572.86 | 1125.11 | 0 | 0 | 0 | 0
gmof_AlO6-ADC_A_No29 | 0.62198 | 22.52997 | 22.21054 | 22.52997 | 1747.87 | 0.710778 | 0.44209 | 1.02773 | 0.63923 | 1 | 0 | ttp | Al | 0 | 90.52 | 0 | 0 | 708.31 | 0 | 0 | 949.05 | 0
gmof_AlO6-DPAC_A_No14 | 0.70801 | 22.54505 | 22.24867 | 22.54505 | 1770.6 | 0.583086 | 0.41283 | 0.861544 | 0.60998 | 1 | 0 | ttp | Al | 0 | 3.35 | 1013.76 | 0 | 753.48 | 0 | 0 | 0 | 0
gmof_AlO6-DPAC_A_No28 | 0.53713 | 22.53949 | 22.25126 | 22.53949 | 2072.27 | 0.855236 | 0.45937 | 1.25429 | 0.67371 | 1 | 0 | ttp | Al | 0 | 280.53 | 0 | 0 | 1261.94 | 0 | 529.81 | 0 | 0
gmof_AlO6-ADC_A_No21 | 0.61478 | 22.49872 | 22.26122 | 22.49872 | 1599.23 | 0.699242 | 0.42988 | 1.01378 | 0.62325 | 1 | 0 | ttp | Al | 0 | 39.18 | 0 | 0 | 1233.75 | 0 | 326.29 | 0 | 0
gmof_AlO6-ADC_A_No27 | 0.56228 | 22.58519 | 22.26377 | 22.58519 | 1975.28 | 0.810134 | 0.45552 | 1.17181 | 0.65888 | 1 | 0 | ttp | Al | 0 | 227.66 | 0 | 0 | 1098.6 | 0 | 0 | 649.02 | 0
gmof_AlO6-ADC_A_No1 | 0.50414 | 22.60517 | 22.28451 | 22.60517 | 2195.94 | 0.9336 | 0.47066 | 1.35299 | 0.68209 | 1 | 0 | ttp | Al | 0 | 404.91 | 0 | 0 | 1791.03 | 0 | 0 | 0 | 0
gmof_AlO6-DPAC_A_No41 | 0.6979 | 22.45903 | 22.31181 | 22.45903 | 1716.05 | 0.614357 | 0.42876 | 0.896059 | 0.62536 | 1 | 0 | ttp | Al | 0 | 0 | 0 | 0 | 29.43 | 0 | 0 | 1686.62 | 0
gmof_AlO6-DPAC_A_No38 | 0.53938 | 22.74845 | 22.44447 | 22.73633 | 2219.56 | 0.862126 | 0.46501 | 1.25762 | 0.67833 | 1 | 0 | ttp | Al | 0 | 300.14 | 0 | 0 | 1016.78 | 0 | 0 | 902.64 | 0
gmof_AlO6-DPAC_A_No24 | 0.60391 | 23.24507 | 22.9637 | 23.24507 | 2059.73 | 0.72168 | 0.43583 | 1.06157 | 0.64109 | 1 | 0 | ttp | Al | 0 | 3.97 | 0 | 982.63 | 1073.13 | 0 | 0 | 0 | 0
gmof_AlO6-DPAC_A_No27 | 0.53287 | 23.37687 | 23.06406 | 23.37687 | 2024.99 | 0.877457 | 0.46757 | 1.26736 | 0.67534 | 1 | 0 | ttp | Al | 0 | 299.37 | 0 | 0 | 1391.58 | 0 | 334.04 | 0 | 0
gmof_AlO6-DPAC_A_No1 | 0.4862 | 23.29386 | 23.18365 | 23.29386 | 2364.19 | 0.967809 | 0.47055 | 1.40654 | 0.68386 | 1 | 0 | ttp | Al | 0 | 206.62 | 0 | 0 | 2157.58 | 0 | 0 | 0 | 0
gmof_AlO6-DPAC_A_No29 | 0.58517 | 23.51829 | 23.24044 | 23.51632 | 1747.99 | 0.766902 | 0.44877 | 1.10422 | 0.64616 | 1 | 0 | ttp | Al | 0 | 99.38 | 0 | 0 | 1316.96 | 0 | 331.65 | 0 | 0
gmof_AlO6-DPAC_A_No39 | 0.5912 | 23.70338 | 23.59631 | 23.70338 | 1916.62 | 0.781491 | 0.46202 | 1.12102 | 0.66275 | 1 | 0 | ttp | Al | 0 | 178.4 | 0 | 0 | 774.32 | 0 | 0 | 963.9 | 0
PODGEW01_FSR | 0.68363 | 26.28667 | 26.04878 | 26.28667 | 1355.79 | 0.694468 | 0.47476 | 0.95202 | 0.65083 | 1 | 0 | UNKOWN | In | 0 | 1001.76 | 0 | 0 | 207.49 | 0 | 0 | 146.54 | 0
PESSOY_FSR | 0.37485 | 30.91686 | 30.58127 | 30.91686 | 2671.2 | 1.52095 | 0.57013 | 2.014 | 0.75495 | 1 | 0 | tfz | Ni | 0 | 438.76 | 0 | 0 | 1856.29 | 0 | 0 | 376.16 | 0
PESSUE_FSR | 0.3201 | 35.68217 | 35.34426 | 35.68217 | 2792.7 | 1.90142 | 0.60864 | 2.41902 | 0.77432 | 1 | 0 | tfz | Ni | 0 | 420.1 | 0 | 0 | 2028 | 0 | 0 | 344.59 | 0

## Geo + mpv-Geo + at-SA
MOFs | Density | Di | Df | Dif | Dimen | catenation | topology_crystalnet | metal_identity | φ_cen pca1 | φ_cen pca2 | φ_cen pca3 | Vol_cen pca1 | Vol_cen pca2 | φ_occ pca1 | φ_occ pca2 | φ_occ pca3 | φ_occ pca4 | φ_occ pca5 | φ_occ pca6 | φ_occ pca7 | Vol_occ pca1 | Vol_occ pca2 | Vol_occ pca3 | Vol_occ pca4 | Vol_occ pca5 | Sa_total pca1 | Sa_total pca2 | Sa_total pca3 | Sa_Br1 | Sa_Br2 | Sa_C1 | Sa_C2 | Sa_C3 | Sa_C4 | Sa_Cl1 | Sa_Cl2 | Sa_Cl3 | Sa_F1 | Sa_F2 | Sa_H1 | Sa_H2 | Sa_I1 | Sa_I2 | Sa_I3 | Sa_N1 | Sa_N2 | Sa_N3 | Sa_N4 | Sa_O1 | Sa_O2 | Sa_O3 | Sa_S1 | Sa_S2 | Sa_S3 | Sa_S4
gmof_Uio66Zr-irmof14_A_No17 | 0.88835 | 10.13561 | 4.23275 | 10.0629 | 3 | 0 | fcu | Zr | -0.217 | -0.0929 | 0.073 | -0.654 | -0.0685 | -0.666 | -0.0566 | 0.193 | 0.241 | 0.209 | -0.0634 | -0.138 | -1.39 | -0.0473 | -0.238 | 0.268 | 0.197 | -1430 | -1050 | 511 | 0 | 0 | 0 | 694.778 | 416.867 | 138.956 | 0 | 0 | 0 | 0 | 0 | 38.354 | 17.046 | 0 | 0 | 0 | 0 | 0 | 0 | 0 | 95.745 | 430.855 | 0 | 0 | 0 | 0 | 0
gmof_Al2O6-irmof20_B-irmof7_B_No279 | 1.34885 | 5.48716 | 4.23338 | 5.3932 | 1 | 0 | rna | Al | -0.497 | 0.0983 | -0.00819 | -1.08 | 0.18 | -0.868 | -0.282 | -0.0658 | 0.0291 | 0.0597 | -0.0243 | -0.0607 | -1.89 | -0.407 | 0.081 | -0.0115 | 0.0204 | -3980 | 835 | 231 | 0 | 0 | 0 | 54.748 | 54.748 | 27.374 | 0 | 457.89 | 0 | 0 | 25.1 | 0 | 0 | 0 | 0 | 0 | 0 | 0 | 0 | 0 | 0.542 | 2.168 | 0 | 0 | 25.41 | 0 | 0
gmof_Al2O6-BDC_B-irmof7_B_No581 | 1.17329 | 5.84403 | 4.23533 | 5.83904 | 1 | 0 | rna | Al | -0.467 | 0.0751 | 0.0038 | -1.03 | 0.144 | -0.836 | -0.247 | -0.0251 | 0.0625 | 0.0831 | -0.0304 | -0.0727 | -1.8 | -0.344 | 0.0249 | 0.0377 | 0.0514 | -3620 | 403 | 406 | 0 | 0 | 0 | 204.51 | 122.706 | 81.804 | 0 | 0 | 0 | 0 | 213.15 | 83.515 | 83.515 | 0 | 0 | 0 | 75.39 | 0 | 0 | 0 | 0.13 | 0.52 | 0 | 0 | 0 | 0 | 0
UKUCAF_FSR | 1.06293 | 7.03492 | 4.23811 | 6.5457 | 2 | 1 | pts | Co | -0.467 | 0.0773 | 0.000612 | -1 | 0.13 | -0.835 | -0.247 | -0.0265 | 0.0607 | 0.0813 | -0.0298 | -0.0709 | -1.76 | -0.315 | 0.000131 | 0.0591 | 0.0646 | -3510 | 302 | 385 | 0 | 0 | 0 | 238.642 | 258.528 | 0 | 0 | 0 | 0 | 0 | 0 | 438.92 | 0 | 0 | 0 | 0 | 0 | 0 | 0 | 0 | 0 | 0 | 2.43 | 0 | 0 | 0 | 0
YIMCEF_FSR | 0.9342 | 9.50628 | 4.24123 | 9.50491 | 3 | 0 | eea | Cu | -0.31 | -0.0382 | 0.057 | -0.787 | -0.00083 | -0.743 | -0.141 | 0.0984 | 0.166 | 0.157 | -0.05 | -0.112 | -1.55 | -0.16 | -0.14 | 0.184 | 0.144 | -2700 | -91.5 | 168 | 0 | 0 | 0 | 517.215 | 369.439 | 147.776 | 0 | 0 | 0 | 0 | 0 | 288.13 | 0 | 0 | 0 | 0 | 0 | 29.1 | 0 | 0 | 0 | 21.05 | 0 | 0 | 0 | 0 | 0
EZEQEH_FSR | 1.2159 | 4.84588 | 4.24292 | 4.84588 | 1 | 0 | UNKOWN | Mg | -0.544 | 0.135 | -0.0301 | -1.1 | 0.193 | -0.915 | -0.336 | -0.128 | -0.0219 | 0.0235 | -0.0147 | -0.0416 | -1.91 | -0.424 | 0.0963 | -0.0251 | 0.0119 | -4140 | 949 | 198 | 0 | 0 | 0 | 211.992 | 47.109 | 47.109 | 0 | 0 | 0 | 0 | 0 | 176.35 | 0 | 0 | 0 | 0 | 0 | 0 | 0 | 0 | 0 | 23.56 | 0 | 0 | 0 | 0 | 0
boydwoo_str_m3_o1_o12_pcu_sym_42 | 1.07524 | 5.76679 | 4.24506 | 5.71073 | 1 | 0 | pcu | Zn | -0.443 | 0.0513 | 0.0223 | -0.98 | 0.11 | -0.799 | -0.206 | 0.0217 | 0.101 | 0.11 | -0.0375 | -0.0867 | -1.71 | -0.281 | -0.0307 | 0.0865 | 0.0822 | -3240 | -117 | 728 | 0 | 0 | 0 | 169.125 | 112.75 | 56.375 | 0 | 0 | 0 | 0 | 0.69 | 452.454 | 123.396 | 0 | 0 | 0 | 0 | 46.1 | 0 | 0 | 0 | 35.28 | 0 | 0 | 0 | 0 | 0
EFADEV_FSR | 1.03969 | 5.18115 | 4.24599 | 5.13186 | 1 | 0 | sql | Cu | -0.45 | 0.0545 | 0.0227 | -0.978 | 0.106 | -0.806 | -0.213 | 0.0132 | 0.0939 | 0.105 | -0.0361 | -0.0837 | -1.71 | -0.276 | -0.0352 | 0.0904 | 0.0846 | -3560 | 249 | 485 | 0 | 0 | 0 | 318.882 | 159.441 | 53.147 | 0 | 0 | 0 | 0 | 0 | 363.08 | 0 | 0 | 0 | 0 | 0 | 0 | 0 | 0 | 0 | 1.81 | 0 | 0 | 0 | 0 | 0
gmof_Al2O6-irmof20_B-irmof7_B_No21 | 1.19397 | 6.06396 | 4.24712 | 5.80434 | 1 | 0 | rna | Al | -0.48 | 0.0849 | -0.000346 | -1.04 | 0.154 | -0.856 | -0.269 | -0.0505 | 0.0419 | 0.0688 | -0.0267 | -0.0656 | -1.83 | -0.366 | 0.0444 | 0.0207 | 0.0408 | -3700 | 452 | 507 | 0 | 0 | 0 | 141.788 | 20.255 | 60.766 | 0 | 0 | 0 | 0 | 0 | 134.49 | 89.66 | 0 | 0 | 0 | 0 | 0 | 0 | 0 | 32.82 | 196.92 | 0 | 0 | 70.06 | 0 | 0
gmof_Al2O6-fum_B-irmof10_B_No12 | 0.93437 | 5.40096 | 4.24924 | 5.22639 | 1 | 0 | rna | Al | -0.389 | 0.00702 | 0.0488 | -0.875 | 0.0394 | -0.737 | -0.136 | 0.101 | 0.166 | 0.155 | -0.0492 | -0.11 | -1.54 | -0.157 | -0.14 | 0.182 | 0.142 | -2490 | -1030 | 1160 | 0 | 0 | 0 | 518.8 | 86.467 | 172.933 | 0 | 0 | 0 | 0 | 0 | 348.697 | 261.523 | 0 | 0 | 0 | 231.04 | 0 | 0 | 0 | 3.808 | 15.232 | 0 | 0 | 0 | 0 | 0
gmof_Al2O6-irmof20_B-irmof7_B_No262 | 1.35351 | 5.94793 | 4.25339 | 5.93119 | 1 | 0 | rna | Al | -0.458 | 0.0666 | 0.0106 | -1.05 | 0.16 | -0.831 | -0.241 | -0.0181 | 0.0687 | 0.0877 | -0.0317 | -0.0755 | -1.85 | -0.379 | 0.0559 | 0.0106 | 0.0344 | -3800 | 686 | 203 | 0 | 283.42 | 0 | 120.81 | 72.486 | 48.324 | 0 | 0 | 0 | 0 | 19.31 | 103.014 | 41.206 | 0 | 0 | 0 | 0 | 0 | 0 | 0 | 0.05 | 0.2 | 0 | 0 | 42.9 | 0 | 0
XALROT_FSR | 0.95531 | 7.57111 | 4.25465 | 6.56097 | 3 | 1 | dia | In | -0.259 | -0.0725 | 0.0712 | -0.741 | -0.0246 | -0.672 | -0.0635 | 0.184 | 0.233 | 0.203 | -0.0616 | -0.133 | -1.46 | -0.0968 | -0.193 | 0.228 | 0.171 | -1930 | -922 | 307 | 0 | 0 | 0 | 591.401 | 197.134 | 262.845 | 0 | 0 | 0 | 0 | 0 | 334.356 | 222.904 | 0 | 0 | 0 | 87.33 | 0 | 0 | 0 | 0 | 278.6 | 0 | 0 | 0 | 0 | 0
core_QUQPOI_SL | 0.94134 | 5.60395 | 4.25812 | 5.60395 | 1 | 0 | sqc | Zn | -0.453 | 0.0548 | 0.0247 | -0.951 | 0.0851 | -0.791 | -0.196 | 0.0332 | 0.11 | 0.117 | -0.0392 | -0.0901 | -1.63 | -0.22 | -0.085 | 0.134 | 0.112 | -2850 | -734 | 1260 | 0 | 0 | 0 | 583.765 | 583.765 | 0 | 0 | 0 | 0 | 0 | 0 | 0 | 0 | 0 | 0 | 0 | 0 | 0 | 0 | 0 | 0 | 0 | 0 | 0 | 0 | 0 | 0
GIYTEO_FSR | 1.08318 | 5.71953 | 4.26279 | 5.71953 | 1 | 0 | tfz-d | Zn | -0.395 | 0.0186 | 0.0355 | -0.935 | 0.0857 | -0.759 | -0.161 | 0.0726 | 0.143 | 0.139 | -0.045 | -0.101 | -1.66 | -0.245 | -0.0619 | 0.114 | 0.0992 | -2890 | -152 | 383 | 0 | 0 | 0 | 418.75 | 261.719 | 157.031 | 0 | 0 | 0 | 0 | 0 | 253.12 | 0 | 0 | 0 | 0 | 0 | 11.12 | 0 | 0 | 0 | 90.17 | 0 | 0 | 0 | 0 | 0
gmof_Al2O6-irmof20_B-irmof7_B_No15 | 1.07825 | 6.28909 | 4.26362 | 6.28909 | 1 | 0 | rna | Al | -0.437 | 0.0542 | 0.0141 | -0.977 | 0.113 | -0.815 | -0.224 | 0.00155 | 0.0845 | 0.0987 | -0.0345 | -0.0809 | -1.73 | -0.297 | -0.0168 | 0.0744 | 0.0746 | -3200 | -12.7 | 648 | 0 | 0 | 37.544 | 225.262 | 75.087 | 75.087 | 0 | 0 | 0 | 0 | 0 | 410.451 | 68.409 | 0 | 0 | 0 | 0 | 0 | 0 | 0 | 0.31 | 1.24 | 0 | 0 | 106.39 | 0 | 0
boydwoo_str_m3_o24_o29_pcu_sym_127 | 1.19593 | 6.23507 | 4.26528 | 6.16142 | 2 | 0 | pcu | Zn | -0.396 | 0.0183 | 0.0369 | -0.967 | 0.106 | -0.781 | -0.184 | 0.0462 | 0.121 | 0.125 | -0.0413 | -0.0941 | -1.74 | -0.3 | -0.0131 | 0.0711 | 0.0725 | -3260 | 63.5 | 321 | 0 | 0 | 0 | 69.461 | 44.653 | 19.846 | 0 | 0 | 0 | 0 | 71.38 | 58.48 | 73.1 | 0 | 0 | 0 | 0 | 0.61 | 0 | 0 | 0 | 724.581 | 36.229 | 0 | 0 | 0 | 7.37
VUZREQ_FSR | 1.14386 | 5.91986 | 4.2669 | 5.91844 | 3 | 0 | met | Mg | -0.507 | 0.1 | -0.00365 | -1.06 | 0.159 | -0.865 | -0.279 | -0.0622 | 0.0321 | 0.0617 | -0.0248 | -0.0616 | -1.83 | -0.363 | 0.0419 | 0.0228 | 0.0421 | -3770 | 443 | 550 | 0 | 0 | 0 | 445.4 | 0 | 0 | 0 | 0 | 0 | 0 | 0 | 188.29 | 0 | 0 | 0 | 0 | 0 | 0 | 0 | 0 | 0 | 0 | 0 | 0 | 0 | 0 | 0
TAZVEY_FSR | 1.3766 | 4.60664 | 4.26807 | 4.60664 | 1 | 1 | UNKOWN | Zn | -0.569 | 0.156 | -0.0422 | -1.14 | 0.219 | -0.935 | -0.358 | -0.154 | -0.0435 | 0.00817 | -0.0107 | -0.0335 | -1.96 | -0.465 | 0.133 | -0.0574 | -0.0086 | -4420 | 1310 | -32.4 | 0 | 0 | 0 | 79.58 | 79.58 | 0 | 0 | 123.58 | 0 | 0 | 0 | 71.05 | 0 | 0 | 0 | 0 | 0 | 0 | 0 | 0 | 0 | 0 | 0 | 0 | 0 | 0 | 0
boydwoo_str_m1_o9_o22_pcu_sym_66 | 0.83264 | 10.25033 | 4.26808 | 10.1379 | 2 | 0 | pcu | Zn | -0.219 | -0.0877 | 0.0656 | -0.617 | -0.0875 | -0.678 | -0.0703 | 0.177 | 0.228 | 0.199 | -0.0608 | -0.132 | -1.36 | -0.0234 | -0.259 | 0.287 | 0.208 | -1260 | -1130 | 696 | 0 | 0 | 0 | 308.467 | 92.54 | 61.693 | 0 | 0 | 0 | 0 | 0 | 1300.395 | 18.315 | 0 | 0 | 0 | 0 | 0 | 0 | 0 | 14.226 | 192.054 | 0 | 0 | 0 | 0 | 1.96
FAVHES_FSR | 1.73265 | 4.99603 | 4.26941 | 4.98231 | 1 | 0 | UNKOWN | Tb | -0.576 | 0.163 | -0.0488 | -1.17 | 0.24 | -0.962 | -0.389 | -0.188 | -0.0709 | -0.0108 | -0.00579 | -0.0243 | -2.04 | -0.516 | 0.179 | -0.0975 | -0.0337 | -4670 | 1690 | -324 | 0 | 0 | 3.672 | 6.427 | 8.263 | 5.508 | 0 | 0 | 0 | 0 | 0 | 135.664 | 24.666 | 0 | 0 | 0 | 0 | 0 | 0 | 0 | 11.007 | 66.04 | 22.013 | 0 | 0 | 0 | 0
HEJQIZ_FSR | 1.44665 | 5.90013 | 4.27064 | 5.90013 | 3 | 0 | met | Zn | -0.509 | 0.102 | -0.0055 | -1.1 | 0.19 | -0.866 | -0.28 | -0.0634 | 0.0311 | 0.061 | -0.0246 | -0.0613 | -1.91 | -0.421 | 0.0943 | -0.0234 | 0.0129 | -4130 | 974 | 109 | 0 | 0 | 0 | 349.67 | 0 | 0 | 0 | 0 | 0 | 0 | 0 | 142.39 | 0 | 0 | 0 | 0 | 0 | 0 | 0 | 0 | 0 | 0 | 0 | 0 | 0 | 0 | 0
EKEHUZ_FSR | 1.69402 | 4.61509 | 4.27403 | 4.61509 | 1 | 0 | UNKOWN | Zn | -0.563 | 0.15 | -0.0384 | -1.16 | 0.232 | -0.922 | -0.344 | -0.138 | -0.0305 | 0.0173 | -0.013 | -0.0381 | -2 | -0.489 | 0.155 | -0.0772 | -0.0212 | -4600 | 1610 | -322 | 0 | 0 | 0 | 40.47 | 0 | 0 | 0 | 0 | 0 | 0 | 0 | 231.23 | 0 | 0 | 0 | 0 | 0 | 0 | 0 | 0 | 0 | 32.76 | 0 | 0 | 0 | 0 | 0
gmof_Al2O6-irmof20_B-irmof7_B_No316 | 1.35006 | 5.82577 | 4.27445 | 5.54774 | 1 | 0 | rna | Al | -0.485 | 0.0933 | -0.0102 | -1.07 | 0.177 | -0.864 | -0.278 | -0.0614 | 0.0326 | 0.0618 | -0.0248 | -0.0614 | -1.88 | -0.405 | 0.0796 | -0.0105 | 0.021 | -3990 | 949 | -42.9 | 0 | 0 | 0 | 135.372 | 45.124 | 45.124 | 0 | 0 | 0 | 0 | 18.53 | 70.428 | 56.342 | 0 | 0 | 0 | 0 | 0 | 0 | 0 | 33.898 | 237.282 | 0 | 0 | 30.42 | 0 | 30.42
gmof_AlO6-mof177-N_No37 | 1.49469 | 4.73575 | 4.27699 | 4.73575 | 1 | 0 | tsg | Al | -0.574 | 0.16 | -0.0448 | -1.15 | 0.228 | -0.97 | -0.397 | -0.196 | -0.0776 | -0.0152 | -0.0047 | -0.0222 | -2.02 | -0.502 | 0.166 | -0.0856 | -0.0261 | -4520 | 1480 | -214 | 0 | 0 | 0 | 7.193 | 1.439 | 1.439 | 0 | 0 | 0 | 0 | 0 | 62.88 | 20.96 | 0 | 0 | 0 | 0 | 0 | 0 | 0 | 0 | 220.22 | 0 | 0 | 0 | 0 | 0
MAWVAK_FSR | 1.30702 | 4.43543 | 4.27858 | 4.43543 | 1 | 0 | unc | Zn | -0.583 | 0.163 | -0.042 | -1.15 | 0.219 | -0.962 | -0.387 | -0.184 | -0.0666 | -0.00689 | -0.00699 | -0.0272 | -1.98 | -0.474 | 0.14 | -0.0624 | -0.0111 | -4400 | 1190 | 253 | 0 | 0 | 13.869 | 20.804 | 27.738 | 13.869 | 0 | 0 | 0 | 0 | 0 | 99.599 | 7.661 | 0 | 0 | 0 | 0 | 0 | 0 | 0 | 0 | 0.43 | 0 | 0 | 0 | 0 | 0
core_OWEYOF_freeONLY | 1.04498 | 5.8049 | 4.28332 | 5.80157 | 1 | 0 | dia | Co | -0.465 | 0.0722 | 0.00671 | -0.996 | 0.122 | -0.831 | -0.241 | -0.0193 | 0.0672 | 0.0862 | -0.0312 | -0.074 | -1.74 | -0.303 | -0.0107 | 0.0689 | 0.0711 | -3370 | 74.9 | 578 | 0 | 0 | 0 | 237.35 | 138.454 | 79.117 | 0 | 0 | 0 | 0 | 0 | 160.7 | 0 | 0 | 0 | 0 | 0 | 0 | 0 | 0 | 0 | 173.25 | 0 | 181.71 | 0 | 0 | 0
ROGSAI_FSR | 1.28827 | 7.10942 | 4.28592 | 7.10942 | 2 | 0 | fsc | Ni | -0.395 | 0.0297 | 0.0186 | -0.989 | 0.129 | -0.795 | -0.201 | 0.0259 | 0.104 | 0.112 | -0.0377 | -0.0867 | -1.79 | -0.338 | 0.0209 | 0.0408 | 0.0531 | -3520 | 602 | -131 | 0 | 0 | 0 | 175.741 | 105.445 | 105.445 | 0 | 0 | 0 | 0 | 0 | 228.153 | 162.967 | 0 | 0 | 0 | 0 | 0.1 | 0 | 0 | 24.53 | 196.24 | 0 | 0 | 0 | 0 | 0
gmof_Al2O6-BDC_B-fum_B_No88 | 1.22738 | 5.04236 | 4.29159 | 5.04236 | 1 | 0 | rna | Al | -0.476 | 0.0775 | 0.00704 | -1.04 | 0.153 | -0.824 | -0.234 | -0.0106 | 0.0744 | 0.0914 | -0.0325 | -0.0768 | -1.8 | -0.347 | 0.0283 | 0.0346 | 0.0494 | -3750 | 497 | 362 | 0 | 0 | 0 | 210.342 | 126.205 | 168.273 | 0 | 0 | 0 | 0 | 118.73 | 47.81 | 95.62 | 0 | 0 | 0 | 6.8 | 0 | 0 | 0 | 12.19 | 48.76 | 0 | 0 | 0 | 0 | 0
PARMIG_FSR | 1.33347 | 4.57378 | 4.29501 | 4.57378 | 1 | 0 | dia | Ni | -0.561 | 0.146 | -0.033 | -1.13 | 0.209 | -0.902 | -0.321 | -0.111 | -0.00866 | 0.0327 | -0.0171 | -0.0461 | -1.92 | -0.433 | 0.105 | -0.0329 | 0.00685 | -4320 | 1150 | 107 | 0 | 0 | 0 | 157.47 | 118.102 | 39.367 | 0 | 0 | 0 | 0 | 0 | 0.896 | 0.224 | 0 | 0 | 0 | 0 | 10.16 | 0 | 0 | 0 | 31.88 | 0 | 0 | 0 | 0 | 0
core_AFIXAO_freeONLY | 1.1432 | 6.18662 | 4.29676 | 6.18662 | 1 | 0 | nog | Co | -0.455 | 0.0703 | 0.0022 | -1.01 | 0.137 | -0.841 | -0.253 | -0.0334 | 0.0554 | 0.0777 | -0.0289 | -0.0694 | -1.8 | -0.342 | 0.0241 | 0.0382 | 0.0516 | -3500 | 316 | 428 | 0 | 0 | 0 | 286.92 | 143.46 | 0 | 0 | 0 | 0 | 0 | 0 | 448.34 | 0 | 0 | 0 | 0 | 0 | 10.94 | 0 | 0 | 0 | 0 | 0 | 0 | 0 | 0 | 0
FAVGIV_FSR | 1.66688 | 5.08022 | 4.29805 | 5.07147 | 1 | 0 | UNKOWN | Sm | -0.571 | 0.16 | -0.0465 | -1.16 | 0.236 | -0.958 | -0.384 | -0.182 | -0.0665 | -0.00769 | -0.00659 | -0.0258 | -2.03 | -0.509 | 0.172 | -0.0915 | -0.03 | -4620 | 1610 | -261 | 0 | 0 | 3.883 | 6.795 | 8.737 | 5.825 | 0 | 0 | 0 | 0 | 0 | 149.592 | 27.198 | 0 | 0 | 0 | 0 | 0 | 0 | 0 | 11.852 | 71.113 | 23.704 | 0 | 0 | 0 | 0
EBAMOL_FSR | 1.10012 | 7.94986 | 4.30009 | 7.94986 | 3 | 0 | ncb | Ni | -0.386 | 0.0155 | 0.0348 | -0.932 | 0.0868 | -0.818 | -0.226 | -0.000174 | 0.0838 | 0.0988 | -0.0346 | -0.0818 | -1.75 | -0.305 | -0.0107 | 0.0694 | 0.0718 | -3010 | -11.8 | 425 | 0 | 0 | 0 | 303.38 | 182.028 | 121.352 | 0 | 0 | 0 | 0 | 0 | 427.94 | 0 | 0 | 0 | 0 | 0 | 0 | 0 | 0 | 0 | 0 | 0 | 0 | 0 | 0 | 0
MADVUJ_FSR | 1.73017 | 5.0189 | 4.30486 | 5.01838 | 1 | 1 | dia | Cu | -0.604 | 0.189 | -0.0676 | -1.19 | 0.253 | -0.995 | -0.426 | -0.232 | -0.108 | -0.0378 | 0.00146 | -0.00923 | -2.07 | -0.538 | 0.199 | -0.115 | -0.0452 | -4970 | 2150 | -793 | 0 | 0 | 0 | 0 | 0 | 0 | 0 | 0 | 0 | 0 | 0 | 145.95 | 0 | 27.99 | 0 | 0 | 0 | 0 | 0 | 0 | 0 | 0 | 0 | 0 | 17.81 | 0 | 0
JESTIN_FSR | 1.31673 | 4.62131 | 4.30503 | 4.62131 | 1 | 0 | mab | Cd | -0.562 | 0.148 | -0.0358 | -1.13 | 0.209 | -0.945 | -0.369 | -0.165 | -0.0523 | 0.00224 | -0.00918 | -0.0308 | -1.96 | -0.463 | 0.131 | -0.0557 | -0.00738 | -4310 | 1130 | 158 | 0 | 0 | 0 | 103.582 | 36.558 | 18.279 | 0 | 0 | 0 | 0 | 0 | 68.444 | 4.026 | 0 | 0 | 0 | 0 | 0 | 0 | 0 | 0 | 170.31 | 0 | 0 | 0 | 0 | 0
core_NIYJAI_freeONLY | 1.15168 | 5.71237 | 4.30739 | 5.7045 | 1 | 0 | UNKOWN | Cd | -0.515 | 0.119 | -0.0271 | -1.07 | 0.175 | -0.908 | -0.329 | -0.12 | -0.0163 | 0.027 | -0.0156 | -0.0429 | -1.88 | -0.406 | 0.0814 | -0.0123 | 0.0197 | -3950 | 819 | 164 | 104.79 | 0 | 27.748 | 64.746 | 55.496 | 0 | 0 | 0 | 0 | 0 | 0 | 234.91 | 0 | 0 | 0 | 0 | 0 | 0 | 0 | 0 | 0 | 0 | 0 | 217.27 | 0 | 0 | 0
FAVGUH_FSR | 1.67523 | 5.06583 | 4.30927 | 5.06583 | 1 | 0 | UNKOWN | Eu | -0.57 | 0.159 | -0.046 | -1.16 | 0.236 | -0.957 | -0.383 | -0.181 | -0.0652 | -0.00674 | -0.00685 | -0.0264 | -2.03 | -0.509 | 0.172 | -0.0914 | -0.0299 | -4620 | 1610 | -269 | 0 | 0 | 3.965 | 6.938 | 8.92 | 5.947 | 0 | 0 | 0 | 0 | 0 | 152.13 | 27.66 | 0 | 0 | 0 | 0 | 0 | 0 | 0 | 11.791 | 70.747 | 23.582 | 0 | 0 | 0 | 0
KINDOC_FSR | 1.29303 | 5.11082 | 4.31058 | 5.11082 | 1 | 0 | pcu | Tm | -0.492 | 0.0955 | -0.0091 | -1.07 | 0.173 | -0.866 | -0.28 | -0.0644 | 0.03 | 0.0599 | -0.0242 | -0.0602 | -1.87 | -0.396 | 0.0726 | -0.00436 | 0.0248 | -3970 | 861 | 4.94 | 0 | 0 | 30.217 | 64.75 | 60.433 | 25.9 | 0 | 0 | 0 | 0 | 0 | 368.019 | 29.441 | 0 | 0 | 0 | 0 | 0 | 0 | 0 | 25.206 | 176.444 | 0 | 0 | 0 | 0 | 0
EKOKIA_FSR | 1.56631 | 5.86673 | 4.31423 | 5.86673 | 1 | UNKNOWN | UNKOWN | Cd | -0.525 | 0.126 | -0.0313 | -1.13 | 0.213 | -0.907 | -0.328 | -0.119 | -0.0155 | 0.0275 | -0.0157 | -0.043 | -1.97 | -0.468 | 0.136 | -0.0606 | -0.0108 | -4410 | 1470 | -374 | 0 | 0 | 0 | 120.184 | 160.245 | 40.061 | 0 | 0 | 0 | 0 | 0 | 17.975 | 9.805 | 0 | 0 | 0 | 0 | 99.58 | 0 | 0 | 0 | 49.45 | 0 | 0 | 0 | 0 | 0
BOXRAK_FSR | 1.42423 | 5.76154 | 4.31766 | 5.75412 | 1 | 0 | UNKOWN | Cd | -0.504 | 0.108 | -0.0184 | -1.1 | 0.193 | -0.891 | -0.309 | -0.0976 | 0.00264 | 0.0406 | -0.0192 | -0.0502 | -1.93 | -0.438 | 0.11 | -0.0369 | 0.00427 | -4210 | 1200 | -212 | 0 | 0 | 0 | 128.99 | 103.192 | 38.697 | 0 | 0 | 0 | 0 | 0 | 247.88 | 0 | 0 | 0 | 0 | 0 | 43.85 | 0 | 0 | 0 | 9 | 0 | 0 | 0 | 0 | 0
core_NEJSOM_freeONLY | 1.09932 | 5.33702 | 4.31982 | 5.33702 | 2 | 1 | pcu | Cu | -0.454 | 0.0572 | 0.0213 | -0.997 | 0.119 | -0.811 | -0.22 | 0.00558 | 0.0875 | 0.101 | -0.0349 | -0.0813 | -1.74 | -0.301 | -0.0125 | 0.0704 | 0.072 | -3740 | 525 | 264 | 0 | 0 | 0 | 362.976 | 120.992 | 80.661 | 0 | 0 | 0 | 0 | 0 | 303.64 | 0 | 0 | 0 | 0 | 0 | 0 | 0 | 0 | 0 | 10.58 | 0 | 0 | 0 | 0 | 0
XOPMIA_FSR | 1.07218 | 5.47134 | 4.3255 | 5.45351 | 2 | 0 | mab | Cd | -0.456 | 0.0587 | 0.0203 | -0.992 | 0.115 | -0.817 | -0.226 | -0.000913 | 0.0827 | 0.0975 | -0.0342 | -0.0802 | -1.74 | -0.298 | -0.016 | 0.0738 | 0.0743 | -3310 | -103 | 766 | 0 | 0 | 0 | 292.718 | 209.085 | 41.817 | 0 | 0 | 0 | 0 | 0 | 336.87 | 0 | 0 | 0 | 0 | 0 | 0.99 | 0 | 0 | 0 | 87.88 | 21.97 | 0 | 0 | 0 | 0
core_REHVEH_freeONLY | 1.24704 | 4.98165 | 4.32758 | 4.98008 | 1 | 1 | gra | Co | -0.57 | 0.158 | -0.046 | -1.13 | 0.212 | -0.953 | -0.378 | -0.177 | -0.0621 | -0.00495 | -0.00724 | -0.0267 | -1.96 | -0.461 | 0.13 | -0.0546 | -0.00679 | -4330 | 1190 | 85.9 | 0 | 0 | 0 | 129.527 | 99.636 | 19.927 | 0 | 0 | 0 | 0 | 0 | 172.13 | 0 | 0 | 0 | 0 | 0 | 0 | 0 | 0 | 0 | 0.98 | 0 | 0 | 0 | 0 | 0
UKOHIN_FSR | 0.75032 | 9.19449 | 4.32932 | 9.19449 | 3 | 0 | UNKOWN | Zn | -0.127 | -0.142 | 0.0777 | -0.419 | -0.191 | -0.61 | 0.00585 | 0.262 | 0.297 | 0.247 | -0.0731 | -0.156 | -1.14 | 0.138 | -0.4 | 0.409 | 0.285 | -274 | -1550 | 160 | 0 | 0 | 0 | 1108.259 | 474.968 | 158.323 | 0 | 0 | 0 | 0 | 0 | 907.3 | 0 | 0 | 0 | 0 | 0 | 23.16 | 0 | 0 | 0 | 188.89 | 0 | 0 | 0 | 0 | 0
PIXQUK_FSR | 1.16305 | 6.15136 | 4.32953 | 6.06014 | 2 | 0 | UNKOWN | Zn | -0.511 | 0.114 | -0.0227 | -1.07 | 0.172 | -0.899 | -0.317 | -0.107 | -0.00474 | 0.0355 | -0.0178 | -0.0477 | -1.87 | -0.399 | 0.0744 | -0.00592 | 0.0239 | -3890 | 739 | 243 | 0 | 0 | 19.048 | 139.683 | 63.492 | 19.048 | 0 | 0 | 0 | 0 | 0 | 232.627 | 34.463 | 0 | 0 | 0 | 0 | 0 | 0 | 0 | 0 | 169.29 | 0 | 0 | 0 | 0 | 0
ASUBIZ_FSR | 1.18075 | 5.85803 | 4.32954 | 5.85295 | 1 | 1 | UNKOWN | Zn | -0.457 | 0.0687 | 0.00581 | -1.02 | 0.141 | -0.818 | -0.227 | -0.00415 | 0.0791 | 0.0942 | -0.0332 | -0.0775 | -1.78 | -0.331 | 0.0152 | 0.0458 | 0.0562 | -3590 | 426 | 241 | 0 | 0 | 0 | 299.643 | 59.929 | 59.929 | 0 | 0 | 0 | 0 | 0 | 229.832 | 57.458 | 0 | 0 | 0 | 0 | 0 | 0 | 0 | 0 | 275.36 | 0 | 23.27 | 0 | 0 | 0
core_LIFWOO_freeONLY | 1.07428 | 4.8045 | 4.33372 | 4.80442 | 1 | 3 | pcu | Zn | -0.508 | 0.101 | -0.00455 | -1.05 | 0.15 | -0.865 | -0.279 | -0.0623 | 0.032 | 0.0615 | -0.0247 | -0.0613 | -1.8 | -0.345 | 0.0267 | 0.0362 | 0.0505 | -3660 | 282 | 651 | 0 | 0 | 0 | 94.555 | 94.555 | 0 | 0 | 0 | 0 | 80.2 | 0 | 466.15 | 0 | 0 | 0 | 0 | 0 | 0 | 0 | 0 | 0 | 0 | 0 | 0 | 0 | 0 | 0
UKUBUY_FSR | 1.02667 | 7.0447 | 4.33515 | 7.0447 | 2 | 1 | pts | Fe | -0.459 | 0.0713 | 0.00299 | -0.986 | 0.118 | -0.829 | -0.24 | -0.0185 | 0.0673 | 0.0859 | -0.031 | -0.0733 | -1.73 | -0.297 | -0.0157 | 0.073 | 0.0734 | -3390 | 170 | 446 | 0 | 0 | 0 | 262.454 | 284.326 | 0 | 0 | 0 | 0 | 0 | 0 | 469.21 | 0 | 0 | 0 | 0 | 0 | 0 | 0 | 0 | 0 | 0 | 2.29 | 0.27 | 0 | 0 | 0
RIVDEF_FSR | 1.29494 | 4.64802 | 4.34192 | 4.64802 | 1 | 0 | UNKOWN | Cd | -0.53 | 0.12 | -0.0168 | -1.1 | 0.189 | -0.903 | -0.321 | -0.11 | -0.00604 | 0.0353 | -0.018 | -0.0485 | -1.91 | -0.425 | 0.0971 | -0.0253 | 0.012 | -4080 | 817 | 366 | 0 | 0 | 0 | 96.819 | 58.091 | 0 | 0 | 0 | 0 | 0 | 0 | 384.11 | 0 | 0 | 0 | 0 | 0 | 0 | 0 | 0 | 0 | 0 | 0 | 0 | 0 | 0 | 0
ROYJIA_FSR | 0.91797 | 8.77195 | 4.34258 | 8.35547 | 3 | UNKNOWN | nia-d | Ni | -0.292 | -0.0477 | 0.059 | -0.759 | -0.0149 | -0.69 | -0.0837 | 0.16 | 0.214 | 0.189 | -0.0579 | -0.126 | -1.46 | -0.0958 | -0.193 | 0.229 | 0.171 | -2030 | -929 | 568 | 0 | 0 | 0 | 689.543 | 344.771 | 172.386 | 0 | 0 | 0 | 0 | 0 | 562.86 | 0 | 0 | 0 | 0 | 0 | 102.32 | 0 | 0 | 0 | 0 | 0 | 0 | 0 | 0 | 0
core_UKUBOS_freeONLY | 0.99963 | 7.28077 | 4.34418 | 6.82143 | 2 | 1 | pts | Mn | -0.454 | 0.0675 | 0.00515 | -0.973 | 0.11 | -0.825 | -0.235 | -0.0133 | 0.0717 | 0.089 | -0.0318 | -0.075 | -1.72 | -0.283 | -0.0279 | 0.0837 | 0.0802 | -3270 | 31.4 | 537 | 0 | 0 | 0 | 274.186 | 297.034 | 0 | 0 | 0 | 0 | 0 | 0 | 485.57 | 0 | 0 | 0 | 0 | 0 | 0 | 0 | 0 | 0 | 0 | 3.97 | 0.18 | 0 | 0 | 0
FAPTIB_FSR | 1.01362 | 7.29921 | 4.34426 | 7.29513 | 2 | 0 | pcu | Cd | -0.309 | -0.0258 | 0.0378 | -0.826 | 0.0348 | -0.727 | -0.126 | 0.112 | 0.174 | 0.161 | -0.0506 | -0.112 | -1.58 | -0.186 | -0.113 | 0.158 | 0.127 | -2520 | -208 | -18 | 0 | 0 | 0 | 515.235 | 400.738 | 114.497 | 0 | 0 | 0 | 0 | 0 | 456.593 | 83.017 | 0 | 0 | 0 | 6.583 | 13.167 | 0 | 0 | 0 | 20.76 | 0 | 0 | 0 | 0 | 0
core_GAXQIH_freeONLY | 1.43993 | 5.09956 | 4.34481 | 5.07943 | 1 | 0 | UNKOWN | Ni | -0.579 | 0.168 | -0.054 | -1.16 | 0.23 | -0.968 | -0.395 | -0.196 | -0.0785 | -0.0166 | -0.00416 | -0.0205 | -2.01 | -0.497 | 0.162 | -0.0826 | -0.0245 | -4590 | 1610 | -348 | 0 | 0 | 0 | 30.705 | 42.219 | 7.676 | 0 | 0 | 0 | 0 | 0 | 139.125 | 25.295 | 0 | 0 | 0 | 0 | 72.51 | 0 | 0 | 0 | 0 | 0 | 0 | 0 | 0 | 0
XOPVII_FSR | 1.07254 | 6.55326 | 4.34491 | 6.51446 | 2 | 0 | pcu | Ni | -0.405 | 0.0386 | 0.012 | -0.945 | 0.101 | -0.805 | -0.213 | 0.0124 | 0.0926 | 0.104 | -0.0357 | -0.0826 | -1.72 | -0.287 | -0.0242 | 0.0804 | 0.078 | -3170 | 167 | 125 | 0 | 0 | 0 | 340.083 | 340.083 | 75.574 | 0 | 0 | 0 | 0 | 0 | 549.5 | 0 | 0 | 0 | 0 | 0 | 0 | 0 | 0 | 0 | 2.48 | 0 | 0 | 0 | 0 | 0
CADZOY_FSR | 1.22473 | 4.89156 | 4.34672 | 4.87635 | 2 | UNKNOWN | UNKOWN | Sr | -0.396 | 0.019 | 0.0332 | -0.974 | 0.112 | -0.775 | -0.18 | 0.049 | 0.122 | 0.124 | -0.0409 | -0.0923 | -1.75 | -0.307 | -0.00579 | 0.0638 | 0.0673 | -3380 | 305 | -47.1 | 0 | 0 | 0 | 0 | 2.76 | 0 | 0 | 0 | 0 | 0 | 0 | 0 | 710.89 | 0 | 0 | 0 | 0 | 493.9 | 0 | 0 | 231.08 | 231.08 | 0 | 0 | 0 | 0 | 0
boydwoo_str_m3_o1_o12_pcu_sym_51 | 1.33747 | 5.70455 | 4.3471 | 5.70455 | 1 | 0 | pcu | Zn | -0.437 | 0.0407 | 0.0343 | -1.03 | 0.141 | -0.787 | -0.191 | 0.0402 | 0.117 | 0.122 | -0.0408 | -0.0937 | -1.79 | -0.34 | 0.0213 | 0.0412 | 0.0539 | -3610 | 301 | 486 | 0 | 322.79 | 18.19 | 72.76 | 72.76 | 36.38 | 0 | 0 | 0 | 0 | 0 | 187.75 | 0 | 0 | 0 | 0 | 0 | 0.2 | 0 | 0 | 0 | 17.94 | 0 | 0 | 0 | 0 | 0
YAYRIC02_FSR | 1.3795 | 5.98675 | 4.35274 | 5.98675 | 1 | UNKNOWN | kgd | Cd | -0.594 | 0.184 | -0.0672 | -1.16 | 0.237 | -0.999 | -0.43 | -0.236 | -0.111 | -0.0394 | 0.00183 | -0.00886 | -2.03 | -0.514 | 0.176 | -0.0954 | -0.0326 | -4610 | 1620 | -245 | 0 | 0 | 5.971 | 65.686 | 17.914 | 14.929 | 0 | 0 | 0 | 0 | 0 | 140.05 | 0 | 0 | 0 | 0 | 0 | 0 | 0 | 0 | 0 | 61.21 | 0 | 0 | 0 | 0 | 0
EWALUK_FSR | 0.78122 | 9.79108 | 4.35407 | 9.79108 | 3 | 1 | pcu | Zn | -0.197 | -0.0928 | 0.0568 | -0.549 | -0.118 | -0.688 | -0.0816 | 0.163 | 0.216 | 0.19 | -0.0583 | -0.127 | -1.32 | 0.00227 | -0.281 | 0.305 | 0.219 | -933 | -1250 | 101 | 0 | 0 | 176.111 | 352.222 | 176.111 | 88.056 | 0 | 0 | 0 | 0 | 0 | 1585.12 | 0 | 0 | 0 | 0 | 0 | 0 | 0 | 0 | 4.41 | 52.92 | 0 | 0 | 0 | 0 | 0
NAZBAT_FSR | 1.02216 | 6.94855 | 4.35483 | 6.43579 | 3 | 1 | dia | In | -0.364 | -0.0052 | 0.0485 | -0.884 | 0.0525 | -0.77 | -0.171 | 0.0637 | 0.138 | 0.137 | -0.0449 | -0.102 | -1.64 | -0.229 | -0.0785 | 0.13 | 0.11 | -2700 | -493 | 581 | 0 | 0 | 0 | 467.058 | 200.167 | 133.445 | 0 | 0 | 0 | 0 | 0 | 304.69 | 0 | 0 | 0 | 0 | 0 | 0 | 0 | 0 | 0 | 225.07 | 0 | 0 | 0 | 0 | 0
INALOA_FSR | 1.38013 | 5.0977 | 4.35732 | 5.0977 | 1 | 0 | rob | Cu | -0.594 | 0.182 | -0.0634 | -1.16 | 0.236 | -0.99 | -0.42 | -0.224 | -0.101 | -0.0327 | 4.38e-05 | -0.0123 | -2.02 | -0.507 | 0.171 | -0.0905 | -0.0295 | -4780 | 1870 | -505 | 0 | 0 | 0 | 10.99 | 4.71 | 3.14 | 0 | 0 | 0 | 0 | 0 | 223.54 | 0 | 0 | 0 | 0 | 0 | 0 | 0 | 0 | 0 | 0 | 0 | 0 | 0 | 0 | 0
DITJEY_FSR | 1.13891 | 6.18329 | 4.35976 | 5.99668 | 1 | 0 | UNKOWN | Al | -0.459 | 0.0658 | 0.0122 | -1.01 | 0.132 | -0.829 | -0.239 | -0.0162 | 0.0699 | 0.0884 | -0.0318 | -0.0754 | -1.78 | -0.328 | 0.0112 | 0.0498 | 0.0591 | -3480 | 176 | 599 | 0 | 0 | 0 | 285.977 | 190.651 | 190.651 | 0 | 0 | 0 | 0 | 0 | 15.473 | 5.157 | 0 | 0 | 0 | 0 | 224.1 | 0 | 0 | 4.032 | 16.128 | 0 | 0 | 0 | 0 | 0
core_DUDKUK_freeONLY | 1.21082 | 5.82009 | 4.36091 | 5.82009 | 2 | UNKNOWN | tfi | Cd | -0.489 | 0.0917 | -0.00527 | -1.05 | 0.161 | -0.873 | -0.288 | -0.0735 | 0.0225 | 0.0546 | -0.0229 | -0.0576 | -1.86 | -0.386 | 0.0629 | 0.00417 | 0.0302 | -3810 | 587 | 342 | 0 | 0 | 26.686 | 142.326 | 17.791 | 62.267 | 0 | 0 | 0 | 0 | 0 | 407.49 | 0 | 0 | 0 | 0 | 0 | 9.48 | 0 | 0 | 0 | 88.21 | 0 | 0 | 0 | 0 | 0
XEGRAF_FSR | 1.52264 | 4.57676 | 4.36197 | 4.57292 | 1 | 0 | ant | Cd | -0.632 | 0.214 | -0.0837 | -1.2 | 0.26 | -1.04 | -0.471 | -0.283 | -0.15 | -0.067 | 0.00907 | 0.00549 | -2.08 | -0.551 | 0.21 | -0.125 | -0.0511 | -4850 | 1880 | -306 | 0 | 0 | 0 | 28.42 | 28.42 | 0 | 0 | 0 | 0 | 0 | 0 | 84.32 | 0 | 0 | 0 | 0 | 0 | 0 | 0 | 0 | 0 | 0 | 0 | 0 | 0 | 0 | 0
gmof_Al2O6-irmof20_B-irmof7_B_No111 | 1.15753 | 6.17009 | 4.36522 | 6.15055 | 1 | 0 | rna | Al | -0.45 | 0.0619 | 0.0122 | -1.01 | 0.132 | -0.825 | -0.235 | -0.0106 | 0.0749 | 0.0922 | -0.0328 | -0.0778 | -1.78 | -0.329 | 0.0117 | 0.0495 | 0.0591 | -3420 | 236 | 450 | 0 | 0 | 23.731 | 118.655 | 71.193 | 47.462 | 0 | 297.76 | 0 | 0 | 0 | 207.125 | 41.425 | 0 | 0 | 0 | 0 | 0 | 0 | 0 | 0.388 | 1.552 | 0 | 0 | 56.42 | 0 | 0
core_FIFMIS01_freeONLY | 1.34436 | 4.8063 | 4.36638 | 4.8063 | 1 | 0 | UNKOWN | Co | -0.577 | 0.16 | -0.041 | -1.15 | 0.219 | -0.971 | -0.397 | -0.197 | -0.0776 | -0.0151 | -0.00476 | -0.0227 | -1.99 | -0.486 | 0.151 | -0.0726 | -0.0178 | -4390 | 1190 | 224 | 0 | 0 | 0 | 44.52 | 22.26 | 12.72 | 0 | 0 | 0 | 0 | 0 | 127.653 | 13.437 | 0 | 0 | 0 | 0 | 0 | 0 | 0 | 0 | 63.23 | 0 | 0 | 0 | 0 | 0
MOF-5_cooh_2_2075_1 | 0.80588 | 14.22278 | 4.36646 | 14.1653 | 3 | 0 | pcu | Zn | -0.133 | -0.117 | 0.0463 | -0.491 | -0.128 | -0.658 | -0.049 | 0.2 | 0.246 | 0.211 | -0.0637 | -0.138 | -1.3 | 0.021 | -0.297 | 0.319 | 0.228 | -1060 | -191 | 621 | 0 | 0 | 0 | 728.044 | 291.217 | 145.609 | 0 | 0 | 0 | 0 | 0 | 212.35 | 0 | 0 | 0 | 0 | 0 | 0 | 0 | 0 | 35.779 | 429.351 | 0 | 0 | 0 | 0 | 0
SESHEG_FSR | 1.19469 | 4.86145 | 4.36843 | 4.86097 | 1 | 0 | hcb | Zn | -0.551 | 0.144 | -0.0378 | -1.11 | 0.197 | -0.937 | -0.361 | -0.156 | -0.0449 | 0.00738 | -0.0105 | -0.0334 | -1.93 | -0.439 | 0.11 | -0.037 | 0.00441 | -4200 | 1060 | 104 | 0 | 0 | 0 | 62.28 | 23.355 | 7.785 | 0 | 0 | 0 | 0 | 0 | 465.79 | 0 | 0 | 0 | 0 | 0 | 0 | 0 | 0 | 0 | 2.09 | 0 | 0 | 0 | 0 | 0
ACURUO_FSR | 1.11261 | 6.64415 | 4.36973 | 6.64347 | 1 | 0 | dia | Cd | -0.385 | 0.0278 | 0.0137 | -0.939 | 0.1 | -0.802 | -0.209 | 0.0164 | 0.0957 | 0.106 | -0.0361 | -0.0833 | -1.74 | -0.297 | -0.0148 | 0.072 | 0.0726 | -3200 | 287 | -19.8 | 0 | 0 | 18.122 | 416.797 | 126.851 | 108.73 | 0 | 0 | 0 | 0 | 0 | 413.287 | 27.552 | 0 | 0 | 0 | 0 | 25.31 | 0 | 0 | 0 | 95.182 | 9.518 | 0 | 0 | 0 | 0
IZUMUM_FSR | 1.31289 | 5.01016 | 4.37005 | 5.01016 | 3 | 0 | UNKOWN | Cu | -0.495 | 0.0913 | 0.000397 | -1.07 | 0.171 | -0.864 | -0.278 | -0.0613 | 0.0328 | 0.0621 | -0.0249 | -0.0617 | -1.87 | -0.398 | 0.0734 | -0.00493 | 0.0245 | -4260 | 1180 | -115 | 0 | 0 | 8.151 | 8.151 | 24.454 | 16.303 | 0 | 0 | 0 | 0 | 0 | 174.421 | 69.769 | 0 | 0 | 0 | 44.138 | 176.552 | 0 | 0 | 0 | 0 | 0 | 0 | 0 | 0 | 0
gmof_AlO6-mof177-N_No27 | 1.36446 | 4.65953 | 4.37011 | 4.61423 | 1 | 0 | tsg | Al | -0.56 | 0.15 | -0.0405 | -1.13 | 0.214 | -0.952 | -0.377 | -0.175 | -0.0604 | -0.00363 | -0.0076 | -0.0275 | -1.98 | -0.476 | 0.143 | -0.0658 | -0.0138 | -4310 | 1270 | -189 | 0 | 0 | 0 | 2.325 | 0.465 | 0.93 | 0 | 0 | 0 | 0 | 0 | 62.67 | 20.89 | 0 | 0 | 0 | 0 | 0 | 0 | 0 | 0 | 435.52 | 0 | 0 | 0 | 0 | 0
TOXYEM_FSR | 1.11244 | 6.08689 | 4.37227 | 6.08689 | 1 | 0 | sql | Cu | -0.433 | 0.0508 | 0.0157 | -0.982 | 0.117 | -0.802 | -0.209 | 0.0177 | 0.0973 | 0.107 | -0.0367 | -0.0847 | -1.73 | -0.296 | -0.0165 | 0.0738 | 0.0741 | -3720 | 631 | 75.8 | 0 | 0 | 0 | 116.108 | 33.174 | 66.348 | 0 | 0 | 0 | 0 | 0 | 247.934 | 55.096 | 0 | 0 | 0 | 0 | 0 | 4.23 | 0 | 0 | 325.53 | 0 | 0 | 0 | 0 | 0
ZOMNUM_FSR | 1.18413 | 5.87005 | 4.37281 | 5.87005 | 1 | UNKNOWN | pcu | ZnCr | -0.473 | 0.08 | 0.00117 | -1.04 | 0.149 | -0.819 | -0.229 | -0.00564 | 0.078 | 0.0935 | -0.033 | -0.0774 | -1.78 | -0.333 | 0.0166 | 0.0447 | 0.0556 | -3720 | 534 | 276 | 0 | 0 | 0 | 294.914 | 221.186 | 0 | 0 | 0 | 0 | 0 | 0 | 199.778 | 24.972 | 0 | 0 | 0 | 0 | 0 | 0 | 0 | 23.26 | 23.26 | 0 | 0 | 0 | 0 | 0
LIWCEB_FSR | 1.40475 | 5.02017 | 4.3782 | 5.02017 | 1 | 0 | UNKOWN | Rh | -0.566 | 0.153 | -0.0407 | -1.14 | 0.219 | -0.947 | -0.37 | -0.166 | -0.0526 | 0.00239 | -0.00931 | -0.0314 | -1.98 | -0.475 | 0.142 | -0.0646 | -0.0128 | -4430 | 1330 | -43 | 0 | 0 | 0 | 33.536 | 14.373 | 4.791 | 0 | 88.8 | 0 | 0 | 0 | 151.63 | 0 | 0 | 0 | 0 | 0 | 0 | 0 | 0 | 0 | 0 | 0 | 0 | 0 | 0 | 0
gmof_Al2O6-ADC_B-BDC_B_No496 | 1.17293 | 5.52808 | 4.37969 | 5.4727 | 1 | 0 | rna | Al | -0.514 | 0.114 | -0.0205 | -1.07 | 0.173 | -0.884 | -0.301 | -0.0885 | 0.0101 | 0.0458 | -0.0205 | -0.0529 | -1.86 | -0.388 | 0.065 | 0.00226 | 0.029 | -3940 | 771 | 227 | 0 | 0 | 44.552 | 89.104 | 44.552 | 44.552 | 0 | 0 | 0 | 0 | 0 | 375.92 | 46.99 | 0 | 0 | 0 | 0 | 0 | 0 | 0 | 5.528 | 22.112 | 0 | 0 | 0 | 0 | 0
CECVOX_FSR | 1.06251 | 5.56559 | 4.38137 | 5.54488 | 1 | 0 | sql | Ni | -0.494 | 0.0963 | -0.0077 | -1.03 | 0.145 | -0.858 | -0.272 | -0.0551 | 0.0375 | 0.0652 | -0.0256 | -0.0629 | -1.79 | -0.336 | 0.019 | 0.0427 | 0.0544 | -3620 | 338 | 517 | 0 | 0 | 0 | 128.904 | 114.581 | 28.645 | 75.01 | 0 | 0 | 0 | 0 | 208.791 | 27.839 | 0 | 0 | 0 | 0 | 5.44 | 0 | 0 | 0 | 186.16 | 0 | 0 | 0 | 0 | 0
ARICOT_FSR | 1.4919 | 5.97846 | 4.3828 | 5.97846 | 1 | 2 | UNKOWN | Cd | -0.585 | 0.176 | -0.0624 | -1.16 | 0.238 | -1 | -0.436 | -0.241 | -0.114 | -0.041 | 0.00205 | -0.00889 | -2.05 | -0.526 | 0.187 | -0.105 | -0.038 | -4660 | 1730 | -430 | 0 | 0 | 0 | 54.846 | 31.341 | 11.753 | 0 | 0 | 0 | 0 | 0 | 134.555 | 9.845 | 0 | 0 | 0 | 0 | 0 | 0 | 0 | 0 | 64.54 | 0 | 0 | 0 | 0 | 0
LOZJER_FSR | 1.32047 | 5.52081 | 4.38356 | 5.52081 | 1 | 1 | UNKOWN | Pr | -0.494 | 0.0992 | -0.0137 | -1.08 | 0.178 | -0.88 | -0.296 | -0.0828 | 0.0148 | 0.0491 | -0.0214 | -0.0546 | -1.89 | -0.413 | 0.0873 | -0.0173 | 0.0166 | -4040 | 965 | -55.8 | 0 | 0 | 0 | 178.043 | 35.609 | 35.609 | 0 | 0 | 0 | 0 | 0 | 190.328 | 63.443 | 0 | 0 | 0 | 0 | 0 | 0 | 0 | 17.17 | 120.19 | 103.02 | 0 | 0 | 0 | 0
core_WAVQUH_freeONLY | 1.08924 | 8.02901 | 4.38532 | 8.02716 | 3 | 0 | ncb | Co | -0.379 | 0.0109 | 0.0368 | -0.922 | 0.081 | -0.814 | -0.221 | 0.00612 | 0.089 | 0.102 | -0.0356 | -0.0838 | -1.73 | -0.297 | -0.018 | 0.0758 | 0.0759 | -2970 | -37.1 | 424 | 0 | 0 | 0 | 303.525 | 182.115 | 121.41 | 0 | 0 | 0 | 0 | 0 | 453.28 | 0 | 0 | 0 | 0 | 0 | 0 | 0 | 0 | 0 | 0 | 0 | 0 | 0 | 0 | 0
JEJZAC_FSR | 1.47887 | 4.70098 | 4.38536 | 4.70098 | 1 | 0 | UNKOWN | Mn | -0.634 | 0.219 | -0.0918 | -1.2 | 0.263 | -1.05 | -0.485 | -0.3 | -0.164 | -0.0775 | 0.0119 | 0.0115 | -2.09 | -0.559 | 0.217 | -0.132 | -0.0555 | -4880 | 2010 | -599 | 0 | 0 | 0 | 39.874 | 13.291 | 7.975 | 0 | 0 | 0 | 0 | 0 | 135.741 | 9.049 | 0 | 0 | 0 | 0 | 0 | 0 | 0 | 0 | 1.98 | 0.66 | 0 | 0 | 0 | 0
DAWCOV_FSR | 1.02686 | 5.78501 | 4.38605 | 5.78501 | 1 | 0 | UNKOWN | Mn | -0.437 | 0.0437 | 0.0295 | -0.961 | 0.0941 | -0.789 | -0.194 | 0.0354 | 0.112 | 0.118 | -0.0395 | -0.0905 | -1.68 | -0.253 | -0.055 | 0.108 | 0.0956 | -3090 | -376 | 899 | 0 | 0 | 0 | 357.404 | 67.013 | 67.013 | 0 | 0 | 0 | 0 | 0 | 407.81 | 62.74 | 0 | 0 | 0 | 0 | 0 | 0 | 0 | 0 | 116.34 | 0 | 0 | 0 | 0 | 0
SAMLAV02_FSR | 1.17661 | 6.24006 | 4.38723 | 6.24006 | 3 | 0 | pcu | Cd | -0.407 | 0.0233 | 0.0369 | -0.971 | 0.106 | -0.759 | -0.162 | 0.071 | 0.141 | 0.137 | -0.0445 | -0.0998 | -1.71 | -0.278 | -0.0323 | 0.0873 | 0.0823 | -3250 | 38.1 | 354 | 0 | 0 | 0 | 180.35 | 180.35 | 72.14 | 0 | 0 | 0 | 0 | 0 | 301.4 | 0 | 0 | 0 | 0 | 0 | 0 | 0 | 0 | 0 | 289.9 | 144.95 | 0 | 0 | 0 | 0
QEDZEG_FSR | 1.27773 | 4.63878 | 4.38797 | 4.6352 | 1 | 0 | UNKOWN | Zn | -0.551 | 0.137 | -0.0266 | -1.12 | 0.199 | -0.924 | -0.344 | -0.135 | -0.026 | 0.0218 | -0.0145 | -0.0422 | -1.93 | -0.439 | 0.109 | -0.0349 | 0.00628 | -4170 | 930 | 303 | 0 | 0 | 0 | 138.917 | 50.515 | 25.258 | 0 | 0 | 0 | 0 | 0 | 143.29 | 0 | 0 | 0 | 0 | 0 | 0 | 0 | 0 | 0 | 4.92 | 0 | 0 | 0 | 0 | 0
MOF-5_cooh_2_530_2 | 0.88113 | 11.85706 | 4.38965 | 11.85706 | 3 | 0 | pcu | Zn | -0.146 | -0.123 | 0.0648 | -0.568 | -0.0984 | -0.64 | -0.0282 | 0.224 | 0.266 | 0.226 | -0.0677 | -0.146 | -1.35 | -0.013 | -0.267 | 0.293 | 0.212 | -1250 | -499 | 264 | 0 | 0 | 0 | 248.837 | 177.741 | 142.192 | 0 | 0 | 0 | 0 | 0 | 294.759 | 263.731 | 0 | 0 | 0 | 0 | 26.3 | 0 | 0 | 58.06 | 696.72 | 0 | 0 | 0 | 0 | 0
EMAXOH_FSR | 1.04854 | 6.32457 | 4.39205 | 6.12135 | 1 | 0 | kgd | La | -0.474 | 0.0772 | 0.00567 | -1.01 | 0.127 | -0.879 | -0.293 | -0.0743 | 0.0248 | 0.0583 | -0.0243 | -0.0619 | -1.81 | -0.348 | 0.0259 | 0.0385 | 0.0532 | -3430 | 122 | 647 | 0 | 0 | 29.401 | 245.006 | 78.402 | 29.401 | 0 | 0 | 0 | 0 | 0 | 394.99 | 0 | 0 | 0 | 0 | 0 | 0 | 5.26 | 0 | 0 | 9.811 | 3.679 | 0 | 0 | 0 | 0
boydwoo_str_m3_o5_o24_pcu_sym_92 | 1.06119 | 5.6016 | 4.39237 | 5.58643 | 1 | 0 | cut | Zn | -0.394 | 0.00526 | 0.0561 | -0.924 | 0.0691 | -0.728 | -0.126 | 0.114 | 0.177 | 0.164 | -0.0517 | -0.115 | -1.61 | -0.204 | -0.0988 | 0.146 | 0.12 | -2850 | -693 | 1130 | 0 | 0 | 0 | 144.895 | 72.448 | 72.448 | 0 | 0 | 0 | 0 | 0 | 205.17 | 0 | 0 | 0 | 0 | 0 | 162.56 | 162.56 | 0 | 0 | 321.79 | 0 | 0 | 0 | 0 | 0
SASVOA_FSR | 1.4874 | 5.10918 | 4.39295 | 4.96173 | 1 | UNKNOWN | UNKOWN | Cu | -0.577 | 0.169 | -0.058 | -1.16 | 0.233 | -0.978 | -0.407 | -0.21 | -0.0904 | -0.0252 | -0.00187 | -0.0158 | -2.03 | -0.509 | 0.173 | -0.0927 | -0.0309 | -4790 | 1930 | -663 | 0 | 0 | 23.903 | 11.952 | 23.903 | 11.952 | 168.9 | 0 | 0 | 0 | 0 | 95.62 | 0 | 0 | 0 | 0 | 0 | 0 | 0 | 0 | 0 | 0 | 0 | 0 | 0 | 0 | 0
core_HOVQAM_freeONLY | 0.64321 | 8.0276 | 4.39324 | 5.34113 | 3 | 0 | crs | Co | -0.216 | -0.112 | 0.0973 | -0.417 | -0.237 | -0.632 | -0.019 | 0.234 | 0.274 | 0.231 | -0.0689 | -0.148 | -1.01 | 0.231 | -0.483 | 0.482 | 0.331 | 232 | -3510 | 1220 | 0 | 0 | 0 | 1486.486 | 594.594 | 0 | 0 | 0 | 0 | 0 | 0 | 2275.84 | 0 | 0 | 0 | 0 | 0 | 0 | 0 | 0 | 0 | 0 | 0 | 0 | 0 | 0 | 0
gmof_Zn2O8N2-irmof14_A-irmof7_A_No378 | 0.9405 | 6.98782 | 4.40079 | 6.94312 | 2 | 0 | pcu | Zn | -0.325 | -0.0222 | 0.0454 | -0.809 | 0.0161 | -0.734 | -0.132 | 0.105 | 0.169 | 0.158 | -0.0498 | -0.111 | -1.54 | -0.157 | -0.14 | 0.182 | 0.142 | -2320 | -726 | 476 | 0 | 0 | 52.023 | 190.751 | 254.334 | 46.243 | 0 | 0 | 0 | 0 | 0 | 424.291 | 42.429 | 0 | 0 | 0 | 0 | 1.41 | 0 | 0 | 0 | 688.03 | 0 | 0 | 0 | 0 | 5.14
QESYOD_FSR | 1.74873 | 6.86815 | 4.40139 | 6.86815 | 1 | 0 | etb-e | Cu | -0.517 | 0.117 | -0.0219 | -1.13 | 0.218 | -0.912 | -0.331 | -0.122 | -0.0166 | 0.0276 | -0.0159 | -0.0442 | -2 | -0.487 | 0.152 | -0.0743 | -0.0191 | -4660 | 1770 | -548 | 0 | 0 | 36.465 | 54.698 | 54.698 | 0 | 0 | 0 | 0 | 0 | 0 | 155.15 | 0 | 2.79 | 0 | 0 | 0 | 0 | 0 | 0 | 0 | 0 | 0 | 0 | 0 | 0 | 0
NEGMIY_FSR | 1.20553 | 5.49539 | 4.402 | 5.49539 | 1 | 0 | sql | Co | -0.508 | 0.115 | -0.0271 | -1.07 | 0.178 | -0.89 | -0.308 | -0.0963 | 0.00345 | 0.041 | -0.0192 | -0.0502 | -1.88 | -0.4 | 0.0763 | -0.00777 | 0.0226 | -3990 | 901 | 34.9 | 0 | 0 | 0 | 106.371 | 106.371 | 23.638 | 0 | 0 | 0 | 0 | 0 | 357.82 | 0 | 0 | 0 | 0 | 0 | 115.294 | 0 | 19.216 | 0 | 0 | 0 | 0 | 0 | 0 | 0
IQEKUM_FSR | 1.38703 | 5.08079 | 4.40498 | 5.05364 | 1 | 0 | UNKOWN | Zn | -0.557 | 0.147 | -0.0383 | -1.13 | 0.214 | -0.94 | -0.363 | -0.159 | -0.0476 | 0.00548 | -0.01 | -0.0323 | -1.97 | -0.469 | 0.136 | -0.0603 | -0.0104 | -4370 | 1250 | 6.15 | 0 | 0 | 0 | 78.392 | 89.591 | 33.597 | 0 | 0 | 0 | 0 | 0 | 21.803 | 1.677 | 0 | 0 | 0 | 0 | 8.345 | 1.855 | 0 | 0 | 137.709 | 22.951 | 0 | 0 | 0 | 0
FODCOS_FSR | 1.2914 | 5.3781 | 4.4069 | 5.37102 | 1 | 0 | rob | Cu | -0.58 | 0.17 | -0.0567 | -1.14 | 0.223 | -0.976 | -0.405 | -0.207 | -0.0866 | -0.0221 | -0.00276 | -0.018 | -2 | -0.487 | 0.152 | -0.0743 | -0.0191 | -4620 | 1650 | -338 | 0 | 0 | 0 | 30.325 | 24.811 | 5.514 | 0 | 0 | 0 | 0 | 0 | 179.68 | 0 | 0 | 0 | 0 | 0 | 0 | 0 | 0 | 0 | 49.42 | 0 | 0 | 0 | 0 | 0
core_GUXPOF_freeONLY | 1.25233 | 5.57021 | 4.40731 | 5.55221 | 1 | 0 | fsc | Co | -0.549 | 0.148 | -0.0454 | -1.12 | 0.205 | -0.949 | -0.374 | -0.172 | -0.0584 | -0.00252 | -0.00783 | -0.0278 | -1.96 | -0.459 | 0.128 | -0.0529 | -0.00583 | -4260 | 1220 | -93.4 | 0 | 0 | 33.736 | 78.717 | 56.226 | 22.491 | 0 | 0 | 0 | 0 | 0 | 240.367 | 15.023 | 0 | 0 | 0 | 0 | 0 | 0 | 0 | 0 | 155.82 | 0 | 0 | 4.91 | 0 | 0
tobacco_SR_bcu_v1-8c_Hf_1_Ch_1TrU_Ch_2x2x3 | 1.98266 | 6.61529 | 4.40874 | 6.19351 | 1 | 0 | bcu | Hf | -0.347 | -0.0179 | 0.0548 | -1.06 | 0.169 | -0.716 | -0.113 | 0.127 | 0.187 | 0.17 | -0.0531 | -0.117 | -1.88 | -0.401 | 0.0777 | -0.0092 | 0.0215 | -4000 | 1120 | -456 | 0 | 0 | 0 | 130.435 | 0 | 130.435 | 0 | 0 | 0 | 0 | 0 | 0 | 262.33 | 0 | 0 | 0 | 0 | 0 | 0 | 0 | 94.264 | 157.106 | 0 | 0 | 0 | 0 | 0
gmof_Al2O6-irmof20_B-irmof7_B_No305 | 1.24907 | 5.9753 | 4.40981 | 5.9753 | 1 | 0 | rna | Al | -0.471 | 0.0788 | 0.00158 | -1.04 | 0.156 | -0.846 | -0.258 | -0.0382 | 0.0519 | 0.0758 | -0.0285 | -0.069 | -1.84 | -0.37 | 0.0483 | 0.0172 | 0.0385 | -3740 | 552 | 359 | 0 | 0 | 0 | 104.505 | 62.703 | 41.802 | 0 | 0 | 0 | 0 | 24.11 | 108.827 | 54.413 | 0 | 0 | 0 | 0 | 0 | 0 | 0 | 39.26 | 157.04 | 78.52 | 0 | 54.84 | 0 | 0
TONBII_FSR | 1.62169 | 4.77037 | 4.40997 | 4.76289 | 1 | 0 | UNKOWN | Fe | -0.607 | 0.193 | -0.0711 | -1.19 | 0.252 | -0.993 | -0.424 | -0.23 | -0.106 | -0.0364 | 0.00111 | -0.0099 | -2.05 | -0.53 | 0.191 | -0.109 | -0.0412 | -4860 | 1990 | -636 | 0 | 0 | 0 | 31.02 | 7.755 | 7.755 | 0 | 0 | 0 | 0 | 0 | 100.49 | 0 | 0 | 0 | 0 | 0 | 0 | 0 | 0 | 0 | 89.01 | 0 | 0 | 0 | 0 | 0
XIFHIF_FSR | 1.65048 | 6.40871 | 4.41141 | 6.3378 | 1 | 0 | UNKOWN | Tb | -0.514 | 0.12 | -0.0299 | -1.13 | 0.215 | -0.909 | -0.329 | -0.121 | -0.0166 | 0.0268 | -0.0155 | -0.0429 | -1.98 | -0.477 | 0.145 | -0.0678 | -0.0153 | -4450 | 1550 | -448 | 0 | 0 | 0 | 74.271 | 59.417 | 44.562 | 0 | 0 | 0 | 0 | 0 | 215.82 | 0 | 0 | 0 | 0 | 0 | 0 | 0 | 0 | 0 | 33.402 | 7.158 | 0 | 0 | 0 | 0
YUYBIF_FSR | 1.44819 | 4.81205 | 4.4128 | 4.79246 | 1 | 0 | bcu | Cd | -0.552 | 0.14 | -0.0307 | -1.13 | 0.213 | -0.925 | -0.347 | -0.14 | -0.0318 | 0.0167 | -0.013 | -0.0382 | -1.97 | -0.465 | 0.133 | -0.0576 | -0.00861 | -4350 | 1220 | 51.7 | 0 | 0 | 0 | 38.812 | 14.555 | 9.703 | 0 | 0 | 0 | 0 | 0 | 151.56 | 0 | 0 | 0 | 0 | 0 | 0 | 0 | 0 | 0 | 43.36 | 0 | 0 | 113.5 | 0 | 0
PIHREF_FSR | 1.17759 | 4.74629 | 4.4141 | 4.71022 | 1 | 1 | sql | Zn | -0.496 | 0.0882 | 0.00655 | -1.05 | 0.154 | -0.842 | -0.253 | -0.0323 | 0.0569 | 0.0793 | -0.0294 | -0.0709 | -1.81 | -0.35 | 0.0305 | 0.0329 | 0.0485 | -3680 | 272 | 735 | 0 | 0 | 0 | 189.004 | 283.505 | 47.251 | 0 | 0 | 0 | 0 | 0 | 92.225 | 20.495 | 0 | 0 | 0 | 0.215 | 0.215 | 0 | 0 | 0 | 41.59 | 0 | 0 | 0 | 0 | 0
boydwoo_str_m3_o1_o18_pcu_sym_148 | 1.14642 | 6.52907 | 4.41471 | 6.52907 | 2 | 0 | pcu | Zn | -0.378 | 0.0168 | 0.0254 | -0.94 | 0.0973 | -0.773 | -0.177 | 0.054 | 0.127 | 0.128 | -0.0419 | -0.0949 | -1.71 | -0.28 | -0.0302 | 0.0855 | 0.0812 | -3200 | 229 | 45.3 | 0 | 0 | 0 | 162.934 | 232.763 | 46.553 | 0 | 0 | 0 | 0 | 255.01 | 31.21 | 0 | 0 | 0 | 0 | 0 | 442.28 | 0 | 0 | 0 | 33.41 | 0 | 0 | 0 | 0 | 0
XOKQUL_FSR | 0.99115 | 7.26206 | 4.42264 | 7.26206 | 3 | 1 | sql | Zn | -0.41 | 0.0373 | 0.0181 | -0.924 | 0.0823 | -0.789 | -0.195 | 0.0331 | 0.11 | 0.116 | -0.0387 | -0.0885 | -1.66 | -0.241 | -0.0645 | 0.116 | 0.1 | -2990 | -149 | 467 | 0 | 0 | 0 | 439.83 | 234.576 | 58.644 | 0 | 0 | 0 | 0 | 0 | 366.7 | 0 | 0 | 0 | 0 | 0 | 0 | 8.1 | 0 | 0 | 114.44 | 0 | 0 | 0 | 0 | 0
boydwoo_str_m5_Al_o5_o11_sra_sym_47 | 0.98615 | 5.11111 | 4.42359 | 5.10806 | 1 | 0 | rna | Al | -0.404 | 0.0138 | 0.0498 | -0.91 | 0.0589 | -0.741 | -0.141 | 0.0961 | 0.162 | 0.153 | -0.0487 | -0.109 | -1.58 | -0.187 | -0.114 | 0.16 | 0.128 | -2780 | -790 | 1130 | 0 | 0 | 0 | 364.009 | 145.604 | 291.207 | 0 | 0 | 0 | 0 | 0 | 360.263 | 120.088 | 0 | 0 | 0 | 0 | 0 | 0 | 0 | 21.826 | 87.304 | 0 | 0 | 0 | 0 | 0
CUQRIR_FSR | 1.09119 | 5.41177 | 4.42947 | 5.41177 | 1 | 0 | UNKOWN | Zn | -0.462 | 0.0684 | 0.00997 | -1 | 0.127 | -0.832 | -0.242 | -0.0198 | 0.0671 | 0.0864 | -0.0312 | -0.0744 | -1.76 | -0.317 | 0.00171 | 0.0582 | 0.0644 | -3440 | 116 | 596 | 0 | 0 | 108.753 | 326.26 | 81.565 | 135.942 | 0 | 0 | 0 | 0 | 0 | 414.98 | 0 | 0 | 0 | 0 | 0 | 0 | 0 | 0 | 0 | 1.91 | 0 | 0 | 0 | 0 | 0
EYOJOT_FSR | 0.84185 | 6.7995 | 4.43017 | 6.7995 | 3 | 1 | pcu | Zn | -0.302 | -0.0547 | 0.0769 | -0.722 | -0.0524 | -0.699 | -0.0923 | 0.153 | 0.209 | 0.187 | -0.0577 | -0.127 | -1.4 | -0.0537 | -0.233 | 0.265 | 0.195 | -1600 | -1800 | 1200 | 0 | 0 | 0 | 546.466 | 136.616 | 91.078 | 0 | 0 | 0 | 0 | 0 | 771.42 | 0 | 0 | 0 | 0 | 0 | 0 | 11.31 | 0 | 6.682 | 80.183 | 20.046 | 362.42 | 0 | 0 | 0
VAZROF_FSR | 1.23956 | 4.9494 | 4.43084 | 4.9494 | 1 | 1 | pcu | Fe | -0.554 | 0.146 | -0.0397 | -1.12 | 0.203 | -0.945 | -0.369 | -0.166 | -0.054 | 0.000681 | -0.00869 | -0.0295 | -1.95 | -0.454 | 0.123 | -0.0487 | -0.00316 | -4270 | 1150 | 46.3 | 0 | 0 | 0 | 196.882 | 131.255 | 32.814 | 0 | 0 | 0 | 0 | 0 | 129.26 | 0 | 0 | 0 | 0 | 0 | 0 | 0 | 0 | 0 | 0 | 0 | 0 | 0 | 0 | 0
FAFBUL_FSR | 1.76495 | 6.14943 | 4.43163 | 6.14943 | 1 | 0 | UNKOWN | Mn | -0.525 | 0.128 | -0.0339 | -1.14 | 0.224 | -0.898 | -0.317 | -0.108 | -0.0064 | 0.0337 | -0.0172 | -0.0459 | -1.99 | -0.482 | 0.149 | -0.0721 | -0.0181 | -4580 | 1730 | -632 | 0 | 0 | 0 | 8.566 | 17.132 | 17.132 | 0 | 0 | 0 | 0 | 0 | 316.26 | 0 | 0 | 0 | 0 | 0 | 25.95 | 0 | 0 | 0 | 49.63 | 0 | 0 | 0 | 0 | 0
tobacco_SR_bcu_v1-8c_Zr_1_Ch_1TrU_Ch_2x2x3 | 1.37479 | 6.61937 | 4.4343 | 6.34517 | 1 | 0 | bcu | Zr | -0.34 | -0.0232 | 0.058 | -0.961 | 0.106 | -0.712 | -0.108 | 0.132 | 0.191 | 0.173 | -0.0538 | -0.118 | -1.73 | -0.293 | -0.0184 | 0.0752 | 0.0747 | -3320 | 287 | 17.6 | 0 | 0 | 0 | 186.39 | 0 | 186.39 | 0 | 0 | 0 | 0 | 0 | 0 | 386.69 | 0 | 0 | 0 | 0 | 0 | 0 | 0 | 157.373 | 202.337 | 0 | 0 | 0 | 0 | 0
ZOMNEW_FSR | 1.25816 | 5.9534 | 4.43754 | 5.9534 | 1 | UNKNOWN | pcu | ZnMo | -0.46 | 0.0716 | 0.00392 | -1.04 | 0.153 | -0.81 | -0.218 | 0.00627 | 0.0877 | 0.1 | -0.0348 | -0.0808 | -1.8 | -0.343 | 0.0258 | 0.0365 | 0.0504 | -3750 | 589 | 222 | 0 | 0 | 0 | 290.166 | 217.624 | 0 | 0 | 0 | 0 | 0 | 0 | 191.52 | 23.94 | 0 | 0 | 0 | 0 | 0 | 0 | 0 | 62.86 | 0 | 0 | 0 | 0 | 0 | 0
GUQWOG_FSR | 0.93497 | 8.07429 | 4.43835 | 8.07429 | 2 | 0 | pcu | Cd | -0.307 | -0.0259 | 0.0369 | -0.788 | 0.012 | -0.735 | -0.135 | 0.102 | 0.165 | 0.155 | -0.049 | -0.108 | -1.54 | -0.157 | -0.139 | 0.181 | 0.141 | -2320 | -415 | 154 | 0 | 0 | 0 | 548.99 | 411.742 | 91.498 | 0 | 0 | 0 | 0 | 0 | 656.719 | 43.781 | 0 | 0 | 0 | 0 | 1.03 | 0 | 0 | 0 | 33.856 | 8.464 | 0 | 0 | 0 | 0
EYIYES_FSR | 1.27749 | 5.74651 | 4.43863 | 5.70724 | 1 | 0 | UNKOWN | Dy | -0.509 | 0.101 | -0.00345 | -1.08 | 0.174 | -0.921 | -0.339 | -0.127 | -0.0181 | 0.0284 | -0.0165 | -0.0469 | -1.92 | -0.434 | 0.103 | -0.0292 | 0.0105 | -3940 | 676 | 388 | 0 | 0 | 0 | 182.134 | 43.963 | 37.683 | 0 | 0 | 0 | 0 | 0 | 297.37 | 0 | 0 | 0 | 0 | 0 | 0 | 8.96 | 0 | 0 | 2.57 | 0 | 0 | 0 | 0 | 0
boydwoo_str_m5_Al_o10_o29_sra_sym_51 | 1.05057 | 4.77569 | 4.44287 | 4.77045 | 1 | 0 | rna | Al | -0.521 | 0.105 | 0.000744 | -1.05 | 0.149 | -0.881 | -0.296 | -0.0784 | 0.0208 | 0.0551 | -0.0234 | -0.06 | -1.81 | -0.351 | 0.0291 | 0.0354 | 0.0509 | -3570 | -15 | 1170 | 0 | 0 | 0 | 151.956 | 50.652 | 40.522 | 0 | 0 | 0 | 0 | 0 | 126.647 | 8.443 | 0 | 0 | 0 | 0 | 0 | 0 | 0 | 8.572 | 51.435 | 8.572 | 0 | 0 | 0 | 0
boydwoo_str_m3_o1_o4_pcu_sym_157 | 1.40395 | 6.75786 | 4.44321 | 6.68118 | 1 | 0 | pcu | Zn | -0.402 | 0.0262 | 0.0293 | -1.01 | 0.14 | -0.78 | -0.185 | 0.0455 | 0.12 | 0.124 | -0.041 | -0.0934 | -1.81 | -0.351 | 0.0322 | 0.031 | 0.0471 | -3690 | 662 | -35.8 | 0 | 191.8 | 0 | 129.827 | 155.792 | 51.931 | 0 | 0 | 0 | 0 | 0 | 84.91 | 0 | 0 | 0 | 0 | 0 | 0 | 0 | 0 | 0 | 187.407 | 93.703 | 0 | 0 | 0 | 0
TOLGIL_FSR | 1.26539 | 5.78579 | 4.44391 | 5.74614 | 1 | 0 | sql | Cd | -0.589 | 0.182 | -0.0687 | -1.15 | 0.23 | -0.986 | -0.416 | -0.22 | -0.0987 | -0.0311 | -0.000268 | -0.0126 | -2 | -0.492 | 0.158 | -0.0795 | -0.0227 | -4510 | 1490 | -145 | 0 | 0 | 41.703 | 72.98 | 104.257 | 0 | 0 | 0 | 0 | 0 | 0 | 156.41 | 0 | 0 | 0 | 0 | 0 | 0 | 0 | 0 | 0 | 0 | 0 | 0 | 0 | 0 | 0
core_OJIWAG_freeONLY | 1.09906 | 5.30179 | 4.44443 | 5.29823 | 1 | 1 | pcu | Zn | -0.467 | 0.0609 | 0.0259 | -1.01 | 0.121 | -0.857 | -0.268 | -0.0452 | 0.0492 | 0.0757 | -0.0289 | -0.0713 | -1.79 | -0.339 | 0.0184 | 0.0452 | 0.0575 | -3390 | -98.7 | 852 | 0 | 0 | 0 | 155.646 | 51.882 | 51.882 | 0 | 0 | 0 | 0 | 0 | 259.19 | 0 | 0 | 0 | 0 | 0 | 1.05 | 0 | 0 | 0 | 187.48 | 0 | 0 | 0 | 0 | 0
UQENAH_FSR | 1.06208 | 6.93358 | 4.44454 | 6.9257 | 1 | 0 | UNKOWN | Zn | -0.448 | 0.0665 | 0.00318 | -0.985 | 0.121 | -0.833 | -0.243 | -0.0216 | 0.0654 | 0.085 | -0.0309 | -0.0735 | -1.75 | -0.31 | -0.00439 | 0.0634 | 0.0677 | -3330 | 154 | 518 | 0 | 0 | 0 | 357.666 | 169.421 | 56.474 | 0 | 0 | 0 | 0 | 0 | 240.29 | 0 | 0 | 0 | 0 | 0 | 4.847 | 2.423 | 0 | 0 | 53.94 | 0 | 0 | 0 | 0 | 0
gmof_Zn4O13-BDC_A-NiC4_No13 | 1.02435 | 12.99161 | 4.44695 | 12.99161 | 3 | 0 | pcu | Zn | -0.208 | -0.0757 | 0.0389 | -0.73 | -0.00226 | -0.689 | -0.0834 | 0.16 | 0.213 | 0.188 | -0.0576 | -0.125 | -1.54 | -0.152 | -0.143 | 0.184 | 0.143 | -2270 | 298 | -175 | 0 | 0 | 0 | 72.005 | 0 | 72.005 | 0 | 0 | 0 | 0 | 0 | 0 | 9.44 | 0 | 0 | 0 | 0 | 0 | 0 | 0 | 37.408 | 1346.672 | 0 | 0 | 0 | 0 | 0
NEGKIW_FSR | 1.21835 | 5.50261 | 4.44824 | 5.50261 | 1 | 0 | sql | Zn | -0.511 | 0.117 | -0.0284 | -1.08 | 0.181 | -0.892 | -0.311 | -0.0996 | 0.000683 | 0.039 | -0.0187 | -0.0492 | -1.88 | -0.405 | 0.0806 | -0.0115 | 0.0202 | -4010 | 929 | 15.4 | 0 | 0 | 0 | 103.059 | 103.059 | 22.902 | 0 | 0 | 0 | 0 | 0 | 339.86 | 0 | 0 | 0 | 0 | 0 | 121.277 | 0 | 20.213 | 0 | 0 | 0 | 0 | 0 | 0 | 0
DEYVUA_FSR | 0.95861 | 5.26469 | 4.45437 | 5.2553 | 3 | 0 | ant | Zn | -0.358 | -0.0247 | 0.0728 | -0.848 | 0.0171 | -0.702 | -0.0971 | 0.146 | 0.203 | 0.182 | -0.0561 | -0.123 | -1.51 | -0.131 | -0.163 | 0.202 | 0.155 | -2370 | -1190 | 1050 | 0 | 0 | 0 | 704.265 | 402.437 | 201.218 | 0 | 0 | 0 | 0 | 0 | 421.72 | 0 | 0 | 0 | 0 | 0 | 0 | 0 | 0 | 0 | 56.05 | 0 | 0 | 0 | 0 | 0
KALFIO_FSR | 0.95526 | 6.15782 | 4.45641 | 6.14526 | 1 | 0 | UNKOWN | Ni | -0.402 | 0.0199 | 0.0396 | -0.899 | 0.0571 | -0.77 | -0.172 | 0.0606 | 0.133 | 0.133 | -0.0435 | -0.0986 | -1.61 | -0.203 | -0.101 | 0.148 | 0.121 | -2730 | -729 | 1000 | 0 | 0 | 0 | 421.68 | 210.84 | 70.28 | 0 | 0 | 0 | 0 | 0 | 487.676 | 34.834 | 0 | 0 | 0 | 0 | 0 | 0 | 0 | 0 | 32.47 | 0 | 0 | 0 | 0 | 0
core_HOBGEL_freeONLY | 1.33583 | 4.82695 | 4.45687 | 4.7543 | 1 | 0 | UNKOWN | Ni | -0.516 | 0.117 | -0.0233 | -1.1 | 0.191 | -0.887 | -0.305 | -0.0924 | 0.00672 | 0.0433 | -0.0199 | -0.0514 | -1.91 | -0.421 | 0.0949 | -0.0241 | 0.0123 | -4180 | 1130 | -130 | 0 | 0 | 0 | 139.653 | 239.405 | 79.802 | 0 | 0 | 0 | 0 | 0 | 136.057 | 32.013 | 0 | 0 | 0 | 15.392 | 23.088 | 0 | 0 | 0 | 0 | 0 | 0 | 0 | 0 | 0
core_SAMLAV_manual | 1.21029 | 5.92161 | 4.45844 | 5.9032 | 3 | 0 | pcu | Cd | -0.417 | 0.0325 | 0.0305 | -0.988 | 0.118 | -0.781 | -0.185 | 0.0453 | 0.12 | 0.124 | -0.041 | -0.0934 | -1.75 | -0.305 | -0.00846 | 0.0669 | 0.0698 | -3420 | 225 | 281 | 0 | 0 | 0 | 132.888 | 132.888 | 53.155 | 0 | 0 | 0 | 0 | 0 | 281.23 | 0 | 0 | 0 | 0 | 0 | 9.713 | 0 | 4.857 | 0 | 271.24 | 135.62 | 0 | 0 | 0 | 0
core_QIWPET_freeONLY | 1.32275 | 5.21903 | 4.45922 | 5.18829 | 1 | 0 | UNKOWN | Mg | -0.506 | 0.106 | -0.0132 | -1.09 | 0.182 | -0.881 | -0.298 | -0.0835 | 0.0145 | 0.0492 | -0.0215 | -0.0551 | -1.89 | -0.414 | 0.0874 | -0.0172 | 0.0168 | -4100 | 965 | 60.6 | 0 | 0 | 0 | 39.69 | 0 | 26.46 | 0 | 0 | 0 | 0 | 0 | 32.523 | 81.307 | 0 | 0 | 0 | 0 | 0 | 0 | 0 | 37.406 | 374.064 | 0 | 0 | 0 | 0 | 0
KUXSIH01_FSR | 0.87088 | 8.84201 | 4.46096 | 8.83665 | 3 | UNKNOWN | nia-d | Fe | -0.275 | -0.0594 | 0.0639 | -0.711 | -0.0436 | -0.678 | -0.0707 | 0.175 | 0.226 | 0.197 | -0.0601 | -0.131 | -1.4 | -0.0523 | -0.232 | 0.262 | 0.192 | -1740 | -1170 | 605 | 0 | 0 | 0 | 786.903 | 393.451 | 196.726 | 0 | 0 | 0 | 0 | 0 | 595.79 | 0 | 0 | 0 | 0 | 0 | 108.01 | 0 | 0 | 0.101 | 1.209 | 0 | 0 | 0 | 0 | 0
gmof_Al2O6-irmof7_B-irmof8_B_No29 | 1.25276 | 6.44053 | 4.46606 | 6.44053 | 1 | 0 | rna | Al | -0.474 | 0.087 | -0.00877 | -1.05 | 0.163 | -0.859 | -0.272 | -0.0549 | 0.0379 | 0.0656 | -0.0257 | -0.0634 | -1.85 | -0.382 | 0.0594 | 0.00724 | 0.0322 | -3800 | 770 | 41.8 | 0 | 0 | 0 | 231.58 | 57.895 | 57.895 | 0 | 0 | 0 | 0 | 0 | 122.671 | 49.069 | 0 | 0 | 0 | 0 | 0 | 0 | 0 | 32.591 | 228.139 | 0 | 0 | 0 | 0 | 0.6
gmof_Uio66Zr-irmof20_A-irmof8_A_No120 | 1.15473 | 8.48645 | 4.46851 | 8.48645 | 3 | 0 | fcu | Zr | -0.289 | -0.0491 | 0.0596 | -0.859 | 0.0495 | -0.7 | -0.0954 | 0.147 | 0.204 | 0.182 | -0.0562 | -0.123 | -1.62 | -0.216 | -0.0873 | 0.136 | 0.113 | -2740 | -110 | 156 | 0 | 0 | 0 | 274.944 | 117.833 | 117.833 | 0 | 218.42 | 0 | 0 | 0 | 94.595 | 84.085 | 0 | 0 | 0 | 46.31 | 0 | 0 | 0 | 0.04 | 0.12 | 0 | 0 | 389.39 | 0 | 0
core_OTAVAH_freeONLY | 1.26046 | 5.22663 | 4.47152 | 5.22031 | 1 | 0 | cds | Gd | -0.48 | 0.0819 | 0.00277 | -1.05 | 0.16 | -0.867 | -0.282 | -0.065 | 0.0301 | 0.0604 | -0.0245 | -0.0611 | -1.86 | -0.39 | 0.0665 | 0.00125 | 0.0286 | -3850 | 666 | 177 | 0 | 0 | 0 | 149.8 | 14.98 | 14.98 | 0 | 0 | 0 | 0 | 0 | 488.209 | 108.491 | 0 | 0 | 0 | 0 | 0 | 0 | 0 | 2.86 | 8.58 | 0 | 0 | 0 | 0 | 0
DAFZAO_FSR | 0.86626 | 8.94253 | 4.47504 | 7.89073 | 3 | UNKNOWN | nia-d | Mn | -0.272 | -0.0598 | 0.0622 | -0.705 | -0.0456 | -0.679 | -0.0722 | 0.173 | 0.224 | 0.196 | -0.0599 | -0.13 | -1.4 | -0.0508 | -0.233 | 0.264 | 0.193 | -1730 | -1170 | 628 | 0 | 0 | 0 | 769.171 | 384.586 | 192.293 | 0 | 0 | 0 | 0 | 0 | 622.49 | 0 | 0 | 0 | 0 | 0 | 99.65 | 0 | 0 | 0.027 | 0.323 | 0 | 0 | 0 | 0 | 0
gmof_Al2O6-fum_B-irmof10_B_No96 | 1.00755 | 5.65414 | 4.48022 | 5.65247 | 1 | 0 | rna | Al | -0.365 | 0.000798 | 0.0398 | -0.881 | 0.0545 | -0.74 | -0.14 | 0.0965 | 0.162 | 0.152 | -0.0484 | -0.108 | -1.6 | -0.196 | -0.105 | 0.151 | 0.123 | -2680 | -470 | 458 | 0 | 0 | 0 | 515.522 | 206.209 | 206.209 | 0 | 0 | 0 | 0 | 0 | 153.505 | 153.505 | 0 | 0 | 0 | 0 | 0 | 0 | 0 | 59.48 | 297.4 | 59.48 | 0 | 0 | 0 | 0
boydwoo_str_m3_o22_o22_pcu_sym_48 | 1.13741 | 5.26695 | 4.48171 | 5.26695 | 1 | 0 | pcu | Zn | -0.508 | 0.103 | -0.00708 | -1.06 | 0.16 | -0.875 | -0.29 | -0.0748 | 0.022 | 0.0548 | -0.023 | -0.0583 | -1.84 | -0.37 | 0.0481 | 0.0175 | 0.0388 | -3760 | 415 | 620 | 0 | 0 | 0 | 121.873 | 36.562 | 24.375 | 0 | 0 | 0 | 0 | 0 | 466.04 | 0 | 0 | 0 | 0 | 0 | 0 | 0 | 0 | 0 | 6.407 | 3.203 | 0 | 0 | 0 | 0
gmof_Al2O6-BDC_B-irmof7_B_No2 | 1.04936 | 6.41455 | 4.48864 | 6.39154 | 1 | 0 | rna | Al | -0.427 | 0.0466 | 0.0179 | -0.959 | 0.102 | -0.807 | -0.215 | 0.0116 | 0.0927 | 0.104 | -0.036 | -0.0838 | -1.71 | -0.28 | -0.032 | 0.0877 | 0.083 | -3220 | -44.3 | 656 | 0 | 0 | 27.785 | 361.208 | 83.356 | 111.141 | 0 | 0 | 0 | 0 | 0 | 342.249 | 57.041 | 0 | 0 | 0 | 0 | 0 | 0 | 0 | 3.456 | 13.824 | 0 | 0 | 0 | 0 | 0
HOMTIM_FSR | 1.13363 | 5.02972 | 4.48985 | 5.02265 | 1 | 1 | UNKOWN | Co | -0.529 | 0.121 | -0.0188 | -1.08 | 0.173 | -0.882 | -0.299 | -0.0858 | 0.0123 | 0.0475 | -0.021 | -0.0539 | -1.85 | -0.377 | 0.0554 | 0.0108 | 0.0344 | -3930 | 617 | 526 | 0 | 0 | 0 | 212.833 | 70.944 | 35.472 | 0 | 0 | 0 | 0 | 0 | 186.464 | 53.276 | 0 | 0 | 0 | 0 | 0 | 0 | 0 | 0 | 0 | 0 | 0 | 0 | 0 | 0
SINSUG_FSR | 1.32164 | 5.12023 | 4.48996 | 5.11262 | 1 | 0 | hxl | Mg | -0.585 | 0.174 | -0.0574 | -1.15 | 0.227 | -0.983 | -0.413 | -0.216 | -0.0945 | -0.0277 | -0.00125 | -0.015 | -2.01 | -0.496 | 0.16 | -0.0813 | -0.0236 | -4490 | 1400 | -7.71 | 0 | 0 | 0 | 119.049 | 27.473 | 45.788 | 0 | 0 | 0 | 0 | 0 | 98.862 | 12.358 | 0 | 0 | 0 | 0 | 0 | 0 | 0 | 0 | 29.72 | 0 | 0 | 0 | 0 | 0
QUZVEO_FSR | 1.66572 | 6.51687 | 4.49349 | 6.50372 | 1 | 0 | UNKOWN | Dy | -0.509 | 0.118 | -0.0297 | -1.12 | 0.214 | -0.904 | -0.324 | -0.115 | -0.0118 | 0.0302 | -0.0164 | -0.0445 | -1.98 | -0.476 | 0.143 | -0.0668 | -0.0147 | -4440 | 1580 | -510 | 0 | 0 | 0 | 84.725 | 67.78 | 50.835 | 0 | 0 | 0 | 0 | 0 | 211.31 | 0 | 0 | 0 | 0 | 0 | 0 | 0 | 0 | 0 | 35.239 | 7.551 | 0 | 0 | 0 | 0
gmof_AlO6-mof177-N_No9 | 1.61337 | 4.84682 | 4.49592 | 4.84682 | 1 | 0 | tsg | Al | -0.61 | 0.198 | -0.0763 | -1.19 | 0.254 | -1.01 | -0.44 | -0.248 | -0.121 | -0.0469 | 0.00384 | -0.00452 | -2.07 | -0.538 | 0.199 | -0.116 | -0.0454 | -4870 | 2040 | -721 | 0 | 0 | 0 | 4.006 | 0.801 | 2.403 | 0 | 0 | 0 | 0 | 0 | 9.995 | 9.995 | 0 | 0 | 0 | 0 | 0 | 0 | 0 | 0 | 237.53 | 0 | 0 | 0 | 0 | 0
boydwoo_str_m5_Al_o1_o4_sra_sym_103 | 1.15553 | 5.42805 | 4.49838 | 5.42805 | 1 | 0 | rna | Al | -0.513 | 0.105 | -0.00602 | -1.07 | 0.163 | -0.906 | -0.323 | -0.109 | -0.00429 | 0.0377 | -0.0189 | -0.0513 | -1.88 | -0.399 | 0.0721 | -0.00234 | 0.0273 | -3820 | 474 | 586 | 0 | 0 | 0 | 137.839 | 53.937 | 47.944 | 0 | 0 | 0 | 0 | 0 | 260.276 | 34.704 | 0 | 0 | 0 | 0 | 0 | 0 | 0 | 8.426 | 33.705 | 12.639 | 0 | 0 | 0 | 0
MEWWET_FSR | 1.31287 | 5.05779 | 4.49943 | 5.03754 | 1 | UNKNOWN | cpv | Zn | -0.498 | 0.0974 | -0.00732 | -1.08 | 0.176 | -0.853 | -0.267 | -0.0492 | 0.0423 | 0.0684 | -0.0264 | -0.0644 | -1.86 | -0.39 | 0.0674 | 2.38e-05 | 0.0275 | -4010 | 869 | 86.8 | 0 | 0 | 0 | 170.995 | 113.997 | 56.998 | 0 | 0 | 0 | 0 | 0 | 11.152 | 3.717 | 0 | 0 | 0 | 0 | 12.16 | 0 | 0 | 0 | 331.38 | 0 | 0 | 0 | 0 | 0
KEHGIO_FSR | 1.26169 | 5.11581 | 4.50076 | 5.11581 | 1 | 0 | UNKOWN | Cu | -0.518 | 0.12 | -0.0275 | -1.09 | 0.187 | -0.907 | -0.327 | -0.119 | -0.015 | 0.028 | -0.0158 | -0.0434 | -1.91 | -0.426 | 0.0987 | -0.0275 | 0.0101 | -4360 | 1390 | -341 | 0 | 0 | 6.26 | 12.52 | 12.52 | 9.39 | 0 | 0 | 0 | 0 | 0 | 510.452 | 42.538 | 0 | 0 | 0 | 0 | 0 | 0 | 0 | 0 | 33.51 | 0 | 0 | 0 | 0 | 0
core_ILIFUE_freeONLY | 1.74976 | 5.1758 | 4.50121 | 5.1758 | 1 | 0 | hcb | Ce | -0.553 | 0.146 | -0.0405 | -1.16 | 0.232 | -0.916 | -0.338 | -0.131 | -0.0252 | 0.0206 | -0.0138 | -0.0394 | -2 | -0.491 | 0.157 | -0.079 | -0.0224 | -4620 | 1680 | -434 | 0 | 0 | 0 | 0 | 112.76 | 56.38 | 0 | 0 | 0 | 0 | 0 | 1.03 | 0 | 0 | 0 | 0 | 0 | 0 | 0 | 0 | 0 | 142.395 | 47.465 | 0 | 0 | 0 | 0
TOYHIB_FSR | 1.09168 | 6.80321 | 4.5017 | 5.87634 | 1 | 0 | UNKOWN | Ti | -0.414 | 0.0352 | 0.0256 | -0.957 | 0.101 | -0.787 | -0.192 | 0.0375 | 0.114 | 0.119 | -0.0398 | -0.0912 | -1.7 | -0.274 | -0.0363 | 0.0913 | 0.0851 | -3160 | -115 | 696 | 0 | 0 | 0 | 382.16 | 127.387 | 63.693 | 0 | 0 | 0 | 0 | 0 | 373.025 | 74.605 | 0 | 0 | 0 | 0 | 0 | 0 | 0 | 0 | 0 | 0 | 0 | 0 | 0 | 0
OFODAP_FSR | 1.15173 | 5.37674 | 4.50205 | 5.37674 | 3 | UNKNOWN | tfi | Cd | -0.453 | 0.0578 | 0.0197 | -1.01 | 0.128 | -0.82 | -0.229 | -0.00481 | 0.0792 | 0.0948 | -0.0334 | -0.0786 | -1.77 | -0.324 | 0.00773 | 0.0527 | 0.0609 | -3450 | 114 | 579 | 0 | 0 | 0 | 210.899 | 65.906 | 52.725 | 0 | 0 | 0 | 0 | 0 | 487.66 | 0 | 0 | 0 | 0 | 0 | 14.416 | 21.624 | 0 | 0 | 143.65 | 0 | 0 | 0 | 0 | 0
core_SEFSOM_freeONLY | 1.31423 | 7.63909 | 4.50271 | 7.63909 | 1 | 0 | UNKOWN | Cd | -0.512 | 0.128 | -0.0438 | -1.09 | 0.198 | -0.932 | -0.355 | -0.151 | -0.0416 | 0.00921 | -0.0109 | -0.0337 | -1.95 | -0.454 | 0.124 | -0.0498 | -0.00394 | -4230 | 1370 | -301 | 0 | 0 | 0 | 180.895 | 55.66 | 13.915 | 0 | 0 | 0 | 0 | 0 | 219.95 | 0 | 0 | 0 | 0 | 0 | 2.875 | 2.875 | 0 | 0 | 58 | 0 | 0 | 0 | 0 | 0
VEXPAS_FSR | 1.07417 | 6.04077 | 4.5032 | 6.03981 | 3 | 1 | pcu | Zn | -0.438 | 0.056 | 0.0113 | -0.978 | 0.114 | -0.827 | -0.237 | -0.0143 | 0.0711 | 0.0888 | -0.0318 | -0.0752 | -1.75 | -0.308 | -0.00579 | 0.0645 | 0.0682 | -3320 | 103 | 454 | 0 | 0 | 43.314 | 194.914 | 173.257 | 43.314 | 0 | 0 | 0 | 0 | 0 | 408.81 | 0 | 0 | 0 | 0 | 0 | 32.92 | 0 | 0 | 0 | 31.45 | 0 | 0 | 143.74 | 0 | 0
core_CUVXAT_freeONLY | 1.07474 | 6.30338 | 4.50383 | 6.30338 | 3 | 0 | pcu | Mn | -0.409 | 0.0363 | 0.0185 | -0.948 | 0.0988 | -0.806 | -0.214 | 0.0111 | 0.0916 | 0.103 | -0.0355 | -0.0823 | -1.72 | -0.289 | -0.0225 | 0.079 | 0.0772 | -3170 | 38.7 | 314 | 0 | 0 | 0 | 281.736 | 112.694 | 75.13 | 0 | 0 | 0 | 0 | 268.09 | 452.71 | 0 | 0 | 0 | 0 | 0 | 0 | 0 | 0 | 0 | 63.82 | 0 | 0 | 0 | 0 | 0
QEBHOX_FSR | 1.29741 | 5.61109 | 4.50445 | 5.59716 | 1 | 1 | UNKOWN | Mn | -0.564 | 0.162 | -0.0564 | -1.13 | 0.218 | -0.964 | -0.391 | -0.192 | -0.0748 | -0.0141 | -0.00478 | -0.0217 | -1.98 | -0.478 | 0.145 | -0.0679 | -0.0153 | -4430 | 1470 | -288 | 0 | 0 | 0 | 7.658 | 4.786 | 1.436 | 0 | 0 | 0 | 0 | 0 | 211.301 | 12.429 | 0 | 0 | 0 | 0 | 1.53 | 0 | 0 | 0 | 221.18 | 0 | 0 | 0 | 0 | 0
LACJIL_FSR | 1.26841 | 4.85333 | 4.50521 | 4.85333 | 1 | 0 | UNKOWN | Zn | -0.526 | 0.115 | -0.0116 | -1.09 | 0.183 | -0.906 | -0.325 | -0.114 | -0.0101 | 0.0323 | -0.0172 | -0.0469 | -1.91 | -0.424 | 0.0956 | -0.0241 | 0.0127 | -4010 | 706 | 467 | 0 | 0 | 0 | 130.004 | 43.335 | 32.501 | 0 | 0 | 0 | 0 | 0 | 141.52 | 0 | 0 | 0 | 0 | 0 | 0 | 0 | 0 | 0 | 105.92 | 0 | 0 | 0 | 0 | 0
boydwoo_str_m3_o11_o18_pcu_sym_36 | 2.01445 | 5.49972 | 4.5064 | 5.29712 | 1 | 0 | pcu | Zn | -0.484 | 0.0825 | 0.00627 | -1.13 | 0.214 | -0.847 | -0.258 | -0.0379 | 0.0524 | 0.0763 | -0.0287 | -0.0696 | -1.98 | -0.472 | 0.14 | -0.0632 | -0.0122 | -4450 | 1450 | -285 | 0 | 0 | 0 | 65.328 | 77.206 | 23.756 | 0 | 0 | 0 | 0 | 0 | 31.284 | 3.476 | 0 | 121.38 | 121.38 | 0 | 0.53 | 0 | 0 | 0 | 9.34 | 0 | 0 | 0 | 0 | 0
MARBIT_FSR | 1.14658 | 7.25476 | 4.50657 | 7.12639 | 2 | UNKNOWN | jjt | Gd | -0.381 | 0.01 | 0.0384 | -0.941 | 0.0915 | -0.741 | -0.141 | 0.0951 | 0.161 | 0.152 | -0.0482 | -0.107 | -1.67 | -0.251 | -0.0562 | 0.108 | 0.0956 | -3090 | -51.5 | 352 | 0 | 0 | 0 | 334.787 | 167.393 | 251.09 | 0 | 0 | 0 | 0 | 0 | 97.417 | 32.472 | 0 | 0 | 0 | 0 | 63.45 | 0 | 0 | 0 | 317.44 | 0 | 0 | 0 | 0 | 0
boydwoo_str_m3_o4_o29_pcu_sym_66 | 0.96986 | 7.30965 | 4.50658 | 7.30965 | 2 | 0 | pcu | Zn | -0.406 | 0.0305 | 0.0254 | -0.911 | 0.0711 | -0.806 | -0.214 | 0.0127 | 0.0936 | 0.105 | -0.0361 | -0.0839 | -1.67 | -0.249 | -0.0588 | 0.111 | 0.0978 | -2860 | -386 | 710 | 0 | 0 | 0 | 159.565 | 142.315 | 34.501 | 0 | 0 | 0 | 0 | 245.28 | 497.76 | 0 | 0 | 0 | 0 | 0 | 0 | 0 | 0 | 0 | 139.302 | 92.868 | 0 | 0 | 0 | 0
gmof_Al2O6-irmof6_B-irmof7_B_No3 | 1.1622 | 5.71619 | 4.50769 | 5.71619 | 1 | 0 | rna | Al | -0.486 | 0.0882 | -0.00163 | -1.04 | 0.152 | -0.853 | -0.266 | -0.0476 | 0.0442 | 0.0703 | -0.027 | -0.0661 | -1.82 | -0.356 | 0.0362 | 0.0279 | 0.0453 | -3730 | 433 | 567 | 0 | 0 | 0 | 182.405 | 91.203 | 60.802 | 0 | 0 | 0 | 0 | 137.88 | 185.125 | 37.025 | 0 | 0 | 0 | 0 | 0 | 0 | 0 | 0.196 | 0.784 | 0 | 0 | 0 | 0 | 0
core_BASJUB_freeONLY | 1.03225 | 5.42273 | 4.51293 | 5.35651 | 3 | 1 | pts | Co | -0.445 | 0.0557 | 0.0166 | -0.972 | 0.106 | -0.815 | -0.224 | -0.000216 | 0.0825 | 0.0967 | -0.0339 | -0.0791 | -1.72 | -0.284 | -0.0273 | 0.0833 | 0.0799 | -3240 | -107 | 620 | 0 | 0 | 0 | 140.28 | 110.22 | 40.08 | 79.46 | 0 | 0 | 0 | 0 | 430.19 | 0 | 0 | 0 | 0 | 0 | 0 | 0 | 0 | 0 | 164.19 | 164.19 | 0 | 0 | 0 | 0
KINFEU_FSR | 1.65283 | 6.57195 | 4.51479 | 6.5414 | 1 | 0 | UNKOWN | Tm | -0.534 | 0.136 | -0.0376 | -1.14 | 0.223 | -0.945 | -0.37 | -0.167 | -0.0548 | 0.000187 | -0.00854 | -0.0293 | -2.01 | -0.5 | 0.164 | -0.0851 | -0.0262 | -4470 | 1510 | -260 | 0 | 0 | 0 | 189.496 | 9.475 | 56.849 | 0 | 0 | 0 | 0 | 0 | 74.344 | 7.826 | 0 | 0 | 0 | 0 | 0 | 0 | 0 | 0 | 68.13 | 0 | 0 | 0 | 0 | 0
core_AKUKUO_freeONLY | 1.33012 | 5.05274 | 4.51513 | 5.05274 | 1 | 0 | frl | Ni | -0.517 | 0.113 | -0.0157 | -1.09 | 0.187 | -0.894 | -0.312 | -0.0994 | 0.00186 | 0.0406 | -0.0193 | -0.051 | -1.91 | -0.425 | 0.0968 | -0.0253 | 0.0118 | -4130 | 962 | 127 | 0 | 0 | 0 | 211.306 | 147.914 | 0 | 0 | 0 | 0 | 0 | 0 | 167.435 | 22.325 | 0 | 0 | 0 | 0 | 0 | 0 | 0 | 0 | 0.16 | 0 | 0 | 0 | 0 | 0
boydwoo_str_m3_o10_o23_pcu_sym_20 | 1.12063 | 5.38709 | 4.51521 | 5.38709 | 1 | 0 | cut | Zn | -0.435 | 0.0337 | 0.0439 | -0.981 | 0.103 | -0.809 | -0.213 | 0.0178 | 0.101 | 0.113 | -0.0387 | -0.0907 | -1.74 | -0.299 | -0.018 | 0.0773 | 0.0778 | -3210 | -304 | 978 | 0 | 0 | 0 | 104.751 | 28.568 | 38.091 | 0 | 0 | 0 | 0 | 0 | 79.71 | 26.57 | 0 | 0 | 0 | 0 | 4.593 | 0 | 9.187 | 0 | 278.682 | 247.718 | 0 | 0 | 0 | 0
gmof_Uio66Zr-irmof20_A-irmof8_A_No313 | 1.1573 | 8.50383 | 4.51599 | 8.48548 | 3 | 0 | fcu | Zr | -0.301 | -0.0412 | 0.0569 | -0.871 | 0.0559 | -0.708 | -0.104 | 0.138 | 0.196 | 0.176 | -0.0548 | -0.12 | -1.64 | -0.224 | -0.0804 | 0.13 | 0.109 | -2790 | -89.7 | 201 | 0 | 0 | 0 | 240.08 | 129.274 | 110.806 | 0 | 0 | 0 | 0 | 0 | 33.959 | 373.551 | 0 | 0 | 0 | 49.86 | 0 | 0 | 0 | 12.956 | 38.869 | 16.195 | 0 | 290.11 | 0 | 0
core_CUVGOQ_freeONLY | 1.01667 | 5.51176 | 4.51825 | 5.49597 | 1 | UNKNOWN | pcu | Mn | -0.427 | 0.052 | 0.00799 | -0.951 | 0.101 | -0.802 | -0.21 | 0.016 | 0.0956 | 0.106 | -0.0362 | -0.0835 | -1.69 | -0.265 | -0.0434 | 0.0972 | 0.0886 | -3200 | 80.8 | 251 | 0 | 0 | 0 | 388.695 | 310.956 | 77.739 | 0 | 0 | 0 | 0 | 0 | 442.05 | 0 | 0 | 0 | 0 | 12.677 | 25.353 | 0 | 0 | 0 | 0 | 0 | 0 | 0 | 0 | 0
core_EBOBIJ_freeONLY | 0.93719 | 5.8804 | 4.5191 | 5.85355 | 2 | 0 | dia | Zn | -0.393 | 0.0173 | 0.0358 | -0.883 | 0.0505 | -0.746 | -0.147 | 0.0884 | 0.155 | 0.148 | -0.0472 | -0.105 | -1.56 | -0.17 | -0.128 | 0.172 | 0.136 | -2630 | -739 | 879 | 0 | 0 | 0 | 455.055 | 341.291 | 113.764 | 0 | 0 | 0 | 0 | 0 | 361.09 | 0 | 0 | 0 | 0 | 0 | 0 | 0 | 0 | 0 | 179.04 | 0 | 0 | 0 | 0 | 0
gmof_Al2O6-BDC_B-irmof7_B_No693 | 1.29919 | 5.64979 | 4.52159 | 5.64979 | 1 | 0 | rna | Al | -0.494 | 0.0991 | -0.0123 | -1.07 | 0.176 | -0.865 | -0.279 | -0.0631 | 0.031 | 0.0606 | -0.0244 | -0.0606 | -1.87 | -0.396 | 0.0726 | -0.00438 | 0.0248 | -4010 | 909 | 44.3 | 0 | 0 | 0 | 150.32 | 90.192 | 60.128 | 0 | 0 | 0 | 0 | 0 | 51.456 | 34.304 | 0 | 0 | 0 | 0 | 0 | 0 | 0 | 33.766 | 135.065 | 101.299 | 0 | 0 | 0 | 0
NOFMIG01_FSR | 1.5993 | 4.82389 | 4.52178 | 4.82389 | 1 | 0 | UNKOWN | Cd | -0.619 | 0.206 | -0.0823 | -1.19 | 0.259 | -1.03 | -0.467 | -0.278 | -0.146 | -0.0644 | 0.0084 | 0.00431 | -2.09 | -0.553 | 0.212 | -0.127 | -0.0524 | -4890 | 2030 | -633 | 0 | 0 | 0 | 41.504 | 13.835 | 8.301 | 0 | 0 | 0 | 0 | 0 | 151.575 | 10.105 | 0 | 0 | 0 | 0 | 0 | 0 | 0 | 0 | 3.405 | 1.135 | 0 | 0 | 0 | 0
boydwoo_str_m3_o1_o4_pcu_sym_132 | 1.32604 | 7.90176 | 4.523 | 7.75453 | 2 | 0 | pcu | Zn | -0.326 | -0.0196 | 0.0421 | -0.941 | 0.102 | -0.73 | -0.128 | 0.11 | 0.173 | 0.16 | -0.0505 | -0.112 | -1.73 | -0.294 | -0.018 | 0.0749 | 0.0745 | -3240 | 429 | -115 | 0 | 462.05 | 0 | 193.75 | 116.25 | 116.25 | 0 | 0 | 0 | 0 | 160.49 | 81.02 | 0 | 0 | 0 | 0 | 0 | 0 | 0 | 0 | 0 | 13.43 | 0 | 0 | 0 | 0 | 0
FITFIA_FSR | 1.25722 | 5.36498 | 4.52348 | 5.36206 | 1 | UNKNOWN | zyl | Zn | -0.507 | 0.105 | -0.0125 | -1.08 | 0.176 | -0.869 | -0.284 | -0.0679 | 0.0275 | 0.0584 | -0.0239 | -0.0598 | -1.86 | -0.392 | 0.0678 | 4.83e-05 | 0.0277 | -3970 | 773 | 248 | 0 | 0 | 0 | 36.792 | 27.594 | 27.594 | 0 | 0 | 0 | 0 | 0 | 146.527 | 65.123 | 0 | 0 | 0 | 2.01 | 8.04 | 0 | 0 | 0 | 322.81 | 0 | 0 | 0 | 0 | 0
gmof_Uio66Zr-irmof20_A-irmof8_A_No228 | 1.17146 | 8.43912 | 4.52586 | 8.40469 | 3 | 0 | fcu | Zr | -0.291 | -0.0493 | 0.0618 | -0.866 | 0.0528 | -0.699 | -0.0932 | 0.15 | 0.206 | 0.184 | -0.0567 | -0.124 | -1.63 | -0.22 | -0.0837 | 0.133 | 0.111 | -2780 | -119 | 178 | 0 | 163.61 | 0 | 242.92 | 130.803 | 112.117 | 0 | 0 | 0 | 0 | 0 | 84.995 | 132.215 | 0 | 0 | 0 | 17.23 | 0 | 0 | 0 | 0.037 | 0.112 | 0 | 0 | 418.86 | 0 | 0
boydwoo_str_m3_o4_o14_pcu_sym_124 | 1.18491 | 6.54971 | 4.52769 | 6.54971 | 1 | 0 | pcu | Zn | -0.398 | 0.0227 | 0.0323 | -0.966 | 0.107 | -0.77 | -0.173 | 0.0591 | 0.132 | 0.132 | -0.0432 | -0.0979 | -1.72 | -0.288 | -0.0241 | 0.0807 | 0.0785 | -3290 | 121 | 404 | 0 | 243.37 | 0 | 162.04 | 115.743 | 46.297 | 0 | 0 | 0 | 0 | 0 | 249.53 | 0 | 0 | 0 | 0 | 0 | 0 | 0 | 0 | 0 | 131.768 | 32.942 | 0 | 0 | 0 | 0
core_MAFDII_SL | 1.14359 | 5.89517 | 4.53054 | 5.7714 | 1 | 0 | UNKOWN | In | -0.42 | 0.0287 | 0.0394 | -0.974 | 0.104 | -0.826 | -0.234 | -0.00833 | 0.0778 | 0.095 | -0.0337 | -0.0804 | -1.77 | -0.324 | 0.00548 | 0.0555 | 0.0633 | -3190 | -169 | 741 | 0 | 0 | 0 | 413.779 | 82.756 | 82.756 | 0 | 0 | 0 | 0 | 0 | 260.88 | 32.61 | 0 | 0 | 0 | 0 | 0 | 0 | 0 | 28.713 | 114.853 | 28.713 | 0 | 0 | 0 | 0
gmof_Uio66Zr-irmof20_A-irmof8_A_No300 | 1.16567 | 8.452 | 4.53333 | 8.43564 | 3 | 0 | fcu | Zr | -0.305 | -0.04 | 0.0579 | -0.876 | 0.0584 | -0.709 | -0.104 | 0.137 | 0.195 | 0.176 | -0.0548 | -0.12 | -1.64 | -0.227 | -0.0776 | 0.127 | 0.108 | -2820 | -91.9 | 232 | 0 | 0 | 0 | 244.795 | 131.813 | 112.982 | 0 | 122.71 | 0 | 0 | 0 | 65.447 | 229.063 | 0 | 0 | 0 | 0 | 0 | 0 | 0 | 11.941 | 35.823 | 14.926 | 0 | 286.36 | 0 | 0
FUNBAS_FSR | 1.10756 | 6.06599 | 4.53459 | 6.06599 | 1 | 1 | fsc | Zn | -0.473 | 0.0806 | 0.000516 | -1.02 | 0.139 | -0.859 | -0.272 | -0.0539 | 0.0392 | 0.0668 | -0.0261 | -0.0644 | -1.8 | -0.348 | 0.0282 | 0.035 | 0.0499 | -3570 | 314 | 476 | 0 | 0 | 0 | 220.705 | 118.841 | 33.955 | 0 | 0 | 0 | 0 | 0 | 428.58 | 0 | 0 | 0 | 0 | 0 | 0 | 0 | 0 | 0 | 0.41 | 0 | 0 | 0 | 0 | 0
gmof_Uio66Zr-irmof20_A-irmof8_A_No121 | 1.16513 | 8.44801 | 4.53471 | 8.43372 | 3 | 0 | fcu | Zr | -0.293 | -0.0458 | 0.0572 | -0.866 | 0.0543 | -0.703 | -0.0988 | 0.143 | 0.2 | 0.18 | -0.0556 | -0.122 | -1.63 | -0.223 | -0.0814 | 0.131 | 0.11 | -2770 | -59.6 | 129 | 0 | 0 | 0 | 244.385 | 131.592 | 112.793 | 0 | 215.34 | 0 | 0 | 0 | 69.252 | 118.718 | 0 | 0 | 0 | 54.82 | 0 | 0 | 0 | 0 | 0 | 0 | 0 | 366.06 | 0 | 0
UWUTIQ_FSR | 0.99671 | 5.96836 | 4.53538 | 5.8395 | 3 | 1 | pcu | Zn | -0.392 | 0.0128 | 0.0413 | -0.903 | 0.0615 | -0.763 | -0.166 | 0.0671 | 0.138 | 0.136 | -0.0442 | -0.0995 | -1.62 | -0.216 | -0.088 | 0.137 | 0.114 | -2780 | -559 | 675 | 0 | 0 | 0 | 528.375 | 211.35 | 105.675 | 0 | 0 | 0 | 0 | 0 | 568.22 | 0 | 0 | 0 | 0 | 0 | 2.35 | 0 | 0 | 0 | 25.95 | 0 | 0 | 0 | 0 | 0
core_GARQAU_freeONLY | 1.05506 | 7.11546 | 4.53852 | 7.11546 | 1 | 1 | afw | Zn | -0.507 | 0.101 | -0.00597 | -1.04 | 0.147 | -0.877 | -0.292 | -0.0768 | 0.0204 | 0.0536 | -0.0227 | -0.0576 | -1.81 | -0.351 | 0.0311 | 0.0325 | 0.0484 | -3590 | 179 | 814 | 0 | 0 | 33.913 | 101.74 | 50.87 | 16.957 | 0 | 0 | 0 | 0 | 0 | 360.336 | 36.034 | 0 | 0 | 0 | 0 | 40.94 | 0 | 0 | 0 | 56.72 | 0 | 0 | 0 | 0 | 0
core_KALFEK_freeONLY | 0.95107 | 6.38081 | 4.53877 | 6.38081 | 2 | 0 | UNKOWN | Ni | -0.399 | 0.018 | 0.0395 | -0.894 | 0.0544 | -0.764 | -0.166 | 0.0679 | 0.139 | 0.137 | -0.0446 | -0.101 | -1.59 | -0.194 | -0.108 | 0.154 | 0.125 | -2660 | -770 | 980 | 0 | 0 | 0 | 442.038 | 221.019 | 73.673 | 0 | 0 | 0 | 0 | 0 | 528.276 | 37.734 | 0 | 0 | 0 | 0 | 0 | 0 | 0 | 0 | 30.59 | 0 | 0 | 0 | 0 | 0
SODZIV_FSR | 1.37677 | 6.05029 | 4.54208 | 6.04056 | 1 | 0 | UNKOWN | Cd | -0.527 | 0.129 | -0.0343 | -1.11 | 0.203 | -0.918 | -0.339 | -0.132 | -0.0259 | 0.0203 | -0.0138 | -0.0395 | -1.95 | -0.452 | 0.122 | -0.0477 | -0.0026 | -4270 | 1260 | -170 | 0 | 0 | 0 | 23.249 | 19.928 | 6.643 | 0 | 0 | 0 | 0 | 0 | 338.399 | 26.031 | 0 | 0 | 0 | 0 | 0 | 0 | 0 | 0 | 97.42 | 0 | 0 | 0 | 0 | 0
FANPAO_FSR | 1.0605 | 5.78006 | 4.54382 | 5.4402 | 2 | UNKNOWN | tfi | Zn | -0.371 | -0.00756 | 0.0574 | -0.902 | 0.0591 | -0.724 | -0.121 | 0.119 | 0.18 | 0.166 | -0.0521 | -0.115 | -1.6 | -0.201 | -0.101 | 0.148 | 0.121 | -2740 | -663 | 806 | 0 | 0 | 0 | 483.422 | 96.684 | 290.053 | 0 | 0 | 0 | 0 | 0 | 35.556 | 23.704 | 0 | 0 | 0 | 0 | 71.344 | 30.576 | 0 | 0 | 422.45 | 0 | 0 | 0 | 0 | 0
core_AKEDIF_freeONLY | 1.03751 | 5.14533 | 4.54552 | 5.14533 | 1 | 0 | dia | Zn | -0.485 | 0.0844 | 0.00247 | -1.01 | 0.131 | -0.858 | -0.271 | -0.0518 | 0.0415 | 0.0688 | -0.0268 | -0.0658 | -1.78 | -0.327 | 0.00928 | 0.052 | 0.0609 | -3470 | 125 | 564 | 0 | 0 | 0 | 269.364 | 119.717 | 29.929 | 0 | 0 | 0 | 0 | 0 | 355 | 0 | 0 | 0 | 0 | 0 | 0 | 0 | 0 | 0 | 60.06 | 0 | 0 | 0 | 0 | 0
CATDEH_FSR | 1.14916 | 6.18007 | 4.54801 | 6.18007 | 1 | 0 | UNKOWN | Zn | -0.566 | 0.152 | -0.0378 | -1.12 | 0.199 | -0.974 | -0.401 | -0.2 | -0.0798 | -0.0162 | -0.00454 | -0.0226 | -1.96 | -0.462 | 0.129 | -0.0526 | -0.00485 | -4160 | 872 | 500 | 0 | 0 | 0 | 18.274 | 11.246 | 0 | 0 | 0 | 0 | 0 | 0 | 316.33 | 0 | 0 | 0 | 0 | 0 | 0 | 0 | 0 | 0 | 0 | 0 | 0 | 0 | 0 | 0
boydwoo_str_m3_o4_o9_pcu_sym_200 | 1.07364 | 5.3131 | 4.54821 | 5.3131 | 2 | 0 | pcu | Zn | -0.457 | 0.0621 | 0.0161 | -0.994 | 0.118 | -0.822 | -0.231 | -0.00726 | 0.0772 | 0.0934 | -0.0331 | -0.0779 | -1.74 | -0.303 | -0.0114 | 0.0695 | 0.0715 | -3370 | -6.73 | 681 | 0 | 0 | 0 | 121.851 | 69.629 | 23.21 | 0 | 0 | 0 | 0 | 0 | 722.36 | 0 | 0 | 0 | 0 | 0 | 46.27 | 0 | 0 | 0 | 0 | 0 | 0 | 0 | 0 | 0
WEFXIQ_FSR | 1.06961 | 6.35016 | 4.54877 | 6.33921 | 1 | UNKNOWN | rtl | Ni | -0.401 | 0.0308 | 0.0216 | -0.939 | 0.0934 | -0.79 | -0.195 | 0.0336 | 0.111 | 0.117 | -0.0391 | -0.0897 | -1.7 | -0.27 | -0.0399 | 0.0944 | 0.087 | -3080 | -47.2 | 351 | 0 | 0 | 0 | 376.117 | 75.223 | 0 | 0 | 0 | 0 | 0 | 0 | 409.998 | 117.142 | 0 | 0 | 0 | 0 | 1.1 | 0 | 0 | 0 | 221.94 | 0 | 0 | 0 | 0 | 1.11
gmof_Uio66Zr-irmof10_A_No5 | 0.83419 | 10.31064 | 4.55004 | 10.31064 | 3 | 0 | fcu | Zr | -0.132 | -0.145 | 0.0873 | -0.507 | -0.146 | -0.616 | -0.00083 | 0.255 | 0.292 | 0.244 | -0.0724 | -0.155 | -1.26 | 0.0529 | -0.326 | 0.345 | 0.244 | -766 | -1240 | 117 | 0 | 0 | 0 | 560.383 | 280.191 | 140.096 | 0 | 1397.68 | 0 | 0 | 0 | 104.418 | 11.602 | 0 | 0 | 0 | 0 | 0 | 0 | 0 | 0 | 0 | 0 | 0 | 0 | 0 | 0
XUZVUL_FSR | 1.91924 | 5.01349 | 4.55163 | 5.01349 | 1 | 0 | UNKOWN | Ag | -0.619 | 0.206 | -0.0827 | -1.21 | 0.266 | -1.02 | -0.457 | -0.268 | -0.138 | -0.0588 | 0.007 | 0.0019 | -2.1 | -0.563 | 0.221 | -0.135 | -0.0579 | -5020 | 2240 | -857 | 0 | 0 | 6.025 | 7.531 | 7.531 | 3.013 | 0 | 0 | 0 | 0 | 0 | 44.57 | 0 | 0 | 0 | 0 | 0 | 0 | 0 | 0 | 0 | 77.427 | 38.713 | 0 | 0 | 0 | 0
boydwoo_str_m3_o1_o17_pcu_sym_149 | 0.77982 | 5.96397 | 4.55303 | 5.88513 | 3 | 0 | pcu | Zn | -0.227 | -0.103 | 0.0927 | -0.579 | -0.133 | -0.631 | -0.0181 | 0.235 | 0.275 | 0.232 | -0.0691 | -0.148 | -1.22 | 0.0796 | -0.349 | 0.365 | 0.257 | -839 | -2350 | 793 | 0 | 0 | 0 | 563.845 | 845.767 | 187.948 | 0 | 0 | 0 | 0 | 0 | 361.18 | 0 | 0 | 0 | 0 | 0 | 1248.57 | 0 | 0 | 0 | 60.94 | 0 | 0 | 0 | 0 | 0
boydwoo_str_m3_o1_o10_pcu_sym_121 | 1.09553 | 5.74142 | 4.55803 | 5.74142 | 2 | 0 | pcu | Zn | -0.362 | -0.0131 | 0.0587 | -0.905 | 0.0627 | -0.718 | -0.115 | 0.125 | 0.186 | 0.17 | -0.053 | -0.117 | -1.62 | -0.21 | -0.0929 | 0.141 | 0.116 | -2810 | -504 | 606 | 0 | 0 | 0 | 177.271 | 132.953 | 88.636 | 0 | 0 | 0 | 0 | 645.2 | 210.69 | 0 | 0 | 0 | 0 | 0 | 5.13 | 0 | 0 | 0 | 114.336 | 28.584 | 0 | 0 | 0 | 0
gmof_Uio66Zr-irmof10_A-irmof12_A_No5 | 0.83375 | 9.99722 | 4.55816 | 9.99722 | 3 | 0 | fcu | Zr | -0.145 | -0.138 | 0.086 | -0.524 | -0.138 | -0.622 | -0.00727 | 0.248 | 0.286 | 0.24 | -0.0713 | -0.153 | -1.27 | 0.0461 | -0.32 | 0.339 | 0.241 | -815 | -1280 | 174 | 0 | 0 | 0 | 558.456 | 257.749 | 128.875 | 0 | 1103.22 | 0 | 0 | 0 | 360.944 | 34.376 | 0 | 0 | 0 | 0 | 0 | 0 | 0 | 0 | 0 | 0 | 0 | 0 | 0 | 0
boydwoo_str_m3_o14_o21_pcu_sym_152 | 1.63347 | 6.7874 | 4.55891 | 6.7874 | 1 | 0 | pcu | Zn | -0.441 | 0.0588 | 0.00945 | -1.08 | 0.181 | -0.834 | -0.244 | -0.0223 | 0.065 | 0.085 | -0.0309 | -0.0738 | -1.91 | -0.425 | 0.0981 | -0.0267 | 0.0108 | -4090 | 1110 | -164 | 0 | 0 | 0 | 94.654 | 66.815 | 22.272 | 0 | 0 | 0 | 0 | 0 | 181.526 | 50.424 | 0 | 27.188 | 135.942 | 0 | 31.82 | 0 | 0 | 0 | 2.7 | 0 | 0 | 0 | 0 | 0
core_REZVAU_freeONLY | 1.18778 | 5.01115 | 4.55964 | 5.01115 | 1 | 0 | UNKOWN | Co | -0.486 | 0.0865 | 0.000819 | -1.05 | 0.154 | -0.86 | -0.274 | -0.0555 | 0.0381 | 0.0661 | -0.026 | -0.0641 | -1.83 | -0.369 | 0.0473 | 0.0182 | 0.0394 | -3760 | 526 | 280 | 0 | 0 | 0 | 164.364 | 246.546 | 0 | 0 | 0 | 0 | 0 | 0 | 148.714 | 24.786 | 0 | 0 | 0 | 0 | 0 | 0 | 0 | 0 | 164.61 | 0 | 0 | 0 | 0 | 0.25
core_JUYROM_freeONLY | 0.99022 | 6.37868 | 4.56107 | 6.27472 | 2 | 0 | pcu | Zn | -0.358 | 0.00147 | 0.033 | -0.868 | 0.0513 | -0.752 | -0.154 | 0.0796 | 0.148 | 0.142 | -0.0457 | -0.102 | -1.61 | -0.202 | -0.0989 | 0.146 | 0.119 | -2710 | -338 | 264 | 0 | 0 | 0 | 466.48 | 362.818 | 103.662 | 0 | 0 | 0 | 0 | 0 | 606.705 | 55.155 | 0 | 0 | 0 | 0 | 0 | 0 | 0 | 0 | 30.56 | 0 | 0 | 0 | 0 | 0
NOZZUZ_FSR | 1.05855 | 6.29651 | 4.56442 | 6.29582 | 3 | 0 | UNKOWN | Cd | -0.373 | 0.0046 | 0.0401 | -0.906 | 0.0694 | -0.757 | -0.158 | 0.0751 | 0.144 | 0.14 | -0.0452 | -0.102 | -1.65 | -0.234 | -0.0716 | 0.122 | 0.104 | -2890 | -338 | 541 | 0 | 0 | 0 | 531.034 | 0 | 88.506 | 0 | 0 | 0 | 0 | 0 | 458.68 | 0 | 0 | 0 | 0 | 0 | 0 | 0 | 0 | 0 | 362.29 | 0 | 0 | 0 | 0 | 0
tobacco_SR_ttv_v1-3c_pyrrole_Ch_v2-12c_Zr_1_Ch_1TrU_Ch_1DoU_Ch_2x2x2 | 1.09786 | 6.87936 | 4.56459 | 6.87936 | 2 | UNKNOWN | ttv | Zr | -0.339 | -0.0173 | 0.0485 | -0.886 | 0.0609 | -0.726 | -0.124 | 0.114 | 0.176 | 0.163 | -0.0512 | -0.113 | -1.63 | -0.219 | -0.0848 | 0.133 | 0.111 | -2800 | -317 | 376 | 0 | 0 | 0 | 550.665 | 157.333 | 157.333 | 0 | 0 | 0 | 0 | 0 | 204.39 | 45.42 | 0 | 0 | 0 | 0 | 0 | 13.48 | 0 | 87.395 | 262.185 | 0 | 0 | 0 | 0 | 0
UDAFOX_FSR | 0.95721 | 5.72903 | 4.5647 | 5.72903 | 1 | 0 | sql | Zn | -0.467 | 0.0706 | 0.0111 | -0.974 | 0.104 | -0.841 | -0.251 | -0.0287 | 0.0607 | 0.0825 | -0.0304 | -0.0732 | -1.71 | -0.28 | -0.0326 | 0.089 | 0.0844 | -3150 | -332 | 1000 | 0 | 0 | 0 | 285.96 | 186.974 | 21.997 | 0 | 0 | 0 | 0 | 0 | 403.43 | 0 | 0 | 0 | 0 | 0 | 0 | 0 | 0 | 0 | 33.96 | 0 | 0 | 0 | 0 | 0
boydwoo_str_m3_o12_o15_pcu_sym_107 | 1.01944 | 6.32289 | 4.56509 | 6.32289 | 2 | 0 | pcu | Zn | -0.315 | -0.0312 | 0.0517 | -0.833 | 0.0307 | -0.718 | -0.115 | 0.125 | 0.186 | 0.169 | -0.0529 | -0.117 | -1.57 | -0.178 | -0.122 | 0.166 | 0.132 | -2490 | -558 | 418 | 0 | 0 | 33.758 | 135.034 | 202.551 | 67.517 | 0 | 0 | 0 | 0 | 568.5 | 386.892 | 77.378 | 0 | 0 | 0 | 0 | 0.92 | 0 | 0 | 0 | 114.87 | 0 | 0 | 0 | 0 | 0
TITBIJ_FSR | 1.24887 | 5.59508 | 4.56511 | 5.56624 | 1 | 1 | fes | Zn | -0.467 | 0.0825 | -0.00797 | -1.04 | 0.16 | -0.859 | -0.273 | -0.0559 | 0.0368 | 0.0646 | -0.0254 | -0.0625 | -1.85 | -0.382 | 0.0599 | 0.00664 | 0.0317 | -3800 | 745 | 15.5 | 0 | 0 | 0 | 358.356 | 179.178 | 59.726 | 0 | 0 | 0 | 0 | 0 | 274.26 | 45.71 | 0 | 0 | 0 | 0 | 0 | 0 | 0 | 0 | 26.12 | 0 | 0 | 0 | 0 | 0
XEJVOZ_FSR | 2.24691 | 4.91798 | 4.56517 | 4.91798 | 1 | 0 | UNKOWN | Sr | -0.642 | 0.226 | -0.0965 | -1.22 | 0.28 | -1.06 | -0.498 | -0.315 | -0.177 | -0.0861 | 0.0141 | 0.0159 | -2.14 | -0.592 | 0.247 | -0.158 | -0.0719 | -5200 | 2510 | -1110 | 0 | 0 | 0 | 10.766 | 21.532 | 21.532 | 0 | 0 | 0 | 0 | 0 | 0 | 0 | 0 | 0 | 0 | 0 | 41.93 | 0 | 0 | 0 | 16.93 | 0 | 0 | 0 | 0 | 0
PIHWAG_FSR | 1.43688 | 5.71174 | 4.56525 | 5.31353 | 1 | 0 | UNKOWN | La | -0.519 | 0.12 | -0.0252 | -1.11 | 0.201 | -0.901 | -0.32 | -0.11 | -0.00772 | 0.0332 | -0.0172 | -0.0462 | -1.94 | -0.447 | 0.118 | -0.0441 | -0.000284 | -4300 | 1310 | -286 | 0 | 0 | 0 | 59.309 | 13.955 | 10.466 | 0 | 0 | 0 | 0 | 0 | 327.85 | 0 | 0 | 0 | 0 | 0 | 0 | 0 | 0 | 0 | 47.16 | 0 | 0 | 39 | 0 | 0
PUPJEQ_FSR | 1.20838 | 5.51276 | 4.56667 | 5.5101 | 1 | 1 | hcb | Zn | -0.558 | 0.153 | -0.0463 | -1.12 | 0.205 | -0.943 | -0.368 | -0.165 | -0.0535 | 0.000762 | -0.00865 | -0.0292 | -1.94 | -0.448 | 0.119 | -0.045 | -0.000902 | -4260 | 1150 | 55.9 | 0 | 0 | 17.345 | 86.726 | 43.363 | 17.345 | 0 | 0 | 0 | 0 | 0 | 17.836 | 3.964 | 0 | 0 | 0 | 0 | 0 | 0 | 0 | 0 | 232.343 | 77.448 | 0 | 0 | 0 | 0
UKUBIM_FSR | 1.05497 | 6.96876 | 4.56732 | 6.96872 | 2 | 1 | pts | Cd | -0.438 | 0.0577 | 0.00829 | -0.972 | 0.112 | -0.818 | -0.228 | -0.00445 | 0.0787 | 0.0939 | -0.0331 | -0.0774 | -1.73 | -0.295 | -0.0175 | 0.0745 | 0.0743 | -3290 | 112 | 448 | 0 | 0 | 0 | 305.53 | 330.99 | 0 | 0 | 0 | 0 | 0 | 0 | 417.58 | 0 | 0 | 0 | 0 | 0 | 0 | 0 | 0 | 0 | 0 | 1.87 | 0 | 0 | 0 | 0
gmof_Uio66Zr-irmof10_A-irmof14_A_No156 | 0.85572 | 10.23456 | 4.5717 | 10.20816 | 3 | 0 | fcu | Zr | -0.156 | -0.131 | 0.0844 | -0.556 | -0.12 | -0.628 | -0.0143 | 0.24 | 0.28 | 0.236 | -0.0702 | -0.151 | -1.3 | 0.021 | -0.298 | 0.32 | 0.229 | -985 | -1180 | 216 | 0 | 0 | 0 | 541.004 | 315.585 | 135.251 | 0 | 1202.93 | 0 | 0 | 0 | 78.786 | 8.754 | 0 | 0 | 0 | 0 | 0 | 0 | 0 | 0 | 0 | 0 | 0 | 0 | 0 | 0
XOLSUO_FSR | 0.98569 | 6.74201 | 4.57459 | 6.70971 | 3 | 0 | UNKOWN | Co | -0.296 | -0.0487 | 0.0623 | -0.797 | 0.00601 | -0.704 | -0.0997 | 0.142 | 0.199 | 0.179 | -0.0553 | -0.121 | -1.53 | -0.148 | -0.147 | 0.188 | 0.146 | -2250 | -792 | 317 | 0 | 0 | 0 | 423.018 | 282.012 | 211.509 | 0 | 0 | 0 | 0 | 0 | 633.168 | 90.453 | 0 | 0 | 0 | 0 | 0 | 0 | 0 | 0 | 376.35 | 0 | 0 | 0 | 0 | 0
core_PIJROR_freeONLY | 1.43258 | 5.74739 | 4.57798 | 5.3713 | 1 | 0 | UNKOWN | Ce | -0.511 | 0.114 | -0.0233 | -1.1 | 0.197 | -0.894 | -0.312 | -0.102 | -0.000715 | 0.0381 | -0.0185 | -0.0487 | -1.93 | -0.442 | 0.113 | -0.0399 | 0.00233 | -4260 | 1280 | -305 | 0 | 0 | 0 | 63.481 | 14.937 | 11.203 | 0 | 0 | 0 | 0 | 0 | 358.67 | 0 | 0 | 0 | 0 | 0 | 0 | 0 | 0 | 0 | 44.35 | 0 | 0 | 48.2 | 0 | 0
boydwoo_str_m1_o15_o19_pcu_sym_50 | 1.02005 | 12.10873 | 4.57915 | 12.10873 | 2 | 0 | pcu | Zn | -0.179 | -0.0979 | 0.0511 | -0.697 | -0.0224 | -0.679 | -0.0722 | 0.173 | 0.224 | 0.196 | -0.0598 | -0.13 | -1.52 | -0.139 | -0.155 | 0.195 | 0.15 | -2060 | 135 | -230 | 0 | 0 | 0 | 113.19 | 145.53 | 48.51 | 0 | 0 | 0 | 0 | 435.14 | 0 | 0 | 0 | 0 | 0 | 0 | 0 | 0 | 24.34 | 32.754 | 393.054 | 524.072 | 0 | 0 | 0 | 0
core_XEGKUR_freeONLY | 1.23467 | 5.7076 | 4.57965 | 5.70755 | 1 | 0 | hex | Gd | -0.481 | 0.0795 | 0.00828 | -1.05 | 0.155 | -0.889 | -0.304 | -0.087 | 0.0142 | 0.0508 | -0.0223 | -0.0581 | -1.88 | -0.4 | 0.0726 | -0.0029 | 0.0268 | -3760 | 489 | 466 | 0 | 0 | 0 | 34.226 | 40.449 | 9.334 | 0 | 0 | 0 | 0 | 0 | 104 | 0 | 0 | 0 | 0 | 0 | 1.964 | 1.964 | 11.783 | 0 | 185.048 | 277.572 | 0 | 0 | 0 | 0
XEVNER_FSR | 1.07735 | 5.55342 | 4.5806 | 5.53185 | 1 | 0 | UNKOWN | Cd | -0.477 | 0.0806 | 0.00318 | -1.02 | 0.134 | -0.829 | -0.239 | -0.017 | 0.0688 | 0.0872 | -0.0314 | -0.0743 | -1.76 | -0.311 | -0.00294 | 0.0619 | 0.0666 | -3500 | 194 | 537 | 0 | 0 | 0 | 233.028 | 186.422 | 0 | 0 | 0 | 0 | 0 | 0 | 235.06 | 0 | 0 | 0 | 0 | 0 | 0.267 | 0 | 0.133 | 0 | 150.77 | 0 | 0 | 114.73 | 0 | 0
FIDFEG_FSR | 1.25139 | 5.06163 | 4.58347 | 4.97862 | 1 | 0 | pcu | Cu | -0.595 | 0.183 | -0.0642 | -1.15 | 0.229 | -0.997 | -0.428 | -0.234 | -0.11 | -0.0385 | 0.0016 | -0.00921 | -2.01 | -0.499 | 0.164 | -0.0845 | -0.0257 | -4570 | 1530 | -142 | 0 | 0 | 0 | 119.176 | 77.464 | 0 | 0 | 0 | 0 | 0 | 0 | 108.42 | 0 | 0 | 0 | 0 | 0 | 0 | 0 | 0 | 0 | 0 | 0 | 0 | 0 | 0 | 0
gmof_Zn4O13-BDC_A-NiC4_No24 | 1.00347 | 14.16051 | 4.58393 | 14.14869 | 3 | 0 | pcu | Zn | -0.143 | -0.11 | 0.0437 | -0.653 | -0.0373 | -0.663 | -0.0543 | 0.193 | 0.24 | 0.207 | -0.0626 | -0.135 | -1.49 | -0.115 | -0.176 | 0.213 | 0.161 | -2030 | 497 | -210 | 0 | 0 | 0 | 56.91 | 113.82 | 56.91 | 0 | 0 | 0 | 0 | 0 | 0 | 0 | 0 | 0 | 0 | 0 | 0 | 0 | 0 | 36.056 | 432.668 | 865.336 | 0 | 0 | 0 | 0
KEWZOD_FSR | 0.82885 | 8.13311 | 4.58473 | 8.13311 | 2 | 0 | mcn | Zn | -0.245 | -0.0672 | 0.0529 | -0.648 | -0.0677 | -0.687 | -0.0803 | 0.164 | 0.217 | 0.191 | -0.0584 | -0.127 | -1.37 | -0.0337 | -0.248 | 0.277 | 0.201 | -1430 | -1120 | 225 | 0 | 0 | 0 | 714.816 | 500.371 | 142.963 | 0 | 0 | 0 | 0 | 0 | 821.77 | 0 | 0 | 0 | 0 | 0 | 0 | 0 | 0 | 0 | 82.6 | 0 | 0 | 0 | 0 | 0
core_KIPJUQ_freeONLY | 2.01345 | 5.49481 | 4.58475 | 5.49229 | 1 | 0 | UNKOWN | Er | -0.608 | 0.195 | -0.0734 | -1.2 | 0.263 | -1.04 | -0.471 | -0.283 | -0.15 | -0.0666 | 0.00894 | 0.00507 | -2.11 | -0.572 | 0.229 | -0.142 | -0.0617 | -4950 | 2100 | -646 | 0 | 0 | 0 | 7.521 | 1.367 | 4.102 | 0 | 0 | 0 | 0 | 11.44 | 23.91 | 23.91 | 0 | 0 | 0 | 0 | 0 | 0 | 0 | 30.404 | 81.076 | 0 | 0 | 0 | 0 | 0
MOF-5_cooh_2_98_1 | 0.94928 | 8.51764 | 4.58522 | 8.51764 | 3 | 0 | pcu | Zn | -0.313 | -0.032 | 0.051 | -0.799 | 0.00987 | -0.732 | -0.131 | 0.108 | 0.171 | 0.16 | -0.0505 | -0.112 | -1.55 | -0.159 | -0.139 | 0.182 | 0.142 | -2210 | -805 | 707 | 0 | 0 | 0 | 149.902 | 42.829 | 42.829 | 0 | 0 | 0 | 0 | 0 | 1177.23 | 0 | 0 | 0 | 0 | 0 | 0 | 0 | 0 | 14.642 | 175.708 | 0 | 0 | 0 | 0 | 0
core_CURBOH_freeONLY | 1.25667 | 9.47159 | 4.58531 | 9.47159 | 2 | 1 | ths | Zn | -0.24 | -0.0591 | 0.0374 | -0.854 | 0.0653 | -0.72 | -0.118 | 0.121 | 0.181 | 0.166 | -0.0519 | -0.114 | -1.7 | -0.268 | -0.0408 | 0.0946 | 0.0868 | -2900 | 651 | -282 | 0 | 0 | 0 | 182.723 | 365.447 | 0 | 0 | 0 | 0 | 0 | 0 | 242.07 | 0 | 402.1 | 0 | 0 | 0 | 65.96 | 0 | 0 | 0 | 0 | 0 | 0 | 0 | 0 | 0
gmof_Al2O6-irmof7_B_No1 | 1.1388 | 5.6253 | 4.58877 | 5.6253 | 1 | 0 | rna | Al | -0.494 | 0.0939 | -0.00348 | -1.05 | 0.153 | -0.864 | -0.277 | -0.06 | 0.0342 | 0.0634 | -0.0253 | -0.0628 | -1.82 | -0.36 | 0.0387 | 0.0258 | 0.0441 | -3700 | 360 | 640 | 0 | 0 | 0 | 243.953 | 60.988 | 60.988 | 0 | 0 | 0 | 0 | 0 | 247.517 | 41.253 | 0 | 0 | 0 | 0 | 0 | 0 | 0 | 1.272 | 5.088 | 0 | 0 | 0 | 0 | 0
boydwoo_str_m5_Al_o5_o29_sra_sym_81 | 1.35571 | 4.73856 | 4.5927 | 4.73159 | 1 | 0 | UNKOWN | Al | -0.569 | 0.156 | -0.0417 | -1.14 | 0.217 | -0.956 | -0.381 | -0.178 | -0.0626 | -0.00459 | -0.00749 | -0.0279 | -1.98 | -0.477 | 0.143 | -0.0654 | -0.0133 | -4390 | 1260 | 20 | 0 | 0 | 0 | 95.023 | 39.593 | 31.674 | 0 | 0 | 0 | 0 | 0.19 | 148.969 | 21.281 | 0 | 0 | 0 | 0 | 0 | 0 | 0 | 4.1 | 24.6 | 0 | 0 | 0 | 0 | 0
HAYYOY_FSR | 1.51135 | 7.96181 | 4.59404 | 7.95694 | 1 | 0 | UNKOWN | Fe | -0.388 | 0.0317 | 0.0102 | -1.02 | 0.156 | -0.782 | -0.187 | 0.0416 | 0.116 | 0.12 | -0.0399 | -0.0906 | -1.84 | -0.374 | 0.0534 | 0.012 | 0.0348 | -3750 | 1150 | -531 | 0 | 0 | 0 | 61.403 | 184.208 | 0 | 0 | 8.29 | 0 | 0 | 0 | 0 | 0 | 0 | 0 | 0 | 0 | 0.1 | 0.05 | 0 | 0 | 0 | 567.45 | 0 | 0 | 0 | 0
MUJKAF_FSR | 0.94883 | 6.84535 | 4.59992 | 6.84535 | 2 | 0 | pcu | Cd | -0.267 | -0.0535 | 0.0483 | -0.751 | -0.0084 | -0.707 | -0.103 | 0.137 | 0.195 | 0.175 | -0.0544 | -0.119 | -1.51 | -0.133 | -0.16 | 0.199 | 0.153 | -2120 | -563 | -102 | 0 | 0 | 0 | 325.242 | 325.242 | 72.276 | 0 | 0 | 0 | 0 | 0 | 662.816 | 241.024 | 0 | 0 | 0 | 59.273 | 296.364 | 59.273 | 0 | 0 | 40.47 | 0 | 0 | 0 | 0 | 0
boydwoo_str_m5_Al_o19_o23_sra_sym_69 | 0.87518 | 6.48966 | 4.60007 | 6.48704 | 1 | 0 | rna | Al | -0.397 | 0.0175 | 0.0391 | -0.861 | 0.0323 | -0.77 | -0.172 | 0.0606 | 0.133 | 0.133 | -0.0435 | -0.0987 | -1.55 | -0.163 | -0.136 | 0.18 | 0.141 | -2390 | -1120 | 1220 | 0 | 0 | 0 | 417.414 | 139.138 | 79.507 | 0 | 0 | 0 | 0 | 0 | 720.782 | 72.078 | 0 | 0 | 0 | 0 | 0 | 0 | 0 | 6.884 | 27.536 | 0 | 0 | 0 | 0 | 0
QOMFEE_FSR | 0.93085 | 6.19717 | 4.60042 | 6.19717 | 3 | 0 | pcu | Zn | -0.325 | -0.0349 | 0.064 | -0.801 | 0.000326 | -0.697 | -0.0913 | 0.152 | 0.207 | 0.184 | -0.0567 | -0.124 | -1.48 | -0.111 | -0.18 | 0.217 | 0.164 | -2140 | -1200 | 847 | 0 | 0 | 0 | 380.573 | 304.458 | 152.229 | 0 | 0 | 0 | 0 | 0 | 672.391 | 84.049 | 0 | 0 | 0 | 0 | 4.83 | 0 | 0 | 0 | 324.95 | 0 | 0 | 0 | 0 | 0
MOF-5_cooh_2_1401_2 | 1.00302 | 9.68245 | 4.60273 | 9.68245 | 3 | 0 | pcu | Zn | -0.244 | -0.0634 | 0.0479 | -0.754 | 0.000356 | -0.704 | -0.099 | 0.143 | 0.201 | 0.18 | -0.0557 | -0.122 | -1.54 | -0.155 | -0.142 | 0.184 | 0.143 | -2160 | -207 | 220 | 0 | 0 | 0 | 202.147 | 183.77 | 110.262 | 0 | 0 | 0 | 0 | 0 | 239.02 | 0 | 0 | 0 | 0 | 0 | 205.44 | 68.48 | 0 | 38.96 | 467.52 | 0 | 0 | 0 | 0 | 0
gmof_Uio66Zr-irmof20_A-irmof8_A_No77 | 1.15956 | 8.14014 | 4.60417 | 7.60816 | 3 | 0 | fcu | Zr | -0.304 | -0.0372 | 0.0521 | -0.874 | 0.0596 | -0.712 | -0.108 | 0.133 | 0.192 | 0.174 | -0.0541 | -0.119 | -1.64 | -0.228 | -0.0767 | 0.126 | 0.107 | -2840 | -26.7 | 130 | 0 | 0 | 0 | 323.678 | 80.919 | 107.893 | 0 | 197.1 | 0 | 0 | 0 | 194.582 | 35.378 | 0 | 0 | 0 | 0 | 0 | 0 | 0 | 0 | 0 | 0 | 0 | 352.62 | 0 | 0
IXAJUN_FSR | 0.98245 | 6.13131 | 4.60482 | 6.13131 | 1 | UNKNOWN | rtl | Cu | -0.359 | -0.0122 | 0.0556 | -0.862 | 0.0359 | -0.726 | -0.124 | 0.116 | 0.179 | 0.165 | -0.052 | -0.115 | -1.56 | -0.168 | -0.131 | 0.175 | 0.138 | -3080 | -154 | 418 | 0 | 0 | 0 | 411.718 | 235.268 | 117.634 | 0 | 0 | 0 | 0 | 0 | 344.24 | 0 | 0 | 0 | 0 | 0 | 11.06 | 0 | 0 | 0 | 103.19 | 0 | 0 | 0 | 0 | 0
core_GAWLIB_freeONLY | 1.95829 | 5.16142 | 4.60498 | 5.13861 | 1 | 0 | UNKOWN | Tb | -0.613 | 0.197 | -0.071 | -1.2 | 0.262 | -1.04 | -0.477 | -0.29 | -0.155 | -0.0703 | 0.00989 | 0.00682 | -2.11 | -0.573 | 0.229 | -0.142 | -0.0619 | -4930 | 2050 | -556 | 0 | 0 | 0 | 0.648 | 0.118 | 0.354 | 0 | 0 | 0 | 0 | 6.29 | 32.27 | 32.27 | 0 | 0 | 0 | 0 | 0 | 0 | 0 | 23.637 | 63.033 | 0 | 0 | 0 | 0 | 0
core_CAYSIE_freeONLY | 1.17561 | 6.75022 | 4.60704 | 6.75022 | 1 | 0 | UNKOWN | Co | -0.559 | 0.149 | -0.0386 | -1.11 | 0.199 | -0.975 | -0.403 | -0.204 | -0.0846 | -0.0203 | -0.00328 | -0.0194 | -1.97 | -0.469 | 0.136 | -0.0594 | -0.00964 | -4170 | 948 | 363 | 0 | 0 | 0 | 19.02 | 19.02 | 0 | 0 | 0 | 0 | 0 | 0 | 286.97 | 0 | 0 | 0 | 0 | 0 | 116.7 | 0 | 0 | 0 | 0 | 0 | 0 | 0 | 0 | 0
boydwoo_str_m3_o4_o28_pcu_sym_184 | 0.98213 | 6.196 | 4.60744 | 6.196 | 2 | 0 | pcu | Zn | -0.5 | 0.0988 | -0.00648 | -1.02 | 0.134 | -0.889 | -0.306 | -0.0914 | 0.00913 | 0.0462 | -0.0209 | -0.0545 | -1.8 | -0.342 | 0.0215 | 0.0415 | 0.0544 | -3440 | -24.6 | 998 | 0 | 0 | 0 | 128.073 | 77.439 | 23.828 | 0 | 0 | 0 | 0 | 0 | 376.95 | 0 | 0 | 0 | 0 | 0 | 0 | 0 | 0 | 0 | 74.602 | 43.518 | 0 | 0 | 0 | 0
ULAFEU_FSR | 1.11715 | 5.75545 | 4.60885 | 5.75545 | 1 | 0 | sql | Cd | -0.456 | 0.0739 | -0.00355 | -1.01 | 0.136 | -0.851 | -0.264 | -0.0453 | 0.0455 | 0.0707 | -0.027 | -0.0657 | -1.8 | -0.344 | 0.026 | 0.0364 | 0.0505 | -3570 | 469 | 139 | 0 | 0 | 0 | 388.556 | 139.88 | 31.084 | 0 | 0 | 0 | 0 | 0 | 387.19 | 0 | 0 | 0 | 0 | 0 | 35.291 | 26.469 | 0 | 0 | 13.87 | 0 | 0 | 0 | 0 | 0
boydwoo_str_m5_Al_o22_o22_sra_sym_66 | 1.25126 | 5.43262 | 4.60991 | 5.2379 | 1 | 0 | rna | Al | -0.553 | 0.14 | -0.0299 | -1.12 | 0.199 | -0.925 | -0.346 | -0.139 | -0.0312 | 0.0173 | -0.0131 | -0.0388 | -1.93 | -0.437 | 0.107 | -0.0346 | 0.00591 | -4160 | 892 | 465 | 0 | 0 | 0 | 34.47 | 11.49 | 11.49 | 0 | 109.53 | 0 | 0 | 0 | 221.577 | 20.143 | 0 | 0 | 0 | 0 | 0 | 0 | 0 | 0 | 0 | 0 | 0 | 0 | 0 | 0
boydwoo_str_m1_o5_o17_pcu_sym_88 | 0.77784 | 10.19254 | 4.61061 | 10.19254 | 2 | 0 | pcu | Zn | -0.156 | -0.121 | 0.0693 | -0.488 | -0.151 | -0.643 | -0.0313 | 0.22 | 0.263 | 0.224 | -0.0671 | -0.144 | -1.24 | 0.0664 | -0.338 | 0.355 | 0.251 | -658 | -1190 | 504 | 0 | 0 | 0 | 430.291 | 195.587 | 117.352 | 0 | 0 | 0 | 0 | 0 | 718.729 | 89.841 | 0 | 0 | 0 | 0 | 98.52 | 0 | 0 | 44.79 | 537.48 | 0 | 0 | 0 | 0 | 0
boydwoo_str_m3_o12_o16_pcu_sym_87 | 1.35395 | 6.33669 | 4.61086 | 6.30805 | 2 | 0 | pcu | Zn | -0.38 | 0.00926 | 0.0384 | -0.988 | 0.124 | -0.76 | -0.162 | 0.0713 | 0.141 | 0.138 | -0.0447 | -0.101 | -1.77 | -0.325 | 0.00895 | 0.0513 | 0.0598 | -3500 | 419 | 83.3 | 0 | 441.06 | 0 | 90.492 | 90.492 | 36.197 | 0 | 0 | 0 | 0 | 0 | 125.3 | 187.95 | 0 | 0 | 0 | 63.727 | 31.863 | 0 | 0 | 0 | 5.29 | 0 | 0 | 0 | 0 | 0
RITDAB_FSR | 1.28217 | 5.62726 | 4.61287 | 5.62726 | 1 | 1 | dia | CuIn | -0.485 | 0.0904 | -0.00575 | -1.06 | 0.168 | -0.833 | -0.244 | -0.0237 | 0.0629 | 0.0827 | -0.0301 | -0.0716 | -1.83 | -0.368 | 0.0479 | 0.017 | 0.0381 | -4030 | 938 | 23.8 | 0 | 0 | 0 | 194.217 | 291.325 | 97.108 | 0 | 0 | 0 | 0 | 0 | 68.71 | 0 | 0 | 0 | 0 | 0 | 0 | 0 | 0 | 0 | 14.56 | 0 | 0 | 0 | 0 | 0
gmof_Al2O6-irmof20_B-irmof7_B_No168 | 1.42594 | 5.66801 | 4.61331 | 5.66801 | 1 | 0 | rna | Al | -0.515 | 0.115 | -0.0208 | -1.11 | 0.197 | -0.886 | -0.303 | -0.0903 | 0.00891 | 0.0453 | -0.0204 | -0.053 | -1.92 | -0.434 | 0.105 | -0.033 | 0.00685 | -4160 | 1100 | -14.6 | 0 | 0 | 0 | 43.112 | 43.112 | 21.556 | 0 | 421.83 | 0 | 0 | 0 | 0 | 0 | 0 | 0 | 0 | 0 | 0 | 0 | 0 | 0.518 | 2.072 | 0 | 0 | 11.03 | 0 | 0
gmof_AlO6-mof177-N_No2 | 1.63321 | 5.55605 | 4.61459 | 5.55605 | 1 | 0 | tsg | Al | -0.531 | 0.127 | -0.0269 | -1.14 | 0.217 | -0.916 | -0.337 | -0.129 | -0.0228 | 0.0229 | -0.0146 | -0.0413 | -1.99 | -0.479 | 0.146 | -0.069 | -0.0159 | -4090 | 1160 | -344 | 0 | 693.87 | 0 | 2.749 | 1.374 | 0.687 | 0 | 0 | 0 | 0 | 0 | 22.09 | 0 | 0 | 0 | 0 | 0 | 0 | 0 | 0 | 0 | 0 | 0 | 0 | 0 | 0 | 0
gmof_Al2O6-BDC_B-irmof7_B_No4 | 1.125 | 6.25295 | 4.61644 | 6.25295 | 1 | 0 | rna | Al | -0.45 | 0.0651 | 0.00725 | -1 | 0.13 | -0.824 | -0.233 | -0.00948 | 0.0753 | 0.0921 | -0.0327 | -0.0772 | -1.77 | -0.319 | 0.00354 | 0.0564 | 0.0632 | -3440 | 218 | 531 | 0 | 0 | 0 | 272.916 | 62.98 | 83.974 | 0 | 111.88 | 0 | 0 | 0 | 250.306 | 55.624 | 0 | 0 | 0 | 0 | 0 | 0 | 0 | 4.42 | 17.68 | 0 | 0 | 0 | 0 | 0
core_POYPAW_freeONLY | 0.95782 | 7.73117 | 4.61752 | 7.73117 | 2 | 0 | UNKOWN | NiCd | -0.417 | 0.0322 | 0.0316 | -0.918 | 0.069 | -0.823 | -0.23 | -0.00267 | 0.0836 | 0.0996 | -0.0351 | -0.0831 | -1.68 | -0.259 | -0.0532 | 0.108 | 0.0971 | -2830 | -526 | 860 | 0 | 0 | 0 | 285.045 | 210.685 | 0 | 58.49 | 0 | 0 | 0 | 0 | 551.41 | 0 | 0 | 0 | 0 | 0 | 8.624 | 2.156 | 0 | 0 | 0 | 0 | 0 | 0 | 0 | 0
SOZHOG_FSR | 0.96365 | 5.64218 | 4.61777 | 5.57818 | 1 | UNKNOWN | rtl | Cu | -0.369 | -0.0122 | 0.0629 | -0.863 | 0.0299 | -0.736 | -0.134 | 0.106 | 0.171 | 0.161 | -0.0509 | -0.114 | -1.56 | -0.168 | -0.132 | 0.176 | 0.139 | -3010 | -364 | 670 | 0 | 0 | 0 | 319.367 | 266.139 | 159.684 | 0 | 0 | 0 | 0 | 0 | 188.711 | 26.959 | 0 | 0 | 0 | 0 | 20.67 | 0 | 0 | 0 | 108.09 | 0 | 0 | 0 | 0 | 0
YURHOL_FSR | 1.16647 | 6.21181 | 4.61967 | 6.21181 | 1 | 0 | UNKOWN | Co | -0.569 | 0.155 | -0.0403 | -1.12 | 0.203 | -0.989 | -0.418 | -0.22 | -0.0972 | -0.0288 | -0.00111 | -0.0154 | -1.98 | -0.479 | 0.144 | -0.0664 | -0.0138 | -4200 | 950 | 419 | 0 | 0 | 0 | 24.384 | 15.006 | 0 | 0 | 0 | 0 | 0 | 0 | 325.35 | 0 | 0 | 0 | 0 | 0 | 0 | 0 | 0 | 0 | 0 | 0 | 0 | 0 | 0 | 0
gmof_Al2O6-BDC_B-fum_B_No92 | 1.22116 | 5.42773 | 4.62083 | 5.41439 | 1 | 0 | rna | Al | -0.425 | 0.0454 | 0.0174 | -1 | 0.13 | -0.786 | -0.192 | 0.0371 | 0.113 | 0.118 | -0.0395 | -0.0901 | -1.76 | -0.313 | -0.000851 | 0.0599 | 0.0651 | -3530 | 421 | 164 | 0 | 0 | 0 | 192.35 | 192.35 | 192.35 | 0 | 0 | 0 | 0 | 257.47 | 15.473 | 30.947 | 0 | 0 | 0 | 0 | 0 | 0 | 0 | 18.653 | 74.613 | 18.653 | 0 | 0 | 0 | 0
QEBGAH_FSR | 1.10475 | 5.14148 | 4.62392 | 5.09156 | 1 | UNKNOWN | tfa | Co | -0.508 | 0.103 | -0.00796 | -1.05 | 0.156 | -0.899 | -0.316 | -0.102 | 0.00163 | 0.0415 | -0.0198 | -0.0527 | -1.85 | -0.383 | 0.058 | 0.00983 | 0.0348 | -3730 | 393 | 568 | 0 | 0 | 0 | 164.34 | 131.472 | 32.868 | 0 | 0 | 0 | 0 | 0 | 246.08 | 15.38 | 0 | 0 | 0 | 0 | 5.59 | 0 | 0 | 0 | 103.4 | 0 | 0 | 0 | 0 | 0
AFOVAT_FSR | 1.15477 | 6.27345 | 4.6256 | 5.91035 | 1 | 0 | UNKOWN | La | -0.411 | 0.0348 | 0.0229 | -0.971 | 0.112 | -0.793 | -0.199 | 0.0289 | 0.107 | 0.114 | -0.0383 | -0.088 | -1.74 | -0.301 | -0.0125 | 0.0702 | 0.0717 | -3370 | 249 | 239 | 0 | 0 | 0 | 374.305 | 74.861 | 99.815 | 0 | 0 | 0 | 0 | 0 | 231.493 | 17.807 | 0 | 0 | 0 | 0 | 0 | 0 | 0 | 0 | 261.63 | 0 | 0 | 0 | 0 | 0
VOCXUH_FSR | 0.81714 | 7.4807 | 4.62565 | 6.96862 | 2 | 0 | hms | Co | -0.252 | -0.0782 | 0.0744 | -0.644 | -0.0863 | -0.655 | -0.0447 | 0.205 | 0.25 | 0.214 | -0.0645 | -0.139 | -1.31 | 0.0161 | -0.293 | 0.315 | 0.226 | -1320 | -1730 | 625 | 0 | 0 | 0 | 752.526 | 451.516 | 225.758 | 0 | 0 | 0 | 0 | 0 | 853.27 | 0 | 0 | 0 | 0 | 0 | 0 | 0 | 0 | 0 | 270.82 | 0 | 0 | 0 | 0 | 0
boydwoo_str_m3_o14_o28_pcu_sym_258 | 0.86107 | 6.98055 | 4.62949 | 6.98055 | 2 | 0 | pcu | Zn | -0.25 | -0.073 | 0.0657 | -0.675 | -0.0606 | -0.686 | -0.0787 | 0.166 | 0.219 | 0.193 | -0.0591 | -0.129 | -1.4 | -0.0535 | -0.232 | 0.263 | 0.193 | -1200 | -1080 | 290 | 0 | 0 | 0 | 448.327 | 241.407 | 137.947 | 0 | 240.442 | 80.147 | 0 | 0 | 529.55 | 0 | 0 | 0 | 0 | 0 | 7.4 | 0 | 0 | 0 | 451.74 | 0 | 0 | 0 | 0 | 0
MAQBAK_FSR | 0.89044 | 9.34233 | 4.63135 | 9.34233 | 3 | 1 | pcu | Zn | -0.323 | -0.0323 | 0.0589 | -0.778 | -0.0107 | -0.713 | -0.109 | 0.131 | 0.19 | 0.172 | -0.0537 | -0.118 | -1.47 | -0.105 | -0.186 | 0.222 | 0.167 | -2030 | -1210 | 981 | 0 | 0 | 0 | 365.228 | 219.137 | 73.046 | 0 | 0 | 0 | 0 | 0 | 998.3 | 0 | 0 | 0 | 0 | 0 | 0 | 0 | 0 | 7.978 | 95.736 | 95.736 | 0 | 0 | 0 | 0
UXABUR_FSR | 1.66328 | 5.05898 | 4.63412 | 5.05898 | 1 | 0 | UNKOWN | Y | -0.621 | 0.207 | -0.0822 | -1.2 | 0.261 | -1.03 | -0.466 | -0.277 | -0.145 | -0.0638 | 0.00824 | 0.00396 | -2.09 | -0.556 | 0.214 | -0.129 | -0.0537 | -4940 | 2090 | -668 | 0 | 0 | 0 | 0 | 0 | 0 | 0 | 0 | 0 | 0 | 0 | 52.04 | 52.04 | 0 | 0 | 0 | 0 | 0 | 0 | 0 | 17.084 | 59.796 | 0 | 0 | 0 | 0 | 0
core_MIXYID_freeONLY | 0.97549 | 7.29528 | 4.63492 | 7.29528 | 2 | 0 | hms | Ni | -0.373 | -0.000713 | 0.0483 | -0.874 | 0.0442 | -0.767 | -0.168 | 0.0672 | 0.14 | 0.139 | -0.0452 | -0.103 | -1.61 | -0.207 | -0.0982 | 0.147 | 0.121 | -2610 | -746 | 800 | 0 | 0 | 0 | 439.541 | 119.875 | 119.875 | 0 | 0 | 0 | 0 | 0 | 473.19 | 0 | 0 | 0 | 0 | 0 | 0 | 0 | 0 | 0 | 204.33 | 0 | 0 | 0 | 0 | 0
gmof_AlO6-mof177-N_No14 | 1.36254 | 5.69863 | 4.63658 | 5.62938 | 1 | 0 | tsg | Al | -0.54 | 0.136 | -0.034 | -1.12 | 0.205 | -0.928 | -0.35 | -0.144 | -0.0355 | 0.0139 | -0.0122 | -0.0366 | -1.95 | -0.457 | 0.126 | -0.0513 | -0.00469 | -4230 | 1230 | -219 | 0 | 0 | 0 | 0.611 | 0.306 | 0.153 | 0 | 0 | 0 | 0 | 0 | 7.37 | 0 | 0 | 0 | 0 | 0 | 0 | 0 | 0 | 0 | 289.045 | 289.045 | 0 | 0 | 0 | 0
core_CUYWUP_freeONLY | 0.99652 | 7.4352 | 4.63847 | 7.43135 | 2 | 0 | UNKOWN | Cu | -0.408 | 0.0293 | 0.0292 | -0.922 | 0.076 | -0.801 | -0.206 | 0.0233 | 0.104 | 0.113 | -0.0384 | -0.089 | -1.67 | -0.252 | -0.0578 | 0.111 | 0.0984 | -3290 | 99.6 | 445 | 0 | 0 | 0 | 484.778 | 100.995 | 80.796 | 0 | 0 | 0 | 0 | 0 | 259.191 | 43.199 | 0 | 0 | 0 | 0 | 0 | 0 | 0 | 0 | 22.929 | 9.171 | 0 | 0 | 0 | 0
TEBYIK_FSR | 1.3171 | 5.03249 | 4.63949 | 5.0226 | 1 | 0 | UNKOWN | Co | -0.541 | 0.141 | -0.0418 | -1.12 | 0.205 | -0.936 | -0.36 | -0.156 | -0.0454 | 0.00653 | -0.0102 | -0.0322 | -1.96 | -0.458 | 0.128 | -0.0531 | -0.00598 | -4320 | 1330 | -297 | 0 | 0 | 0 | 152.228 | 83.034 | 27.678 | 0 | 0 | 0 | 0 | 0 | 329.9 | 0 | 0 | 0 | 0 | 0 | 0 | 0 | 0 | 0 | 47.64 | 11.91 | 0 | 0 | 0 | 0
AFOVOH_FSR | 1.15802 | 6.50615 | 4.64008 | 6.00441 | 1 | 0 | UNKOWN | Nd | -0.403 | 0.0294 | 0.0253 | -0.965 | 0.108 | -0.782 | -0.187 | 0.0423 | 0.117 | 0.121 | -0.0403 | -0.0919 | -1.73 | -0.292 | -0.02 | 0.0768 | 0.0759 | -3310 | 206 | 234 | 0 | 0 | 0 | 358.923 | 71.785 | 95.713 | 0 | 0 | 0 | 0 | 0 | 236.804 | 18.216 | 0 | 0 | 0 | 0 | 0 | 0 | 0 | 0 | 284.53 | 0 | 0 | 0 | 0 | 0
SOFKOQ_FSR | 1.18345 | 5.26588 | 4.64033 | 5.25128 | 1 | 0 | dia | Zn | -0.512 | 0.112 | -0.0187 | -1.07 | 0.172 | -0.878 | -0.295 | -0.0813 | 0.0158 | 0.0497 | -0.0215 | -0.0547 | -1.86 | -0.386 | 0.063 | 0.00397 | 0.03 | -3930 | 747 | 235 | 0 | 0 | 21.887 | 87.55 | 131.325 | 21.887 | 0 | 0 | 0 | 0 | 0 | 90.24 | 0 | 0 | 0 | 0 | 0 | 127.25 | 0 | 0 | 0 | 23.1 | 0 | 0 | 234.61 | 0 | 0
boydwoo_str_m1_o24_o24_pcu_sym_153 | 0.80484 | 10.42572 | 4.64223 | 10.40796 | 3 | 0 | pcu | Zn | -0.184 | -0.115 | 0.0812 | -0.547 | -0.131 | -0.655 | -0.0438 | 0.208 | 0.254 | 0.218 | -0.0658 | -0.142 | -1.29 | 0.0297 | -0.307 | 0.329 | 0.235 | -847 | -1540 | 729 | 0 | 0 | 31.165 | 81.029 | 81.029 | 37.398 | 0 | 0 | 0 | 0 | 0 | 1339.934 | 309.216 | 0 | 0 | 0 | 0 | 0 | 0 | 0 | 17.451 | 314.119 | 0 | 0 | 0 | 0 | 0
EMAMUC_FSR | 1.33726 | 5.05026 | 4.64912 | 5.05026 | 1 | 0 | neb | Ni | -0.607 | 0.191 | -0.0669 | -1.17 | 0.239 | -1.01 | -0.439 | -0.245 | -0.118 | -0.0441 | 0.00296 | -0.00698 | -2.03 | -0.516 | 0.178 | -0.0963 | -0.0329 | -4600 | 1530 | -59.1 | 0 | 0 | 0 | 16.425 | 12.319 | 4.106 | 0 | 0 | 0 | 0 | 0 | 91.117 | 30.372 | 0 | 0 | 0 | 0 | 0 | 0 | 0 | 0 | 55.5 | 0 | 0 | 0 | 0 | 0
core_HEGNUD_freeONLY | 1.9878 | 5.42081 | 4.64939 | 5.42081 | 1 | 0 | UNKOWN | CrGa | -0.588 | 0.177 | -0.062 | -1.19 | 0.255 | -0.988 | -0.418 | -0.222 | -0.0991 | -0.031 | -0.000412 | -0.0132 | -2.08 | -0.547 | 0.206 | -0.122 | -0.0492 | -4900 | 2080 | -770 | 0 | 0 | 0 | 6.556 | 3.934 | 0 | 0 | 0 | 0 | 0 | 0 | 82.997 | 51.873 | 0 | 0 | 0 | 0 | 0 | 0 | 0 | 24.4 | 53.68 | 0 | 0 | 0 | 0 | 0
gmof_Al2O6-AZO_B-fum_B_No10 | 0.89919 | 6.18358 | 4.65004 | 6.18354 | 1 | 0 | rna | Al | -0.312 | -0.0309 | 0.0483 | -0.773 | -0.00531 | -0.712 | -0.109 | 0.131 | 0.19 | 0.172 | -0.0536 | -0.118 | -1.48 | -0.11 | -0.181 | 0.218 | 0.164 | -2060 | -966 | 559 | 0 | 0 | 0 | 704.411 | 281.764 | 281.764 | 0 | 0 | 0 | 0 | 0 | 259.966 | 194.974 | 0 | 0 | 0 | 95.155 | 95.155 | 0 | 0 | 5.806 | 23.224 | 0 | 0 | 0 | 0 | 0
boydwoo_str_m1_o4_o14_pcu_sym_100 | 0.98736 | 8.60629 | 4.65546 | 8.50613 | 3 | 0 | pcu | Zn | -0.24 | -0.0731 | 0.0591 | -0.74 | -0.0134 | -0.692 | -0.0856 | 0.159 | 0.213 | 0.189 | -0.0581 | -0.127 | -1.51 | -0.135 | -0.16 | 0.2 | 0.153 | -2020 | -508 | 199 | 0 | 411.75 | 0 | 195.995 | 145.739 | 60.306 | 0 | 0 | 0 | 0 | 0 | 762.05 | 0 | 0 | 0 | 0 | 0 | 0 | 0 | 0 | 5.616 | 67.395 | 16.849 | 0 | 0 | 0 | 0
CIJBEE_FSR | 1.27097 | 6.50542 | 4.65686 | 6.47635 | 1 | 0 | UNKOWN | Co | -0.417 | 0.0367 | 0.0254 | -1 | 0.13 | -0.791 | -0.196 | 0.032 | 0.109 | 0.116 | -0.0389 | -0.0892 | -1.78 | -0.33 | 0.0134 | 0.0476 | 0.0575 | -3540 | 411 | 181 | 0 | 0 | 0 | 109.768 | 164.652 | 137.21 | 0 | 0 | 0 | 0 | 0 | 381.058 | 34.642 | 0 | 0 | 0 | 0 | 0 | 0 | 0 | 6.114 | 61.136 | 0 | 0 | 0 | 0 | 0
core_KIPKEB_freeONLY | 1.72363 | 5.44762 | 4.65805 | 5.42031 | 1 | 0 | UNKOWN | Y | -0.607 | 0.195 | -0.0729 | -1.19 | 0.256 | -1.03 | -0.47 | -0.282 | -0.149 | -0.0658 | 0.00873 | 0.00466 | -2.1 | -0.56 | 0.218 | -0.132 | -0.0557 | -4850 | 1950 | -490 | 0 | 0 | 0 | 9.385 | 1.706 | 5.119 | 0 | 0 | 0 | 0 | 13.49 | 29.725 | 29.725 | 0 | 0 | 0 | 0 | 0 | 0 | 0 | 15.942 | 115.578 | 0 | 0 | 0 | 0 | 0
boydwoo_str_m3_o4_o22_pcu_sym_48 | 0.91426 | 7.46118 | 4.65881 | 7.46118 | 2 | 0 | pcu | Zn | -0.321 | -0.0295 | 0.0537 | -0.79 | 0.000551 | -0.715 | -0.112 | 0.129 | 0.189 | 0.172 | -0.0535 | -0.118 | -1.49 | -0.121 | -0.172 | 0.21 | 0.16 | -2140 | -977 | 726 | 0 | 0 | 0 | 216.86 | 139.41 | 61.96 | 0 | 0 | 0 | 0 | 0 | 1084.02 | 0 | 0 | 0 | 0 | 0 | 0.27 | 0 | 0 | 0 | 156.942 | 19.618 | 0 | 0 | 0 | 0
boydwoo_str_m1_o5_o24_pcu_sym_109 | 0.81944 | 9.0216 | 4.66263 | 9.0216 | 3 | 0 | pcu | Zn | -0.145 | -0.146 | 0.0978 | -0.508 | -0.155 | -0.601 | 0.0161 | 0.275 | 0.308 | 0.255 | -0.0753 | -0.161 | -1.21 | 0.085 | -0.354 | 0.37 | 0.26 | -597 | -1820 | 386 | 0 | 0 | 0 | 575.209 | 191.736 | 287.605 | 0 | 0 | 0 | 0 | 0 | 888.13 | 0 | 0 | 0 | 0 | 0 | 0 | 0 | 0 | 39.788 | 477.459 | 159.153 | 0 | 0 | 0 | 0
SEQGUR_FSR | 1.34265 | 5.22432 | 4.66288 | 5.19297 | 1 | 1 | sql | Zn | -0.48 | 0.0976 | -0.0217 | -1.07 | 0.18 | -0.879 | -0.296 | -0.0832 | 0.0139 | 0.048 | -0.021 | -0.0534 | -1.9 | -0.417 | 0.0914 | -0.0213 | 0.0139 | -4050 | 1100 | -316 | 0 | 0 | 0 | 113.353 | 170.029 | 28.338 | 0 | 0 | 0 | 0 | 0 | 275.224 | 68.806 | 0 | 0 | 0 | 0 | 0 | 0 | 0 | 0 | 224.49 | 0 | 0 | 0 | 0 | 0
VUWXUJ01_FSR | 1.07235 | 7.78289 | 4.66409 | 7.78289 | 1 | 0 | ggl | Zn | -0.347 | -0.0151 | 0.0499 | -0.884 | 0.0567 | -0.735 | -0.133 | 0.104 | 0.168 | 0.157 | -0.0498 | -0.111 | -1.63 | -0.217 | -0.0866 | 0.135 | 0.113 | -2810 | -338 | 401 | 0 | 0 | 39.791 | 179.061 | 79.583 | 119.374 | 0 | 0 | 0 | 0 | 0 | 769.474 | 128.246 | 0 | 0 | 0 | 0 | 58.54 | 0 | 0 | 0 | 134.78 | 0 | 0 | 0 | 0 | 0
boydwoo_str_m1_o9_o11_pcu_sym_64 | 0.82331 | 11.28745 | 4.66844 | 11.28745 | 1 | 0 | pcu | Zn | -0.203 | -0.0849 | 0.0497 | -0.593 | -0.0875 | -0.685 | -0.0785 | 0.167 | 0.22 | 0.193 | -0.0591 | -0.129 | -1.36 | -0.0261 | -0.256 | 0.284 | 0.206 | -1280 | -694 | 576 | 0 | 0 | 0 | 397.586 | 198.793 | 91.751 | 0 | 0 | 0 | 0 | 0 | 945.45 | 0 | 0 | 0 | 0 | 0 | 42.26 | 0 | 0 | 9.902 | 118.823 | 24.755 | 0 | 0 | 0 | 0
RITDEF_FSR | 1.32868 | 5.93163 | 4.66987 | 5.91041 | 1 | 1 | dia | AgIn | -0.479 | 0.0865 | -0.00459 | -1.06 | 0.17 | -0.83 | -0.241 | -0.02 | 0.0659 | 0.0849 | -0.0307 | -0.0728 | -1.84 | -0.375 | 0.0542 | 0.0115 | 0.0346 | -3910 | 788 | 130 | 0 | 0 | 0 | 188.377 | 282.565 | 94.188 | 0 | 0 | 0 | 0 | 0 | 148.92 | 0 | 0 | 0 | 0 | 0 | 0 | 0 | 0 | 0 | 0.12 | 0 | 0 | 0 | 0 | 0
APAZIC_FSR | 0.95747 | 6.9109 | 4.67022 | 6.90255 | 3 | 0 | UNKOWN | La | -0.316 | -0.0315 | 0.0518 | -0.806 | 0.0128 | -0.729 | -0.127 | 0.111 | 0.174 | 0.161 | -0.0508 | -0.112 | -1.55 | -0.16 | -0.137 | 0.179 | 0.14 | -2340 | -653 | 309 | 0 | 0 | 0 | 468.953 | 156.318 | 78.159 | 0 | 0 | 0 | 0 | 0 | 643.105 | 171.495 | 0 | 0 | 0 | 0 | 0 | 0 | 0 | 0 | 261.91 | 0 | 0 | 0 | 0 | 0
core_KALGAH_freeONLY | 0.97469 | 6.09278 | 4.67033 | 6.09278 | 1 | 0 | UNKOWN | Ni | -0.407 | 0.0226 | 0.0389 | -0.912 | 0.0644 | -0.769 | -0.172 | 0.0607 | 0.133 | 0.133 | -0.0435 | -0.0985 | -1.62 | -0.211 | -0.0925 | 0.141 | 0.117 | -2800 | -645 | 931 | 0 | 0 | 0 | 413.724 | 206.862 | 68.954 | 0 | 0 | 0 | 0 | 0 | 545.79 | 0 | 0 | 0 | 0 | 0 | 0 | 0 | 0 | 0 | 26.37 | 0 | 0 | 0 | 0 | 0
UMAQAC_FSR | 1.43338 | 4.79466 | 4.67326 | 4.79466 | 1 | 0 | dia | Cd | -0.543 | 0.131 | -0.0234 | -1.13 | 0.207 | -0.884 | -0.301 | -0.0885 | 0.0102 | 0.046 | -0.0206 | -0.0531 | -1.92 | -0.434 | 0.106 | -0.0336 | 0.00639 | -4270 | 1090 | 150 | 0 | 0 | 0 | 100.897 | 151.345 | 50.448 | 0 | 0 | 0 | 0 | 0 | 25.95 | 0 | 0 | 0 | 0 | 0 | 0 | 0 | 0 | 0 | 52.61 | 0 | 0 | 0 | 0 | 0
TUJDEJ_FSR | 1.39224 | 4.96244 | 4.67359 | 4.96244 | 1 | 0 | sql | Zn | -0.564 | 0.156 | -0.0467 | -1.14 | 0.22 | -0.954 | -0.38 | -0.178 | -0.0635 | -0.0058 | -0.00702 | -0.0264 | -1.99 | -0.481 | 0.147 | -0.0696 | -0.0163 | -4450 | 1400 | -123 | 0 | 0 | 0 | 49.364 | 14.809 | 4.936 | 0 | 0 | 0 | 0 | 0 | 275.052 | 21.158 | 0 | 0 | 0 | 0 | 0 | 0 | 0 | 0 | 44.55 | 0 | 0 | 0 | 0 | 0
SATCEX_FSR | 1.63811 | 7.06169 | 4.67797 | 7.04335 | 1 | 0 | dia | CuW | -0.544 | 0.145 | -0.0451 | -1.15 | 0.227 | -0.956 | -0.381 | -0.18 | -0.0646 | -0.00657 | -0.00683 | -0.026 | -2.02 | -0.505 | 0.169 | -0.0893 | -0.0287 | -4720 | 1890 | -615 | 0 | 0 | 0 | 51.027 | 102.053 | 0 | 0 | 0 | 0 | 0 | 0 | 93.59 | 0 | 0 | 0 | 0 | 0 | 61.06 | 0 | 0 | 0 | 0 | 0 | 0 | 0 | 0 | 0
DIDDIE_FSR | 0.91551 | 6.4351 | 4.6786 | 6.42359 | 2 | 0 | UNKOWN | Zn | -0.393 | 0.0185 | 0.0335 | -0.874 | 0.0457 | -0.765 | -0.168 | 0.0636 | 0.135 | 0.133 | -0.0434 | -0.0979 | -1.58 | -0.181 | -0.119 | 0.163 | 0.13 | -2600 | -706 | 768 | 0 | 0 | 0 | 432.295 | 185.269 | 61.756 | 0 | 0 | 0 | 0 | 0 | 696.05 | 0 | 0 | 0 | 0 | 0 | 21.333 | 10.667 | 0 | 0 | 125.8 | 25.16 | 0 | 0 | 0 | 0
CEVGIW_FSR | 1.11584 | 5.50691 | 4.67873 | 5.50518 | 1 | 0 | pcu | Zn | -0.502 | 0.0932 | 0.00398 | -1.05 | 0.149 | -0.858 | -0.269 | -0.0488 | 0.0448 | 0.0718 | -0.0277 | -0.0683 | -1.8 | -0.346 | 0.0255 | 0.0382 | 0.0525 | -3630 | 185 | 830 | 0 | 0 | 0 | 116.383 | 232.767 | 0 | 0 | 0 | 0 | 89.27 | 0 | 67.75 | 0 | 0 | 0 | 0 | 0 | 10.09 | 0 | 0 | 0 | 0 | 0 | 0 | 0 | 0 | 0
UXABOL_FSR | 2.06006 | 5.0392 | 4.68234 | 5.0392 | 1 | 0 | UNKOWN | Er | -0.629 | 0.215 | -0.0887 | -1.21 | 0.273 | -1.04 | -0.478 | -0.292 | -0.158 | -0.0726 | 0.0106 | 0.0088 | -2.12 | -0.578 | 0.234 | -0.147 | -0.065 | -5070 | 2280 | -846 | 0 | 0 | 0 | 0 | 0 | 0 | 0 | 0 | 0 | 0 | 0 | 38.01 | 38.01 | 0 | 0 | 0 | 0 | 0 | 0 | 0 | 19.037 | 38.073 | 0 | 0 | 0 | 0 | 0
gmof_Uio66Zr-irmof20_A-irmof8_A_No297 | 1.15939 | 8.354 | 4.68841 | 8.30596 | 3 | 0 | fcu | Zr | -0.321 | -0.033 | 0.0583 | -0.889 | 0.062 | -0.75 | -0.149 | 0.089 | 0.158 | 0.152 | -0.0486 | -0.11 | -1.68 | -0.259 | -0.0511 | 0.105 | 0.0947 | -2850 | -53 | 213 | 0 | 0 | 17.588 | 246.235 | 123.118 | 105.529 | 0 | 0 | 0 | 0 | 0 | 197.56 | 197.56 | 0 | 0 | 0 | 0 | 0 | 0 | 0 | 12.787 | 38.36 | 15.983 | 0 | 286.1 | 0 | 0
MARJEW_FSR | 1.61152 | 5.24376 | 4.68906 | 5.24376 | 1 | 0 | bhd | Ba | -0.588 | 0.179 | -0.0646 | -1.17 | 0.244 | -0.988 | -0.418 | -0.223 | -0.1 | -0.0321 | -4.89e-05 | -0.0124 | -2.05 | -0.525 | 0.187 | -0.105 | -0.0387 | -4740 | 1840 | -535 | 0 | 0 | 0 | 197.014 | 0 | 32.836 | 0 | 0 | 0 | 0 | 0 | 32.82 | 32.82 | 0 | 0 | 0 | 0 | 0 | 0 | 0 | 2.121 | 4.949 | 0 | 0 | 0 | 0 | 0
PEPLOM_FSR | 1.25654 | 4.85148 | 4.69034 | 4.85148 | 1 | 0 | rna | V | -0.498 | 0.093 | 0.00083 | -1.07 | 0.167 | -0.852 | -0.265 | -0.0457 | 0.0459 | 0.0716 | -0.0274 | -0.0671 | -1.84 | -0.376 | 0.0536 | 0.0126 | 0.0357 | -3810 | 454 | 657 | 0 | 0 | 0 | 191.46 | 0 | 63.82 | 0 | 0 | 0 | 0 | 0 | 69.26 | 0 | 0 | 0 | 0 | 0 | 0 | 0 | 0 | 0 | 315.06 | 0 | 0 | 0 | 0 | 0
tobacco_SR_ttv_v1-3c_pyrrole_Ch_v2-12c_Hf_1_Ch_1TrU_Ch_1B_4H_Ch_2x2x2 | 1.32294 | 7.2924 | 4.69137 | 7.27538 | 2 | UNKNOWN | ttv | Hf | -0.332 | -0.0271 | 0.0572 | -0.942 | 0.0957 | -0.715 | -0.112 | 0.128 | 0.188 | 0.171 | -0.0533 | -0.117 | -1.71 | -0.282 | -0.0286 | 0.0842 | 0.0804 | -3220 | 175 | 69.6 | 0 | 0 | 0 | 454.449 | 170.418 | 113.612 | 0 | 0 | 0 | 0 | 0 | 291.034 | 48.506 | 0 | 0 | 0 | 0 | 7.82 | 0 | 0 | 54.528 | 163.583 | 0 | 0 | 0 | 0 | 0
SIXWIH_FSR | 0.81999 | 6.37733 | 4.69349 | 6.37733 | 2 | 0 | ant | Zn | -0.334 | -0.034 | 0.0699 | -0.749 | -0.0405 | -0.714 | -0.109 | 0.133 | 0.194 | 0.176 | -0.0549 | -0.121 | -1.41 | -0.0577 | -0.23 | 0.262 | 0.194 | -1670 | -1940 | 1530 | 0 | 0 | 75.622 | 567.162 | 189.054 | 113.432 | 0 | 0 | 0 | 0 | 0 | 684.19 | 0 | 0 | 0 | 0 | 0 | 0 | 0 | 0 | 12.015 | 144.175 | 0 | 0 | 0 | 0 | 0
gmof_Uio66Zr-irmof10_A-irmof14_A_No5 | 0.83244 | 10.23348 | 4.69605 | 10.22798 | 3 | 0 | fcu | Zr | -0.136 | -0.142 | 0.0859 | -0.512 | -0.143 | -0.619 | -0.00394 | 0.252 | 0.289 | 0.242 | -0.0719 | -0.154 | -1.26 | 0.0509 | -0.324 | 0.343 | 0.243 | -786 | -1240 | 139 | 0 | 0 | 0 | 619.239 | 322.004 | 148.617 | 0 | 1121.32 | 0 | 0 | 0 | 226.471 | 23.839 | 0 | 0 | 0 | 0 | 0 | 0 | 0 | 0 | 0 | 0 | 0 | 0 | 0 | 0
EVONOS_FSR | 1.37807 | 4.98406 | 4.6968 | 4.98406 | 1 | 0 | sql | Fe | -0.5 | 0.0982 | -0.00669 | -1.09 | 0.182 | -0.836 | -0.247 | -0.0264 | 0.0609 | 0.0815 | -0.0299 | -0.0712 | -1.86 | -0.389 | 0.0659 | 0.00133 | 0.0283 | -4050 | 885 | 134 | 0 | 0 | 0 | 132.272 | 66.136 | 132.272 | 0 | 0 | 0 | 0 | 0 | 0 | 0 | 0 | 0 | 0 | 0 | 102.42 | 0 | 0 | 0 | 172.19 | 0 | 0 | 0 | 0 | 0
core_DAWBIO_freeONLY | 1.49565 | 5.38189 | 4.69842 | 5.372 | 1 | 0 | UNKOWN | Co | -0.53 | 0.129 | -0.0312 | -1.12 | 0.21 | -0.905 | -0.325 | -0.115 | -0.0123 | 0.03 | -0.0164 | -0.0445 | -1.95 | -0.457 | 0.127 | -0.0522 | -0.00544 | -4380 | 1370 | -244 | 0 | 0 | 0 | 66.75 | 89 | 44.5 | 0 | 0 | 0 | 0 | 0 | 182.45 | 0 | 0 | 0 | 0 | 0 | 109.33 | 0 | 0 | 0 | 0 | 0 | 0 | 0 | 0 | 0
RAXNEK_FSR | 1.32925 | 5.46557 | 4.69864 | 5.46557 | 1 | 1 | sql | Fe | -0.545 | 0.142 | -0.0402 | -1.12 | 0.207 | -0.929 | -0.352 | -0.146 | -0.0374 | 0.0124 | -0.0118 | -0.0356 | -1.95 | -0.454 | 0.123 | -0.049 | -0.00331 | -4340 | 1320 | -197 | 0 | 0 | 0 | 3.353 | 5.587 | 0 | 0 | 0 | 0 | 0 | 0 | 225.25 | 90.1 | 0 | 0 | 0 | 0 | 0 | 0 | 0 | 0 | 106.273 | 53.137 | 0 | 0 | 0 | 0
gmof_Zn2O8N2-irmof7_A-irmof8_A_No298 | 1.02069 | 6.33409 | 4.70329 | 6.27245 | 3 | 0 | pcu | Zn | -0.363 | -0.00357 | 0.045 | -0.882 | 0.0538 | -0.747 | -0.147 | 0.0887 | 0.156 | 0.149 | -0.0475 | -0.106 | -1.61 | -0.208 | -0.095 | 0.143 | 0.118 | -2710 | -527 | 600 | 0 | 0 | 34.886 | 279.092 | 209.319 | 69.773 | 0 | 0 | 0 | 0 | 399.16 | 451.21 | 0 | 0 | 0 | 0 | 0 | 2.73 | 0 | 0 | 0 | 34.81 | 0 | 0 | 0 | 0 | 0
RIXBIK_FSR | 1.22206 | 6.17734 | 4.70384 | 6.16808 | 1 | 0 | fet | Mn | -0.504 | 0.115 | -0.0291 | -1.07 | 0.18 | -0.896 | -0.315 | -0.105 | -0.00361 | 0.0359 | -0.0179 | -0.0474 | -1.89 | -0.409 | 0.0845 | -0.015 | 0.0179 | -4050 | 1070 | -133 | 0 | 0 | 0 | 206.013 | 112.371 | 37.457 | 0 | 0 | 0 | 0 | 0 | 149.932 | 32.128 | 0 | 0 | 0 | 0 | 0 | 0 | 0 | 0 | 104.43 | 0 | 0 | 0 | 0 | 4.9
boydwoo_str_m3_o12_o22_pcu_sym_155 | 0.75989 | 8.00637 | 4.70495 | 8.00637 | 3 | 0 | pcu | Zn | -0.181 | -0.118 | 0.0823 | -0.501 | -0.16 | -0.631 | -0.0179 | 0.235 | 0.275 | 0.232 | -0.0693 | -0.149 | -1.19 | 0.0993 | -0.367 | 0.38 | 0.267 | -524 | -2010 | 456 | 0 | 0 | 0 | 343.391 | 124.869 | 124.869 | 0 | 0 | 0 | 0 | 0 | 1961.382 | 196.138 | 0 | 0 | 0 | 0 | 36.04 | 0 | 0 | 0 | 87.23 | 0 | 0 | 0 | 0 | 0
FENHIS_FSR | 0.8817 | 7.71445 | 4.70995 | 7.71445 | 3 | 1 | pts | Cd | -0.272 | -0.0497 | 0.0467 | -0.717 | -0.0286 | -0.719 | -0.116 | 0.123 | 0.183 | 0.168 | -0.0524 | -0.115 | -1.48 | -0.108 | -0.183 | 0.22 | 0.166 | -1880 | -790 | 233 | 0 | 0 | 0 | 215.269 | 143.513 | 47.838 | 0 | 0 | 0 | 0 | 0 | 932.78 | 0 | 0 | 0 | 0 | 0 | 0 | 0 | 0 | 0 | 619.13 | 0 | 0 | 0 | 0 | 0
pyrene_KEQJEX | 1.1797 | 5.23308 | 4.71139 | 5.15124 | 1 | 1 | sql | Zn | -0.5 | 0.0998 | -0.00907 | -1.06 | 0.163 | -0.89 | -0.306 | -0.0908 | 0.0104 | 0.0476 | -0.0214 | -0.0557 | -1.87 | -0.391 | 0.0661 | 0.00256 | 0.03 | -3820 | 582 | 353 | 0 | 0 | 0 | 113.283 | 60.999 | 17.428 | 0 | 0 | 0 | 0 | 0 | 326.463 | 59.357 | 0 | 0 | 0 | 0 | 0 | 0 | 0 | 0 | 149.71 | 0 | 0 | 0 | 0 | 0
core_JUCGUL_freeONLY | 0.99131 | 5.74763 | 4.71212 | 5.73099 | 1 | 0 | fsc | Zn | -0.441 | 0.0489 | 0.0239 | -0.955 | 0.0914 | -0.834 | -0.242 | -0.017 | 0.0718 | 0.0912 | -0.0329 | -0.0787 | -1.72 | -0.283 | -0.031 | 0.0884 | 0.0846 | -3060 | -330 | 752 | 0 | 0 | 0 | 260.32 | 122.504 | 30.626 | 0 | 0 | 0 | 0 | 0 | 602.85 | 0 | 0 | 0 | 0 | 0 | 0 | 0 | 0 | 0 | 65.27 | 0 | 0 | 0 | 0 | 0
FEXCES_FSR | 1.14205 | 5.53165 | 4.71451 | 5.52866 | 1 | 0 | anh | Co | -0.469 | 0.0764 | 0.00389 | -1.02 | 0.141 | -0.831 | -0.242 | -0.0203 | 0.0662 | 0.0855 | -0.0309 | -0.0736 | -1.78 | -0.332 | 0.0153 | 0.046 | 0.0565 | -3560 | 269 | 554 | 0 | 0 | 0 | 323.448 | 184.828 | 92.414 | 0 | 0 | 0 | 0 | 0 | 88.305 | 37.845 | 0 | 0 | 0 | 0 | 0 | 0 | 0 | 0 | 135.83 | 0 | 0 | 0 | 0 | 0
FEQSIF_FSR | 0.85573 | 8.05783 | 4.7153 | 8.05783 | 3 | UNKNOWN | mmm | Co | -0.257 | -0.0743 | 0.0731 | -0.678 | -0.0649 | -0.687 | -0.0787 | 0.168 | 0.222 | 0.196 | -0.0601 | -0.131 | -1.4 | -0.0486 | -0.238 | 0.269 | 0.197 | -1520 | -1420 | 669 | 0 | 0 | 0 | 480.519 | 100.108 | 160.173 | 0 | 0 | 0 | 0 | 0 | 270.305 | 270.305 | 0 | 0 | 0 | 0 | 0 | 0 | 0 | 58.371 | 700.448 | 116.741 | 0 | 0 | 0 | 0
UHOMEL_FSR | 1.38014 | 5.63259 | 4.71588 | 5.63259 | 1 | 0 | dia | Zn | -0.596 | 0.189 | -0.0727 | -1.17 | 0.24 | -1.01 | -0.44 | -0.248 | -0.122 | -0.0474 | 0.00399 | -0.0042 | -2.04 | -0.521 | 0.184 | -0.102 | -0.0371 | -4680 | 1770 | -441 | 0 | 0 | 0 | 35.511 | 31.072 | 13.317 | 0 | 0 | 0 | 0 | 0 | 184.892 | 36.978 | 0 | 0 | 0 | 0 | 0 | 0 | 0 | 0 | 1.29 | 0 | 0 | 0 | 0 | 0
boydwoo_str_m3_o24_o25_pcu_sym_97 | 0.75855 | 7.48009 | 4.71735 | 7.48009 | 2 | 0 | pcu | Zn | -0.169 | -0.132 | 0.0942 | -0.481 | -0.177 | -0.62 | -0.00583 | 0.25 | 0.287 | 0.241 | -0.0716 | -0.153 | -1.17 | 0.116 | -0.382 | 0.394 | 0.275 | -380 | -2300 | 577 | 0 | 0 | 0 | 215.22 | 95.653 | 47.827 | 0 | 0 | 0 | 0 | 388.86 | 1300.733 | 433.577 | 0 | 0 | 0 | 0 | 0 | 0 | 0 | 0 | 605.79 | 0 | 0 | 0 | 0 | 0
HOQMIL01_FSR | 1.1461 | 5.44826 | 4.71739 | 5.44826 | 1 | 0 | UNKOWN | Mg | -0.496 | 0.102 | -0.015 | -1.05 | 0.161 | -0.87 | -0.286 | -0.0704 | 0.0249 | 0.0563 | -0.0233 | -0.0583 | -1.83 | -0.369 | 0.0484 | 0.0168 | 0.0382 | -3810 | 643 | 252 | 0 | 0 | 0 | 309.295 | 68.732 | 68.732 | 0 | 0 | 0 | 0 | 0 | 274.37 | 0 | 0 | 0 | 0 | 0 | 0 | 0 | 0 | 0 | 8.42 | 0 | 0 | 0 | 0 | 0
core_DAWBUA_freeONLY | 1.42149 | 5.32027 | 4.71816 | 5.31502 | 1 | 0 | UNKOWN | Co | -0.529 | 0.129 | -0.0324 | -1.12 | 0.205 | -0.904 | -0.324 | -0.114 | -0.0114 | 0.0305 | -0.0165 | -0.0447 | -1.94 | -0.447 | 0.118 | -0.0444 | -0.000536 | -4330 | 1320 | -226 | 0 | 0 | 0 | 121.392 | 121.392 | 60.696 | 0 | 0 | 0 | 0 | 0 | 229.24 | 0 | 0 | 0 | 0 | 0 | 0 | 0 | 0 | 0 | 0 | 0 | 0 | 0 | 0 | 0
OKIRIK_FSR | 1.25742 | 5.8214 | 4.71841 | 5.8214 | 1 | 0 | hcb | Ag | -0.466 | 0.0844 | -0.0116 | -1.04 | 0.162 | -0.857 | -0.271 | -0.054 | 0.0382 | 0.0655 | -0.0257 | -0.0628 | -1.85 | -0.383 | 0.0608 | 0.0058 | 0.0311 | -3870 | 896 | -159 | 0 | 0 | 0 | 252.855 | 168.57 | 28.095 | 0 | 0 | 0 | 0 | 0 | 325.53 | 0 | 0 | 0 | 0 | 0 | 0.43 | 0 | 0 | 0 | 0.43 | 0 | 0 | 0 | 0 | 0
AYOXUJ_FSR | 1.26607 | 5.50126 | 4.71998 | 5.50126 | 1 | 0 | neb | Co | -0.594 | 0.181 | -0.0623 | -1.15 | 0.229 | -0.993 | -0.423 | -0.227 | -0.103 | -0.0338 | 0.00027 | -0.0122 | -2.01 | -0.497 | 0.161 | -0.0816 | -0.0237 | -4480 | 1390 | 17.9 | 0 | 0 | 0 | 44.667 | 26.8 | 8.933 | 0 | 0 | 0 | 0 | 0 | 115.912 | 28.978 | 0 | 0 | 0 | 0 | 0 | 0 | 0 | 0 | 90 | 0 | 0 | 0 | 0 | 0
HIFWAV_FSR | 1.26179 | 6.63249 | 4.72237 | 6.59224 | 1 | 0 | nog | Zn | -0.515 | 0.126 | -0.0378 | -1.09 | 0.191 | -0.94 | -0.364 | -0.16 | -0.0491 | 0.00413 | -0.00957 | -0.0313 | -1.95 | -0.452 | 0.122 | -0.0478 | -0.00264 | -4070 | 1040 | 110 | 0 | 0 | 0 | 183.175 | 83.955 | 0 | 0 | 0 | 0 | 0 | 0 | 308.04 | 0 | 0 | 0 | 0 | 0 | 9.01 | 0 | 0 | 0 | 0 | 0 | 0 | 0 | 0 | 0
gmof_Al2O6-DPAC_B-fum_B_No78 | 0.96454 | 5.67946 | 4.72314 | 5.45968 | 1 | 0 | rna | Al | -0.339 | -0.0195 | 0.0511 | -0.834 | 0.0251 | -0.715 | -0.112 | 0.128 | 0.187 | 0.17 | -0.0531 | -0.117 | -1.53 | -0.149 | -0.146 | 0.188 | 0.145 | -2410 | -813 | 666 | 0 | 0 | 0 | 463.475 | 278.085 | 185.39 | 0 | 623.02 | 0 | 0 | 97.27 | 172.275 | 57.425 | 0 | 0 | 0 | 0 | 0 | 0 | 0 | 2.422 | 9.688 | 0 | 0 | 0 | 0 | 0
tobacco_SR_ttv_v1-3c_B_Ch_v2-12c_Zr_1_Ch_1TrU_Ch_2x2x2 | 0.70574 | 12.86201 | 4.72367 | 10.4998 | 3 | UNKNOWN | ttv | Zr | -0.011 | -0.203 | 0.0845 | -0.197 | -0.294 | -0.567 | 0.0539 | 0.317 | 0.342 | 0.279 | -0.0813 | -0.172 | -0.985 | 0.251 | -0.5 | 0.497 | 0.34 | 617 | -1230 | -213 | 0 | 0 | 0 | 1350.111 | 506.292 | 337.528 | 0 | 0 | 0 | 0 | 0 | 694.857 | 154.413 | 0 | 0 | 0 | 0 | 0 | 0 | 0 | 61.96 | 185.88 | 0 | 0 | 0 | 0 | 0
gmof_Al2O6-BDC_B-irmof6_B_No61 | 1.2238 | 6.62987 | 4.72455 | 6.62987 | 1 | 0 | rna | Al | -0.441 | 0.0648 | 0.000301 | -1.02 | 0.144 | -0.824 | -0.234 | -0.0119 | 0.0728 | 0.0898 | -0.032 | -0.0755 | -1.8 | -0.347 | 0.0288 | 0.0339 | 0.0488 | -3640 | 649 | 69.5 | 0 | 0 | 0 | 130.831 | 98.123 | 65.416 | 0 | 0 | 0 | 0 | 147.39 | 116.13 | 38.71 | 0 | 0 | 0 | 0 | 0 | 0 | 0 | 36.473 | 145.891 | 72.946 | 0 | 0 | 0 | 0
boydwoo_str_m1_o10_o13_pcu_sym_226 | 1.08071 | 6.99625 | 4.72456 | 6.99625 | 1 | 0 | pcu | Zn | -0.408 | 0.0302 | 0.029 | -0.948 | 0.0945 | -0.8 | -0.206 | 0.0222 | 0.102 | 0.111 | -0.0379 | -0.0879 | -1.71 | -0.282 | -0.0303 | 0.0865 | 0.0825 | -3070 | -212 | 755 | 0 | 0 | 0 | 102.047 | 54.025 | 60.028 | 0 | 0 | 0 | 0 | 0 | 424.615 | 56.615 | 0 | 0 | 0 | 0 | 0 | 0 | 0 | 12.276 | 245.528 | 49.106 | 0 | 0 | 0 | 0
core_EHODOV_SL | 1.13389 | 6.0983 | 4.72588 | 6.092 | 3 | 0 | UNKOWN | In | -0.407 | 0.0215 | 0.0408 | -0.96 | 0.0972 | -0.817 | -0.224 | 0.00308 | 0.0871 | 0.101 | -0.0354 | -0.0836 | -1.76 | -0.313 | -0.00413 | 0.0639 | 0.0686 | -3120 | -194 | 633 | 0 | 0 | 0 | 425.829 | 85.166 | 85.166 | 0 | 0 | 0 | 0 | 0 | 293.991 | 36.749 | 0 | 0 | 0 | 0 | 0 | 0 | 0 | 33.727 | 134.907 | 33.727 | 0 | 0 | 0 | 0
boydwoo_str_m5_Al_o13_o25_sra_sym_15 | 1.10324 | 5.74146 | 4.72652 | 5.6571 | 1 | 0 | rna | Al | -0.464 | 0.0671 | 0.0149 | -1.01 | 0.127 | -0.85 | -0.262 | -0.0408 | 0.0504 | 0.0753 | -0.0285 | -0.0695 | -1.79 | -0.336 | 0.0172 | 0.0449 | 0.0564 | -3410 | -9.05 | 834 | 0 | 0 | 0 | 47.235 | 17.713 | 29.522 | 0 | 0 | 0 | 0 | 0 | 77.463 | 154.927 | 0 | 0 | 0 | 0 | 0 | 0 | 0 | 45.997 | 459.969 | 91.994 | 0 | 0 | 0 | 0
core_ETIXIQ_freeONLY | 0.80248 | 6.76578 | 4.72677 | 6.76578 | 2 | 0 | pcu | Zn | -0.295 | -0.0508 | 0.0652 | -0.69 | -0.0646 | -0.705 | -0.101 | 0.141 | 0.198 | 0.178 | -0.0552 | -0.121 | -1.38 | -0.0369 | -0.246 | 0.275 | 0.201 | -1460 | -1720 | 788 | 0 | 0 | 0 | 717.655 | 388.73 | 59.805 | 0 | 0 | 0 | 0 | 0 | 1338.03 | 0 | 0 | 0 | 0 | 0 | 0.49 | 0 | 0 | 0 | 0.07 | 0 | 0 | 0 | 0 | 0
boydwoo_str_m3_o12_o13_pcu_sym_106 | 0.95689 | 8.09788 | 4.72771 | 8.09788 | 3 | 0 | pcu | Zn | -0.139 | -0.14 | 0.0837 | -0.612 | -0.0826 | -0.612 | 0.00357 | 0.26 | 0.295 | 0.246 | -0.0728 | -0.155 | -1.37 | -0.0319 | -0.25 | 0.278 | 0.202 | -1430 | -860 | -217 | 0 | 0 | 0 | 414.645 | 248.787 | 165.858 | 0 | 0 | 0 | 0 | 0 | 690.35 | 138.07 | 0 | 597.27 | 0 | 0 | 0.67 | 0 | 0 | 0 | 136.95 | 0 | 0 | 0 | 0 | 0
gmof_Al2O6-ADC_B-fum_B_No104 | 1.33432 | 5.16641 | 4.72846 | 5.16641 | 1 | 0 | rna | Al | -0.484 | 0.0851 | 0.00157 | -1.07 | 0.17 | -0.827 | -0.237 | -0.0141 | 0.0712 | 0.089 | -0.0319 | -0.0753 | -1.84 | -0.373 | 0.0513 | 0.0143 | 0.0365 | -3950 | 746 | 265 | 0 | 0 | 0 | 0 | 135 | 135 | 0 | 0 | 0 | 0 | 0 | 0 | 146.93 | 0 | 0 | 0 | 0 | 0 | 0 | 0 | 30.546 | 122.183 | 61.091 | 0 | 0 | 0 | 0
gmof_Al2O6-fum_B-irmof20_B_No82 | 1.18296 | 5.80875 | 4.7336 | 5.80343 | 1 | 0 | rna | Al | -0.381 | 0.0177 | 0.0266 | -0.952 | 0.104 | -0.761 | -0.164 | 0.0687 | 0.139 | 0.136 | -0.0442 | -0.0993 | -1.71 | -0.281 | -0.0295 | 0.0849 | 0.0808 | -3290 | 281 | 67.5 | 0 | 0 | 0 | 165.97 | 165.97 | 165.97 | 0 | 0 | 0 | 0 | 195.24 | 0 | 123.91 | 0 | 0 | 0 | 40.59 | 0 | 0 | 0 | 5.108 | 20.432 | 0 | 0 | 296.57 | 0 | 0
boydwoo_str_m5_Al_o5_o11_sra_sym_144 | 1.04229 | 5.34053 | 4.73394 | 5.30759 | 1 | 0 | rna | Al | -0.412 | 0.0278 | 0.0343 | -0.94 | 0.0844 | -0.754 | -0.156 | 0.0781 | 0.147 | 0.142 | -0.0456 | -0.102 | -1.64 | -0.225 | -0.0789 | 0.128 | 0.108 | -3020 | -333 | 691 | 0 | 0 | 0 | 403.8 | 67.3 | 269.2 | 0 | 0 | 0 | 0 | 0 | 262.222 | 87.407 | 0 | 0 | 0 | 0 | 0 | 0 | 0 | 33.04 | 132.16 | 16.52 | 0 | 0 | 0 | 0
boydwoo_str_m3_o10_o23_pcu_sym_171 | 0.92418 | 6.43543 | 4.73543 | 6.43543 | 2 | 0 | sqc | Zn | -0.324 | -0.0411 | 0.0736 | -0.795 | -0.00831 | -0.691 | -0.0839 | 0.161 | 0.216 | 0.191 | -0.0586 | -0.128 | -1.46 | -0.0983 | -0.192 | 0.228 | 0.172 | -2070 | -1360 | 1060 | 0 | 0 | 0 | 309.253 | 51.542 | 103.084 | 0 | 0 | 0 | 0 | 0 | 730.498 | 56.192 | 0 | 0 | 0 | 0 | 0.65 | 0.65 | 1.3 | 0 | 300.72 | 150.36 | 0 | 0 | 0 | 0
UDANAQ_FSR | 1.00785 | 5.83838 | 4.73797 | 5.66246 | 1 | 0 | pcu | Zn | -0.467 | 0.0772 | 0.00122 | -0.99 | 0.12 | -0.836 | -0.247 | -0.0264 | 0.0611 | 0.0818 | -0.03 | -0.0716 | -1.73 | -0.296 | -0.017 | 0.0743 | 0.0743 | -3280 | -45.4 | 756 | 0 | 0 | 0 | 357.132 | 101.075 | 26.953 | 0 | 0 | 0 | 0 | 0 | 506.46 | 0 | 0 | 0 | 0 | 0 | 0 | 0 | 0 | 0 | 11.96 | 0 | 0 | 0 | 0 | 0
boydwoo_str_m3_o6_o15_pcu_sym_150 | 0.75959 | 7.93749 | 4.73866 | 7.93749 | 2 | 0 | pcu | Zn | -0.265 | -0.054 | 0.0486 | -0.621 | -0.087 | -0.712 | -0.108 | 0.132 | 0.191 | 0.173 | -0.0538 | -0.118 | -1.34 | -0.012 | -0.269 | 0.295 | 0.213 | -1170 | -1480 | 662 | 0 | 0 | 25.169 | 478.213 | 302.029 | 50.338 | 0 | 0 | 0 | 0 | 0 | 1379.45 | 0 | 0 | 0 | 0 | 0 | 1.99 | 0 | 0 | 0 | 32.87 | 0 | 0 | 0 | 0 | 0
core_DAWBOU_freeONLY | 1.48126 | 5.39552 | 4.73921 | 5.39552 | 1 | 0 | UNKOWN | Ni | -0.534 | 0.134 | -0.0364 | -1.13 | 0.213 | -0.909 | -0.33 | -0.121 | -0.0173 | 0.0263 | -0.0154 | -0.0425 | -1.96 | -0.459 | 0.129 | -0.0537 | -0.00639 | -4390 | 1390 | -273 | 0 | 0 | 0 | 63.063 | 84.084 | 42.042 | 0 | 0 | 0 | 0 | 0 | 221.16 | 0 | 0 | 0 | 0 | 0 | 86.64 | 0 | 0 | 0 | 0 | 0 | 0 | 0 | 0 | 0
boydwoo_str_m5_Al_o2_o17_sra_sym_48 | 1.04741 | 5.38781 | 4.74426 | 5.38781 | 1 | 0 | rna | Al | -0.486 | 0.0801 | 0.0118 | -1.02 | 0.128 | -0.852 | -0.263 | -0.0416 | 0.0508 | 0.0761 | -0.0288 | -0.0705 | -1.77 | -0.321 | 0.00313 | 0.058 | 0.0651 | -3320 | -219 | 1080 | 0 | 0 | 0 | 196.931 | 84.399 | 37.511 | 0 | 0 | 0 | 0 | 89.47 | 259.456 | 34.594 | 0 | 0 | 0 | 0 | 0 | 0 | 0 | 0.106 | 0.424 | 0 | 0 | 0 | 0 | 0
gmof_Uio66Zr-irmof20_A-irmof8_A_No310 | 1.10591 | 8.50497 | 4.74507 | 8.50497 | 3 | 0 | fcu | Zr | -0.27 | -0.0622 | 0.0654 | -0.823 | 0.0281 | -0.687 | -0.0807 | 0.164 | 0.218 | 0.192 | -0.0588 | -0.128 | -1.58 | -0.185 | -0.115 | 0.16 | 0.128 | -2520 | -293 | 165 | 0 | 0 | 0 | 291.755 | 125.038 | 125.038 | 0 | 0 | 0 | 0 | 0 | 151.977 | 219.523 | 0 | 0 | 0 | 61.17 | 0 | 0 | 0 | 7.741 | 25.157 | 2.903 | 0 | 481.05 | 0 | 0
WARJAC_FSR | 1.49106 | 5.53637 | 4.74572 | 5.53637 | 1 | 0 | qtz | Ni | -0.497 | 0.0934 | -0.000373 | -1.1 | 0.189 | -0.868 | -0.282 | -0.0637 | 0.032 | 0.0624 | -0.0251 | -0.063 | -1.91 | -0.428 | 0.0994 | -0.0273 | 0.0108 | -4110 | 928 | 167 | 0 | 0 | 0 | 0 | 39.295 | 39.295 | 0 | 0 | 0 | 0 | 0 | 0 | 199.25 | 0 | 0 | 0 | 0 | 0 | 0 | 0 | 0 | 187.62 | 0 | 0 | 0 | 0 | 0
HEJQAR_FSR | 1.50945 | 6.47876 | 4.74601 | 6.47876 | 3 | 0 | met | Cd | -0.45 | 0.0584 | 0.017 | -1.07 | 0.17 | -0.826 | -0.236 | -0.0122 | 0.0734 | 0.0909 | -0.0325 | -0.077 | -1.88 | -0.402 | 0.0775 | -0.00854 | 0.0223 | -3940 | 829 | 48.4 | 0 | 0 | 0 | 418.71 | 0 | 0 | 0 | 0 | 0 | 0 | 0 | 231.16 | 0 | 0 | 0 | 0 | 0 | 0 | 0 | 0 | 0 | 0 | 0 | 0 | 0 | 0 | 0
DAWCAH_FSR | 1.4446 | 5.28739 | 4.7467 | 5.28739 | 1 | 0 | UNKOWN | Ni | -0.532 | 0.132 | -0.0353 | -1.12 | 0.209 | -0.909 | -0.329 | -0.121 | -0.0167 | 0.0268 | -0.0155 | -0.0427 | -1.95 | -0.454 | 0.124 | -0.0498 | -0.00395 | -4380 | 1390 | -278 | 0 | 0 | 0 | 110.844 | 110.844 | 55.422 | 0 | 0 | 0 | 0 | 0 | 225.45 | 0 | 0 | 0 | 0 | 0 | 0 | 0 | 0 | 0 | 0 | 0 | 0 | 0 | 0 | 0
gmof_Zn2O8N2-irmof14_A-irmof7_A_No191 | 0.92104 | 8.02497 | 4.7505 | 8.02497 | 3 | 0 | pcu | Zn | -0.221 | -0.0862 | 0.0641 | -0.681 | -0.0484 | -0.672 | -0.0635 | 0.183 | 0.233 | 0.202 | -0.0615 | -0.133 | -1.43 | -0.0766 | -0.211 | 0.244 | 0.181 | -1710 | -842 | 101 | 0 | 0 | 0 | 244.361 | 358.396 | 65.163 | 0 | 610.39 | 0 | 0 | 758.48 | 11.64 | 0 | 0 | 0 | 0 | 0 | 1.26 | 0 | 0 | 0 | 42.57 | 0 | 0 | 0 | 0 | 0
boydwoo_str_m3_o14_o19_pcu_sym_93 | 1.02689 | 6.73817 | 4.75157 | 6.48536 | 2 | 0 | pcu | Zn | -0.34 | -0.0206 | 0.0538 | -0.86 | 0.041 | -0.726 | -0.123 | 0.116 | 0.178 | 0.164 | -0.0515 | -0.114 | -1.59 | -0.189 | -0.112 | 0.158 | 0.127 | -2610 | -592 | 559 | 0 | 0 | 0 | 234.283 | 234.283 | 85.194 | 0 | 0 | 0 | 0 | 0 | 162.32 | 0 | 0 | 0 | 0 | 0 | 3.113 | 0 | 6.227 | 0 | 416.13 | 416.13 | 0 | 0 | 0 | 0
gmof_Uio66Zr-irmof20_A_No10 | 1.12436 | 9.29516 | 4.75223 | 9.29516 | 3 | 0 | fcu | Zr | -0.241 | -0.0768 | 0.0653 | -0.803 | 0.0221 | -0.675 | -0.0664 | 0.18 | 0.231 | 0.201 | -0.0611 | -0.133 | -1.58 | -0.18 | -0.119 | 0.163 | 0.13 | -2460 | -155 | 0.763 | 0 | 0 | 0 | 255.08 | 127.54 | 127.54 | 0 | 0 | 0 | 0 | 225.84 | 71.52 | 47.68 | 0 | 0 | 0 | 0 | 0 | 0 | 0 | 0.1 | 0.3 | 0 | 0 | 657.95 | 0 | 0
boydwoo_str_m3_o14_o28_pcu_sym_243 | 0.79952 | 6.43929 | 4.75274 | 6.20408 | 2 | 0 | pcu | Zn | -0.287 | -0.0605 | 0.0749 | -0.676 | -0.077 | -0.697 | -0.0907 | 0.154 | 0.21 | 0.187 | -0.0577 | -0.127 | -1.36 | -0.0214 | -0.262 | 0.29 | 0.21 | -1360 | -1930 | 1030 | 0 | 0 | 0 | 268.771 | 134.386 | 67.193 | 0 | 0 | 0 | 0 | 0 | 754.82 | 0 | 0 | 0 | 0 | 0 | 0.08 | 0 | 0.06 | 0 | 598.58 | 299.29 | 0 | 0 | 0 | 0
boydwoo_str_m3_o5_o23_pcu_sym_9 | 0.98622 | 7.33732 | 4.75301 | 7.33732 | 3 | 0 | cut | Zn | -0.247 | -0.0878 | 0.086 | -0.742 | -0.0284 | -0.64 | -0.0281 | 0.224 | 0.266 | 0.226 | -0.0676 | -0.145 | -1.44 | -0.08 | -0.207 | 0.241 | 0.179 | -1920 | -1120 | 482 | 0 | 0 | 0 | 161.067 | 120.8 | 80.533 | 0 | 0 | 0 | 0 | 1020.15 | 0 | 0 | 0 | 0 | 0 | 0 | 0 | 57.79 | 0 | 0 | 590.44 | 0 | 0 | 0 | 0 | 0
boydwoo_str_m3_o13_o24_pcu_sym_222 | 0.94152 | 7.89262 | 4.75435 | 7.89262 | 1 | 0 | pcu | Zn | -0.295 | -0.0378 | 0.0465 | -0.777 | 0.00281 | -0.715 | -0.111 | 0.129 | 0.189 | 0.172 | -0.0535 | -0.118 | -1.51 | -0.136 | -0.158 | 0.198 | 0.152 | -2170 | -602 | 336 | 0 | 0 | 0 | 305.276 | 305.276 | 76.319 | 0 | 0 | 0 | 0 | 0 | 654.53 | 0 | 0 | 0 | 0 | 0 | 36.96 | 0 | 0 | 0 | 134.337 | 100.753 | 0 | 0 | 0 | 0
boydwoo_str_m3_o13_o22_pcu_sym_144 | 1.65413 | 6.71398 | 4.75445 | 6.71398 | 1 | 0 | pcu | Zn | -0.426 | 0.0486 | 0.0136 | -1.07 | 0.177 | -0.816 | -0.224 | 0.000682 | 0.0838 | 0.098 | -0.0343 | -0.0803 | -1.9 | -0.417 | 0.0907 | -0.0203 | 0.0148 | -4060 | 1140 | -289 | 0 | 0 | 0 | 37.596 | 44.645 | 9.399 | 0 | 0 | 0 | 0 | 0 | 95.8 | 0 | 0 | 46.862 | 234.308 | 0 | 0 | 0 | 0 | 0 | 84.969 | 95.591 | 0 | 0 | 0 | 0
FIRBOX02_FSR | 0.99545 | 5.63851 | 4.75801 | 5.62844 | 1 | 1 | sql | Fe | -0.481 | 0.0889 | -0.00656 | -1 | 0.128 | -0.847 | -0.26 | -0.0418 | 0.0481 | 0.0725 | -0.0275 | -0.0664 | -1.75 | -0.305 | -0.00886 | 0.067 | 0.0696 | -3420 | 97.1 | 682 | 0 | 0 | 0 | 108.268 | 126.312 | 0 | 0 | 0 | 0 | 0 | 0 | 394.29 | 0 | 0 | 0 | 0 | 0 | 0 | 0 | 0 | 0 | 0 | 0 | 360.86 | 0 | 0 | 0
boydwoo_str_m5_Al_o11_o17_sra_sym_206 | 1.08726 | 6.29857 | 4.75979 | 6.15377 | 1 | 0 | rna | Al | -0.339 | -0.0106 | 0.0377 | -0.884 | 0.0644 | -0.75 | -0.151 | 0.0841 | 0.152 | 0.146 | -0.0467 | -0.104 | -1.65 | -0.238 | -0.0684 | 0.119 | 0.103 | -2840 | -117 | 196 | 0 | 0 | 0 | 327.553 | 176.375 | 125.982 | 0 | 0 | 0 | 0 | 0 | 314.562 | 94.368 | 0 | 193.51 | 0 | 0 | 0 | 0 | 0 | 30.342 | 151.708 | 0 | 0 | 0 | 0 | 0
WUYWAQ_FSR | 0.89767 | 7.83461 | 4.76073 | 7.83461 | 2 | 0 | flt | Cd | -0.287 | -0.0422 | 0.047 | -0.745 | -0.0159 | -0.719 | -0.116 | 0.124 | 0.184 | 0.168 | -0.0526 | -0.116 | -1.49 | -0.117 | -0.175 | 0.213 | 0.162 | -1990 | -763 | 276 | 0 | 0 | 0 | 519.215 | 150.74 | 66.995 | 0 | 0 | 0 | 0 | 0 | 749.6 | 0 | 0 | 0 | 0 | 0 | 0 | 0 | 0 | 0 | 252.913 | 126.457 | 0 | 0 | 0 | 0
CAYSOK_FSR | 1.14529 | 6.81763 | 4.76085 | 6.81763 | 1 | 0 | UNKOWN | Mn | -0.55 | 0.142 | -0.035 | -1.1 | 0.191 | -0.956 | -0.381 | -0.178 | -0.0628 | -0.00462 | -0.00748 | -0.0281 | -1.94 | -0.446 | 0.115 | -0.041 | 0.00224 | -4090 | 863 | 412 | 0 | 0 | 0 | 21.705 | 21.705 | 0 | 0 | 0 | 0 | 0 | 0 | 314.63 | 0 | 0 | 0 | 0 | 0 | 115.82 | 0 | 0 | 0 | 0 | 0 | 0 | 0 | 0 | 0
boydwoo_str_m5_Al_o1_o1_sra_sym_51 | 1.42758 | 4.89404 | 4.76201 | 4.88845 | 1 | 0 | rna | Al | -0.54 | 0.132 | -0.0282 | -1.12 | 0.207 | -0.908 | -0.328 | -0.119 | -0.0145 | 0.0288 | -0.0161 | -0.0444 | -1.95 | -0.45 | 0.12 | -0.0462 | -0.00147 | -4320 | 1220 | -47.9 | 0 | 0 | 0 | 26.26 | 52.52 | 26.26 | 0 | 0 | 0 | 0 | 0 | 0 | 72.97 | 0 | 0 | 0 | 0 | 0 | 0 | 0 | 28.949 | 231.591 | 0 | 0 | 0 | 0 | 0
GECXUH02_FSR | 1.32822 | 5.22542 | 4.76263 | 5.18936 | 1 | 0 | sql | Zn | -0.473 | 0.0828 | -0.00407 | -1.06 | 0.168 | -0.835 | -0.246 | -0.0253 | 0.0617 | 0.082 | -0.03 | -0.0713 | -1.85 | -0.379 | 0.0572 | 0.00893 | 0.033 | -3930 | 842 | -22.9 | 0 | 0 | 0 | 234.81 | 0 | 78.27 | 0 | 0 | 0 | 0 | 0 | 262.7 | 131.35 | 0 | 0 | 0 | 0 | 0 | 0 | 0 | 0 | 92.04 | 0 | 0 | 0 | 0 | 0
MUZVUA_FSR | 1.15669 | 6.15072 | 4.76521 | 6.15072 | 1 | 0 | UNKOWN | Cd | -0.451 | 0.0685 | 0.00142 | -1.01 | 0.137 | -0.839 | -0.25 | -0.0305 | 0.0573 | 0.0789 | -0.0292 | -0.0697 | -1.8 | -0.343 | 0.0258 | 0.0365 | 0.0504 | -3600 | 464 | 225 | 0 | 0 | 0 | 238.4 | 104.896 | 38.144 | 0 | 0 | 0 | 0 | 0 | 470.28 | 0 | 0 | 0 | 0 | 0 | 1.713 | 0.857 | 0 | 0 | 103.43 | 0 | 0 | 0 | 0 | 0
boydwoo_str_m3_o11_o28_pcu_sym_170 | 1.11109 | 6.76969 | 4.76615 | 6.35802 | 2 | 0 | pcu | Zn | -0.401 | 0.0267 | 0.0281 | -0.95 | 0.0977 | -0.795 | -0.201 | 0.0266 | 0.105 | 0.113 | -0.0382 | -0.0879 | -1.72 | -0.289 | -0.0236 | 0.0802 | 0.0781 | -3160 | -37.2 | 505 | 0 | 243.96 | 0 | 156.885 | 108.196 | 43.279 | 0 | 0 | 0 | 0 | 0 | 471.05 | 0 | 0 | 0 | 0 | 0 | 0 | 0 | 0 | 0 | 84.815 | 49.475 | 0 | 0 | 0 | 0
core_COWBEX_freeONLY | 1.74893 | 5.44861 | 4.76802 | 5.32342 | 1 | 0 | UNKOWN | Cd | -0.598 | 0.186 | -0.0665 | -1.19 | 0.252 | -1.01 | -0.443 | -0.251 | -0.124 | -0.0485 | 0.0042 | -0.00415 | -2.08 | -0.547 | 0.207 | -0.122 | -0.0495 | -4830 | 1930 | -513 | 0 | 0 | 0 | 30.443 | 19.57 | 13.047 | 0 | 0 | 0 | 0 | 62.46 | 35.254 | 5.036 | 0 | 0 | 0 | 0 | 0 | 0 | 0 | 0 | 43.26 | 0 | 0 | 0 | 0 | 0
boydwoo_str_m3_o14_o14_pcu_sym_55 | 1.09766 | 6.19648 | 4.77153 | 6.17919 | 1 | 0 | pcu | Zn | -0.397 | 0.0202 | 0.0353 | -0.941 | 0.0898 | -0.771 | -0.174 | 0.0587 | 0.132 | 0.132 | -0.0432 | -0.0979 | -1.69 | -0.261 | -0.0488 | 0.102 | 0.0923 | -3100 | -169 | 593 | 0 | 99.28 | 0 | 339.594 | 152.817 | 67.919 | 0 | 0 | 0 | 0 | 0 | 270.67 | 0 | 0 | 0 | 0 | 0 | 112.05 | 0 | 0 | 0 | 33.57 | 0 | 0 | 0 | 0 | 0
core_IXUWII_freeONLY | 0.93861 | 7.56002 | 4.77421 | 7.55589 | 1 | 0 | mok | Co | -0.382 | 0.0242 | 0.0171 | -0.875 | 0.0587 | -0.788 | -0.194 | 0.0338 | 0.11 | 0.116 | -0.0389 | -0.0888 | -1.63 | -0.218 | -0.0852 | 0.134 | 0.112 | -2720 | -275 | 437 | 0 | 0 | 0 | 487.475 | 194.99 | 97.495 | 0 | 0 | 0 | 0 | 0 | 248.455 | 24.845 | 0 | 0 | 0 | 0 | 24.44 | 0 | 0 | 0 | 303.48 | 0 | 0 | 0 | 0 | 0
gmof_Al2O6-irmof20_B-irmof7_B_No301 | 1.202 | 5.95452 | 4.77616 | 5.95452 | 1 | 0 | rna | Al | -0.461 | 0.074 | 0.00152 | -1.03 | 0.147 | -0.839 | -0.25 | -0.0292 | 0.059 | 0.0806 | -0.0297 | -0.0713 | -1.81 | -0.353 | 0.0337 | 0.0299 | 0.0465 | -3640 | 464 | 374 | 0 | 0 | 0 | 92.648 | 92.648 | 46.324 | 0 | 0 | 0 | 0 | 60.48 | 54.105 | 270.525 | 0 | 0 | 0 | 125.14 | 0 | 0 | 0 | 0.72 | 2.88 | 0 | 0 | 82.8 | 0 | 0
core_QAVWAN_freeONLY | 1.132 | 6.22324 | 4.77658 | 6.22324 | 1 | 1 | pcu | Zn | -0.475 | 0.077 | 0.00738 | -1.03 | 0.139 | -0.867 | -0.28 | -0.0605 | 0.0354 | 0.0652 | -0.026 | -0.0648 | -1.82 | -0.359 | 0.0372 | 0.0279 | 0.0461 | -3620 | 336 | 459 | 0 | 0 | 23.611 | 236.106 | 118.053 | 47.221 | 0 | 0 | 0 | 0 | 0 | 325.93 | 0 | 0 | 0 | 0 | 0 | 0 | 0 | 0 | 0 | 8.96 | 0 | 0 | 0 | 0 | 0
PODXIR_FSR | 1.20228 | 6.07254 | 4.7772 | 5.96399 | 2 | 1 | rtl | Cd | -0.491 | 0.0999 | -0.0169 | -1.06 | 0.166 | -0.889 | -0.307 | -0.0953 | 0.00417 | 0.0414 | -0.0193 | -0.0503 | -1.88 | -0.399 | 0.0753 | -0.00697 | 0.023 | -3880 | 787 | 90 | 0 | 0 | 0 | 310.96 | 155.48 | 0 | 2.64 | 0 | 0 | 0 | 0 | 321 | 0 | 0 | 0 | 0 | 0 | 7.257 | 5.443 | 0 | 0 | 0 | 0 | 0 | 0 | 0 | 0
AFOVEX_FSR | 1.14178 | 6.37312 | 4.7818 | 6.29413 | 1 | 0 | UNKOWN | Ce | -0.394 | 0.0241 | 0.0268 | -0.953 | 0.101 | -0.781 | -0.185 | 0.0442 | 0.119 | 0.122 | -0.0406 | -0.0924 | -1.72 | -0.286 | -0.0256 | 0.0817 | 0.0789 | -3250 | 170 | 216 | 0 | 0 | 0 | 362.83 | 72.566 | 96.755 | 0 | 0 | 0 | 0 | 0 | 279.101 | 21.469 | 0 | 0 | 0 | 0 | 0 | 0 | 0 | 0 | 289.52 | 0 | 0 | 0 | 0 | 0
gmof_Uio66Zr-irmof20_A-irmof8_A_No302 | 1.13825 | 8.44899 | 4.78409 | 8.43576 | 1 | 0 | fcu | Zr | -0.299 | -0.0439 | 0.0593 | -0.862 | 0.0496 | -0.704 | -0.0989 | 0.144 | 0.201 | 0.18 | -0.0558 | -0.123 | -1.62 | -0.213 | -0.0907 | 0.139 | 0.115 | -2690 | -211 | 237 | 0 | 0 | 0 | 254.603 | 109.116 | 127.301 | 0 | 0 | 0 | 0 | 0 | 99.909 | 122.111 | 0 | 0 | 0 | 0 | 0 | 0 | 0 | 38.113 | 133.396 | 23.821 | 0 | 420.99 | 0 | 0
boydwoo_str_m3_o5_o28_pcu_sym_56 | 1.66272 | 5.62652 | 4.78645 | 5.62362 | 1 | 0 | cut | Zn | -0.408 | 0.014 | 0.053 | -1.05 | 0.159 | -0.74 | -0.139 | 0.0981 | 0.164 | 0.154 | -0.049 | -0.109 | -1.84 | -0.37 | 0.0491 | 0.0162 | 0.0377 | -3860 | 698 | 83.1 | 0 | 0 | 0 | 94.275 | 47.138 | 47.138 | 0 | 0 | 0 | 0 | 0 | 62.37 | 0 | 0 | 0 | 348.21 | 0 | 0 | 0 | 0 | 0 | 119.32 | 0 | 0 | 0 | 0 | 0
core_ADAXIO_freeONLY | 1.30737 | 5.5407 | 4.78984 | 5.5407 | 1 | 0 | UNKOWN | Co | -0.495 | 0.102 | -0.0157 | -1.08 | 0.179 | -0.872 | -0.288 | -0.0729 | 0.0228 | 0.0548 | -0.0229 | -0.0575 | -1.88 | -0.404 | 0.0796 | -0.0106 | 0.0208 | -4020 | 963 | -29.9 | 0 | 0 | 0 | 268.512 | 59.669 | 59.669 | 0 | 0 | 0 | 0 | 0 | 256.98 | 0 | 0 | 0 | 0 | 0 | 0 | 0 | 0 | 0 | 2.73 | 0 | 0 | 0 | 0 | 0
core_LABNIO_freeONLY | 1.29234 | 9.76544 | 4.79079 | 9.76497 | 2 | 1 | ths | Zn | -0.261 | -0.0485 | 0.037 | -0.882 | 0.0786 | -0.727 | -0.126 | 0.112 | 0.174 | 0.16 | -0.0505 | -0.111 | -1.72 | -0.284 | -0.0263 | 0.082 | 0.0788 | -3030 | 635 | -301 | 0 | 0 | 0 | 176.26 | 352.52 | 0 | 0 | 0 | 0 | 0 | 0 | 277.54 | 0 | 367.93 | 0 | 0 | 0 | 37.04 | 0 | 0 | 0 | 0 | 0 | 0 | 0 | 0 | 0
YOPJOF_FSR | 1.01105 | 5.84787 | 4.79379 | 5.82577 | 1 | 1 | pcu | Cd | -0.378 | 0.0117 | 0.0327 | -0.896 | 0.0648 | -0.768 | -0.171 | 0.06 | 0.132 | 0.131 | -0.0429 | -0.0967 | -1.64 | -0.228 | -0.0769 | 0.127 | 0.107 | -2850 | -297 | 369 | 0 | 0 | 0 | 506.967 | 289.695 | 144.848 | 0 | 0 | 0 | 18.11 | 0 | 407.69 | 0 | 0 | 0 | 0 | 0 | 0 | 0 | 0 | 0 | 89.7 | 0 | 0 | 0 | 0 | 0
boydwoo_str_m3_o11_o22_pcu_sym_256 | 0.87789 | 7.43897 | 4.79763 | 7.0876 | 2 | 0 | pcu | Zn | -0.264 | -0.0646 | 0.0638 | -0.703 | -0.0456 | -0.682 | -0.0744 | 0.171 | 0.223 | 0.196 | -0.0598 | -0.13 | -1.41 | -0.0601 | -0.226 | 0.257 | 0.189 | -1700 | -1220 | 575 | 0 | 0 | 0 | 116.56 | 46.624 | 69.936 | 0 | 0 | 0 | 0 | 0 | 828.471 | 331.389 | 0 | 0 | 0 | 6.277 | 12.553 | 0 | 0 | 0 | 560.56 | 0 | 0 | 0 | 0 | 0
YUKBIP_FSR | 1.5356 | 5.56775 | 4.79766 | 5.56775 | 1 | 0 | UNKOWN | Al | -0.581 | 0.172 | -0.0579 | -1.16 | 0.237 | -0.979 | -0.407 | -0.21 | -0.0897 | -0.0243 | -0.00214 | -0.0168 | -2.03 | -0.512 | 0.175 | -0.0945 | -0.032 | -4570 | 1530 | -85.2 | 0 | 0 | 93.06 | 0 | 0 | 0 | 0 | 0 | 0 | 0 | 0 | 202.68 | 0 | 0 | 0 | 0 | 0 | 0 | 0 | 0 | 0 | 0 | 0 | 0 | 0 | 0 | 0
ATOBIW_FSR | 1.10663 | 6.94925 | 4.79811 | 6.91334 | 1 | 1 | cds | Zn | -0.456 | 0.0778 | -0.0091 | -1 | 0.138 | -0.861 | -0.276 | -0.059 | 0.0343 | 0.0629 | -0.025 | -0.0618 | -1.81 | -0.351 | 0.0323 | 0.031 | 0.0471 | -3570 | 530 | 152 | 0 | 0 | 0 | 332.41 | 145.429 | 41.551 | 0 | 0 | 0 | 0 | 0 | 305.35 | 0 | 0 | 0 | 0 | 0 | 18 | 0 | 0 | 0 | 43.16 | 10.79 | 0 | 0 | 0 | 0
GIYSAJ_FSR | 1.59228 | 5.37256 | 4.79932 | 5.37256 | 1 | 0 | UNKOWN | La | -0.589 | 0.172 | -0.0515 | -1.17 | 0.239 | -0.998 | -0.428 | -0.231 | -0.105 | -0.0339 | 6.82e-05 | -0.0133 | -2.05 | -0.528 | 0.188 | -0.105 | -0.0382 | -4650 | 1610 | -177 | 0 | 0 | 0 | 46.847 | 8.518 | 17.035 | 0 | 0 | 0 | 0 | 101.79 | 23.73 | 0 | 0 | 0 | 0 | 0 | 0 | 0 | 0 | 0 | 0 | 0 | 0 | 0 | 0 | 0
FIRTIL_FSR | 1.62459 | 6.00951 | 4.79974 | 6.00951 | 1 | 0 | xlz | Cu | -0.572 | 0.159 | -0.0447 | -1.16 | 0.234 | -0.978 | -0.405 | -0.205 | -0.0835 | -0.0188 | -0.00389 | -0.0211 | -2.04 | -0.517 | 0.178 | -0.0966 | -0.0328 | -4790 | 1880 | -510 | 0 | 0 | 0 | 25.95 | 5.19 | 10.38 | 0 | 0 | 0 | 0 | 0 | 28.8 | 0 | 0 | 0 | 0 | 0 | 78.527 | 0 | 39.263 | 0 | 5.75 | 0 | 0 | 0 | 0 | 0
boydwoo_str_m5_Al_o1_o19_sra_sym_70 | 1.12355 | 5.23057 | 4.80072 | 5.23002 | 1 | 0 | rna | Al | -0.397 | 0.0165 | 0.0401 | -0.948 | 0.0917 | -0.768 | -0.171 | 0.0614 | 0.134 | 0.133 | -0.0435 | -0.0983 | -1.69 | -0.267 | -0.0424 | 0.0967 | 0.0885 | -3140 | -154 | 486 | 0 | 0 | 0 | 226.406 | 56.601 | 113.203 | 0 | 0 | 0 | 0 | 0 | 12.853 | 25.707 | 0 | 0 | 0 | 0 | 0 | 0 | 0 | 108.31 | 758.17 | 0 | 0 | 0 | 0 | 2.59
gmof_Al2O6-irmof20_B-irmof7_B_No33 | 1.19249 | 6.22743 | 4.80378 | 6.22743 | 1 | 0 | rna | Al | -0.442 | 0.0626 | 0.00404 | -1.01 | 0.138 | -0.829 | -0.239 | -0.0167 | 0.0692 | 0.0876 | -0.0315 | -0.0748 | -1.8 | -0.343 | 0.0244 | 0.0379 | 0.0515 | -3530 | 493 | 146 | 0 | 0 | 0 | 190.77 | 63.59 | 63.59 | 0 | 0 | 0 | 0 | 0 | 97.927 | 32.642 | 0 | 0 | 0 | 0 | 0 | 0 | 0 | 50.251 | 201.006 | 100.503 | 0 | 133.11 | 0 | 0
boydwoo_str_m3_o5_o7_pcu_sym_50 | 0.99253 | 5.93796 | 4.80569 | 5.92052 | 1 | 0 | cut | Zn | -0.483 | 0.0819 | 0.00772 | -1 | 0.12 | -0.869 | -0.283 | -0.0644 | 0.0316 | 0.0624 | -0.0252 | -0.0636 | -1.77 | -0.322 | 0.00299 | 0.0579 | 0.065 | -3300 | -264 | 1250 | 0 | 0 | 21.146 | 74.009 | 74.009 | 21.146 | 0 | 0 | 0 | 0 | 0 | 510.39 | 0 | 0 | 0 | 0 | 0 | 0 | 0 | 0 | 0 | 0 | 0 | 0 | 0 | 0 | 0
MOF-5_cooh_2_120_2 | 0.84474 | 10.19926 | 4.80766 | 7.28173 | 3 | 0 | pcu | Zn | -0.161 | -0.124 | 0.0778 | -0.554 | -0.119 | -0.633 | -0.0195 | 0.234 | 0.275 | 0.232 | -0.0693 | -0.149 | -1.3 | 0.0239 | -0.3 | 0.322 | 0.23 | -932 | -1240 | 397 | 0 | 0 | 0 | 661.933 | 110.322 | 220.644 | 0 | 0 | 0 | 0 | 0 | 817.03 | 0 | 0 | 0 | 0 | 0 | 0 | 0 | 0 | 29.933 | 359.197 | 89.799 | 0 | 0 | 0 | 0
CAYDIR_FSR | 1.49917 | 4.97546 | 4.80881 | 4.97546 | 1 | 0 | unc | Cu | -0.571 | 0.16 | -0.047 | -1.15 | 0.228 | -0.961 | -0.387 | -0.186 | -0.0696 | -0.00992 | -0.00598 | -0.0246 | -2.01 | -0.496 | 0.16 | -0.0813 | -0.0236 | -4730 | 1770 | -383 | 0 | 0 | 0 | 0 | 0 | 0 | 0 | 0 | 0 | 0 | 0 | 139.69 | 0 | 0 | 0 | 0 | 0 | 108.48 | 0 | 0 | 0 | 0 | 0 | 0 | 0 | 0 | 0
core_NIYZIG_freeONLY | 0.95519 | 8.94275 | 4.81035 | 8.93813 | 3 | 0 | flu | Zn | -0.235 | -0.0678 | 0.0473 | -0.72 | -0.0185 | -0.69 | -0.0847 | 0.159 | 0.212 | 0.188 | -0.0576 | -0.126 | -1.49 | -0.118 | -0.174 | 0.211 | 0.16 | -2020 | -292 | 25.1 | 0 | 0 | 0 | 773.383 | 0 | 128.897 | 0 | 0 | 0 | 0 | 0 | 640.791 | 53.399 | 0 | 0 | 0 | 0 | 0 | 0 | 0 | 12.655 | 88.585 | 0 | 0 | 0 | 0 | 0
AFOTUL_FSR | 1.17332 | 6.34202 | 4.81132 | 6.34202 | 1 | 0 | UNKOWN | Sm | -0.394 | 0.0237 | 0.027 | -0.96 | 0.107 | -0.782 | -0.186 | 0.0433 | 0.118 | 0.122 | -0.0405 | -0.0922 | -1.73 | -0.296 | -0.0166 | 0.0737 | 0.0739 | -3310 | 245 | 164 | 0 | 0 | 0 | 356.386 | 71.277 | 95.036 | 0 | 0 | 0 | 0 | 0 | 274.402 | 21.108 | 0 | 0 | 0 | 0 | 0 | 0 | 0 | 0 | 279.54 | 0 | 0 | 0 | 0 | 0
gmof_Al2O6-fum_B-irmof10_B_No92 | 1.01361 | 5.88426 | 4.81142 | 5.86993 | 1 | 0 | rna | Al | -0.367 | 0.00663 | 0.0325 | -0.886 | 0.0613 | -0.749 | -0.15 | 0.0838 | 0.151 | 0.145 | -0.0464 | -0.104 | -1.61 | -0.209 | -0.0935 | 0.141 | 0.116 | -2810 | -318 | 396 | 0 | 0 | 0 | 428.569 | 321.427 | 214.284 | 0 | 0 | 0 | 0 | 0 | 165.339 | 220.451 | 0 | 0 | 0 | 147.28 | 0 | 0 | 0 | 11.602 | 46.407 | 11.602 | 0 | 0 | 0 | 0
YEPKUC_FSR | 1.06431 | 5.63663 | 4.81228 | 5.63079 | 1 | 0 | UNKOWN | Zn | -0.502 | 0.0967 | -0.00193 | -1.04 | 0.145 | -0.879 | -0.293 | -0.075 | 0.0238 | 0.0573 | -0.024 | -0.0611 | -1.81 | -0.352 | 0.0305 | 0.0342 | 0.0503 | -3600 | 186 | 777 | 0 | 0 | 0 | 291.8 | 87.54 | 29.18 | 0 | 0 | 0 | 0 | 0 | 208.24 | 26.03 | 0 | 0 | 0 | 0 | 0 | 0 | 0 | 0 | 11.76 | 0 | 0 | 0 | 0 | 0
gmof_AlO6-mof177-N_No22 | 2.19183 | 5.18727 | 4.81447 | 5.18727 | 1 | 0 | tsg | Al | -0.604 | 0.191 | -0.0708 | -1.2 | 0.265 | -1 | -0.435 | -0.242 | -0.116 | -0.0428 | 0.00272 | -0.00698 | -2.1 | -0.563 | 0.221 | -0.134 | -0.0572 | -4890 | 2030 | -702 | 0 | 183.87 | 0 | 0 | 0 | 0 | 0 | 0 | 0 | 0 | 0 | 0 | 0 | 0 | 0 | 0 | 0 | 0 | 0 | 0 | 0 | 0 | 0 | 0 | 0 | 0 | 0
IZIHOQ_FSR | 1.47448 | 6.0905 | 4.81614 | 6.08919 | 1 | 0 | UNKOWN | Dy | -0.469 | 0.0779 | 0.000863 | -1.08 | 0.179 | -0.866 | -0.28 | -0.0628 | 0.032 | 0.0618 | -0.0248 | -0.0618 | -1.91 | -0.425 | 0.0979 | -0.0263 | 0.0112 | -4050 | 987 | -48 | 0 | 0 | 0 | 60.779 | 17.365 | 19.536 | 0 | 0 | 0 | 0 | 0 | 249.758 | 118.932 | 0 | 0 | 0 | 0 | 0 | 0 | 0 | 11.325 | 118.915 | 0 | 0 | 0 | 0 | 0
gmof_Al2O6-fum_B-irmof14_B_No1 | 1.02512 | 5.38454 | 4.81792 | 5.38454 | 1 | 0 | UNKOWN | Al | -0.373 | 0.00407 | 0.0401 | -0.894 | 0.0614 | -0.741 | -0.141 | 0.0942 | 0.16 | 0.151 | -0.0479 | -0.107 | -1.61 | -0.205 | -0.0964 | 0.144 | 0.118 | -2810 | -424 | 482 | 0 | 0 | 0 | 561.419 | 160.405 | 160.405 | 0 | 0 | 0 | 0 | 0 | 676.983 | 135.397 | 0 | 0 | 0 | 0 | 0 | 0 | 0 | 7.264 | 29.056 | 0 | 0 | 0 | 0 | 0
gmof_Zn2O8N2-irmof8_A-TePM_No128 | 0.87256 | 6.73779 | 4.81833 | 5.86708 | 2 | 0 | cdq | Zn | -0.323 | -0.037 | 0.0651 | -0.768 | -0.022 | -0.709 | -0.105 | 0.138 | 0.197 | 0.178 | -0.0552 | -0.121 | -1.45 | -0.0886 | -0.201 | 0.237 | 0.177 | -1940 | -1430 | 986 | 0 | 0 | 26.437 | 185.062 | 251.156 | 52.875 | 0 | 0 | 0 | 0 | 0 | 555.814 | 494.056 | 0 | 0 | 0 | 326.008 | 81.502 | 0 | 0 | 0 | 1.63 | 0 | 0 | 0 | 0 | 0
gmof_Uio66Zr-irmof20_A-irmof8_A_No311 | 1.11731 | 8.48048 | 4.82188 | 8.46327 | 3 | 0 | fcu | Zr | -0.274 | -0.0582 | 0.0623 | -0.831 | 0.0342 | -0.691 | -0.0845 | 0.16 | 0.214 | 0.189 | -0.0581 | -0.127 | -1.59 | -0.193 | -0.108 | 0.154 | 0.124 | -2570 | -220 | 143 | 0 | 0 | 0 | 255.55 | 137.604 | 117.946 | 0 | 0 | 0 | 0 | 0 | 110.241 | 267.729 | 0 | 0 | 0 | 63.58 | 0 | 0 | 0 | 7.702 | 25.03 | 2.888 | 0 | 449.09 | 0 | 0
XINMOZ_FSR | 1.33167 | 6.179 | 4.82282 | 6.179 | 1 | UNKNOWN | UNKOWN | Cu | -0.552 | 0.149 | -0.0458 | -1.13 | 0.212 | -0.944 | -0.369 | -0.166 | -0.0538 | 0.000752 | -0.00869 | -0.0295 | -1.97 | -0.466 | 0.134 | -0.0587 | -0.00952 | -4460 | 1470 | -231 | 0 | 0 | 0 | 122.116 | 32.564 | 0 | 0 | 0 | 0 | 0 | 0 | 190.58 | 0 | 62.98 | 0 | 0 | 0 | 0 | 0 | 0 | 0 | 0 | 0 | 0 | 0 | 0 | 0
core_ATIXAE_freeONLY | 1.40228 | 5.44722 | 4.82438 | 5.44722 | 1 | 1 | UNKOWN | Tb | -0.526 | 0.128 | -0.0325 | -1.11 | 0.203 | -0.932 | -0.355 | -0.151 | -0.0411 | 0.0098 | -0.0111 | -0.0343 | -1.97 | -0.466 | 0.134 | -0.0583 | -0.00925 | -4300 | 1270 | -119 | 0 | 0 | 7.861 | 66.816 | 23.582 | 11.791 | 0 | 0 | 0 | 0 | 0 | 344.75 | 0 | 0 | 0 | 0 | 0 | 0 | 0 | 0 | 0 | 44.19 | 0 | 0 | 13.353 | 6.677 | 0
boydwoo_str_m3_o1_o4_pcu_sym_24 | 1.04827 | 6.57083 | 4.82686 | 6.40991 | 1 | 0 | pcu | Zn | -0.342 | -0.0183 | 0.0519 | -0.871 | 0.0483 | -0.728 | -0.126 | 0.113 | 0.175 | 0.162 | -0.0511 | -0.113 | -1.6 | -0.2 | -0.101 | 0.148 | 0.121 | -2730 | -412 | 425 | 0 | 0 | 0 | 219.469 | 109.735 | 73.156 | 0 | 0 | 0 | 0 | 0 | 310.93 | 0 | 0 | 0 | 0 | 0 | 1.81 | 0 | 3.62 | 0 | 388.115 | 388.115 | 0 | 0 | 0 | 0
ALULAV_FSR | 0.75569 | 6.52531 | 4.82701 | 6.52531 | 3 | 0 | pcu | Gd | -0.192 | -0.12 | 0.0922 | -0.51 | -0.165 | -0.628 | -0.0151 | 0.238 | 0.277 | 0.233 | -0.0695 | -0.149 | -1.18 | 0.106 | -0.372 | 0.385 | 0.269 | -478 | -2480 | 624 | 0 | 0 | 233.752 | 876.57 | 175.314 | 175.314 | 0 | 0 | 0 | 0 | 0 | 1671.95 | 0 | 0 | 0 | 0 | 0 | 225.94 | 0 | 0 | 0 | 56.58 | 0 | 0 | 0 | 21.03 | 0
gmof_Uio66Zr-irmof20_A-irmof8_A_No190 | 1.11167 | 8.45039 | 4.82718 | 8.45039 | 3 | 0 | fcu | Zr | -0.256 | -0.0702 | 0.0663 | -0.811 | 0.0237 | -0.68 | -0.0729 | 0.173 | 0.225 | 0.197 | -0.0601 | -0.131 | -1.58 | -0.181 | -0.119 | 0.163 | 0.13 | -2460 | -253 | 75.9 | 0 | 0 | 0 | 297.403 | 127.458 | 127.458 | 0 | 0 | 0 | 0 | 165.98 | 64.572 | 43.048 | 0 | 0 | 0 | 0 | 0 | 0 | 0 | 36.579 | 118.881 | 0 | 0 | 546.28 | 0 | 0
core_BEXPAX_freeONLY | 1.17602 | 5.26162 | 4.83452 | 5.26162 | 1 | UNKNOWN | UNKOWN | Ni | -0.501 | 0.104 | -0.0159 | -1.06 | 0.166 | -0.881 | -0.298 | -0.0852 | 0.0127 | 0.0476 | -0.021 | -0.0536 | -1.86 | -0.387 | 0.0641 | 0.00301 | 0.0294 | -3880 | 754 | 76 | 0 | 0 | 0 | 288.099 | 82.314 | 41.157 | 0 | 0 | 0 | 0 | 0 | 544.98 | 0 | 0 | 0 | 0 | 0 | 0 | 0 | 0 | 0 | 7.462 | 2.487 | 0 | 0 | 0 | 0
gmof_Uio66Zr-irmof20_A-irmof8_A_No176 | 1.11432 | 8.45288 | 4.83564 | 8.43188 | 3 | 0 | fcu | Zr | -0.252 | -0.0722 | 0.0668 | -0.809 | 0.0228 | -0.679 | -0.0709 | 0.175 | 0.227 | 0.198 | -0.0604 | -0.131 | -1.57 | -0.18 | -0.119 | 0.164 | 0.13 | -2470 | -247 | 76.5 | 0 | 0 | 0 | 298.34 | 127.86 | 127.86 | 0 | 0 | 0 | 0 | 311.85 | 73.945 | 32.865 | 0 | 0 | 0 | 0 | 0 | 0 | 0 | 0.08 | 0.24 | 0 | 0 | 552.82 | 0 | 0
JEDQIS_FSR | 1.10537 | 5.92244 | 4.83572 | 5.92148 | 1 | 0 | hcb | Ni | -0.506 | 0.111 | -0.0215 | -1.05 | 0.163 | -0.904 | -0.323 | -0.113 | -0.00973 | 0.0322 | -0.017 | -0.0463 | -1.86 | -0.391 | 0.0668 | 0.000959 | 0.0283 | -3820 | 615 | 370 | 0 | 0 | 0 | 57.822 | 34.693 | 11.564 | 0 | 0 | 0 | 0 | 0 | 268.873 | 62.047 | 0 | 0 | 0 | 0 | 1.93 | 0 | 0 | 0 | 249.15 | 0 | 0 | 0 | 0 | 0
boydwoo_str_m3_o1_o17_pcu_sym_158 | 1.00055 | 6.04483 | 4.83713 | 6.04483 | 2 | 0 | pcu | Zn | -0.338 | -0.019 | 0.0498 | -0.848 | 0.0357 | -0.732 | -0.13 | 0.108 | 0.172 | 0.16 | -0.0506 | -0.113 | -1.58 | -0.183 | -0.117 | 0.163 | 0.13 | -2530 | -650 | 555 | 0 | 407.56 | 0 | 361.13 | 262.64 | 65.66 | 0 | 0 | 0 | 0 | 0 | 372.85 | 0 | 0 | 0 | 0 | 0 | 0.18 | 0 | 0 | 0 | 46.55 | 0 | 0 | 0 | 0 | 0
gmof_Uio66Zr-irmof20_A-irmof8_A_No10 | 1.09506 | 8.81825 | 4.83762 | 8.81825 | 3 | 0 | fcu | Zr | -0.24 | -0.0783 | 0.0668 | -0.79 | 0.0133 | -0.674 | -0.0653 | 0.182 | 0.232 | 0.202 | -0.0613 | -0.133 | -1.56 | -0.167 | -0.13 | 0.174 | 0.137 | -2370 | -256 | 28.7 | 0 | 0 | 0 | 321.488 | 137.781 | 137.781 | 0 | 0 | 0 | 0 | 186.35 | 167.955 | 61.075 | 0 | 0 | 0 | 0 | 0 | 0 | 0 | 0 | 0 | 0 | 0 | 579 | 0 | 0
boydwoo_str_m1_o14_o22_pcu_sym_220 | 0.9307 | 9.3784 | 4.84028 | 9.36858 | 3 | 0 | pcu | Zn | -0.216 | -0.0832 | 0.0562 | -0.683 | -0.0414 | -0.683 | -0.0765 | 0.169 | 0.221 | 0.194 | -0.0593 | -0.129 | -1.46 | -0.0953 | -0.194 | 0.229 | 0.172 | -1780 | -527 | 75.2 | 0 | 0 | 86.29 | 179.771 | 251.679 | 86.29 | 0 | 539.52 | 0 | 0 | 0 | 544.15 | 0 | 0 | 0 | 0 | 0 | 0 | 0 | 0 | 14.554 | 174.646 | 0 | 0 | 0 | 0 | 0
gmof_Uio66Zr-irmof20_A-irmof8_A_No166 | 1.10919 | 8.46757 | 4.84075 | 8.46757 | 2 | 0 | fcu | Zr | -0.27 | -0.0619 | 0.065 | -0.824 | 0.0293 | -0.687 | -0.0802 | 0.165 | 0.218 | 0.192 | -0.0589 | -0.129 | -1.58 | -0.186 | -0.114 | 0.16 | 0.128 | -2510 | -303 | 178 | 0 | 0 | 21.996 | 285.947 | 153.971 | 131.976 | 0 | 0 | 0 | 0 | 145.53 | 161.653 | 43.107 | 0 | 0 | 0 | 0 | 0 | 0 | 0 | 0.02 | 0.06 | 0 | 0 | 489.67 | 0 | 0
tobacco_SR_ttv_v1-3c_B_Ch_v2-12c_Hf_1_Ch_1TrU_Ch_1B_4H_Ch_2x2x2 | 0.85461 | 12.36913 | 4.84224 | 11.5094 | 3 | UNKNOWN | ttv | Hf | -0.0144 | -0.201 | 0.0845 | -0.386 | -0.188 | -0.568 | 0.0519 | 0.315 | 0.34 | 0.277 | -0.081 | -0.171 | -1.2 | 0.0935 | -0.36 | 0.375 | 0.263 | -428 | -544 | -516 | 0 | 0 | 0 | 1015.704 | 451.424 | 225.712 | 0 | 0 | 0 | 0 | 0 | 739.218 | 98.562 | 0 | 0 | 0 | 0 | 0 | 0 | 0 | 45.947 | 137.843 | 0 | 0 | 0 | 0 | 0
boydwoo_str_m3_o1_o8_pcu_sym_63 | 0.82731 | 7.43301 | 4.84391 | 7.43301 | 1 | 0 | pcu | Zn | -0.262 | -0.0693 | 0.0693 | -0.665 | -0.0722 | -0.681 | -0.0731 | 0.173 | 0.225 | 0.197 | -0.0601 | -0.131 | -1.36 | -0.0233 | -0.259 | 0.286 | 0.208 | -1360 | -1610 | 741 | 0 | 0 | 0 | 354.605 | 236.404 | 78.801 | 0 | 186.71 | 186.71 | 0 | 0 | 1093.29 | 0 | 0 | 0 | 0 | 0 | 26.21 | 0 | 0 | 0 | 20.52 | 0 | 0 | 0 | 0 | 0
gmof_Al2O6-ADC_B-fum_B_No242 | 1.35895 | 5.29596 | 4.84638 | 5.29596 | 1 | 0 | rna | Al | -0.47 | 0.0756 | 0.0057 | -1.06 | 0.166 | -0.816 | -0.225 | -0.00116 | 0.0818 | 0.0964 | -0.0338 | -0.0791 | -1.83 | -0.37 | 0.0487 | 0.0165 | 0.0379 | -3910 | 734 | 213 | 0 | 0 | 0 | 0 | 163.865 | 163.865 | 0 | 0 | 0 | 0 | 173.43 | 0 | 125.25 | 0 | 0 | 0 | 0 | 0 | 0 | 0 | 11.318 | 45.272 | 0 | 0 | 0 | 0 | 0
XUDYEC_FSR | 1.34514 | 6.18933 | 4.84693 | 6.18721 | 1 | 0 | UNKOWN | Cd | -0.52 | 0.124 | -0.0307 | -1.1 | 0.197 | -0.917 | -0.338 | -0.13 | -0.0238 | 0.0222 | -0.0144 | -0.0409 | -1.94 | -0.445 | 0.116 | -0.0422 | 0.00104 | -4200 | 1130 | 28 | 0 | 0 | 0 | 138.326 | 59.282 | 39.522 | 0 | 0 | 0 | 0 | 0 | 242.391 | 40.399 | 0 | 0 | 0 | 0 | 0 | 0 | 0 | 0 | 0 | 0 | 0 | 0 | 0 | 0
core_CUVGIK_freeONLY | 1.05789 | 5.60401 | 4.85011 | 5.60401 | 1 | UNKNOWN | pcu | Mn | -0.437 | 0.0602 | 0.00335 | -0.973 | 0.115 | -0.813 | -0.222 | 0.00214 | 0.0843 | 0.0979 | -0.0341 | -0.0795 | -1.73 | -0.291 | -0.0211 | 0.0777 | 0.0763 | -3330 | 246 | 187 | 0 | 0 | 0 | 265.316 | 265.316 | 66.329 | 0 | 0 | 0 | 0 | 0 | 499.93 | 0 | 0 | 0 | 0 | 3.193 | 6.387 | 0 | 0 | 0 | 0 | 0 | 0 | 0 | 0 | 0
FITDAQ_FSR | 1.17387 | 5.70198 | 4.85013 | 5.70198 | 1 | UNKNOWN | zyl | Zn | -0.463 | 0.0755 | 0.000154 | -1.02 | 0.145 | -0.827 | -0.237 | -0.0154 | 0.0698 | 0.0878 | -0.0315 | -0.0744 | -1.79 | -0.337 | 0.0199 | 0.0417 | 0.0537 | -3650 | 456 | 356 | 0 | 0 | 0 | 86.616 | 64.962 | 64.962 | 0 | 0 | 0 | 0 | 0 | 150.092 | 66.708 | 0 | 0 | 0 | 9.418 | 37.672 | 0 | 0 | 0 | 372.97 | 0 | 0 | 0 | 0 | 0
LUSHIR_FSR | 1.2632 | 5.42053 | 4.85202 | 5.41699 | 1 | 0 | UNKOWN | Mn | -0.496 | 0.102 | -0.0155 | -1.07 | 0.174 | -0.871 | -0.286 | -0.0712 | 0.0243 | 0.0558 | -0.0231 | -0.0581 | -1.87 | -0.395 | 0.0713 | -0.00328 | 0.0255 | -3960 | 866 | 63.3 | 0 | 0 | 0 | 310.162 | 31.016 | 62.032 | 0 | 0 | 0 | 0 | 0 | 243.54 | 0 | 0 | 0 | 0 | 0 | 0 | 0 | 0 | 0 | 17.39 | 0 | 0 | 0 | 0 | 0
IQOHUT_FSR | 0.93672 | 6.88534 | 4.85246 | 6.88534 | 2 | 0 | sqc | Co | -0.374 | 0.0197 | 0.0176 | -0.865 | 0.0542 | -0.786 | -0.192 | 0.0369 | 0.113 | 0.118 | -0.0393 | -0.0897 | -1.62 | -0.215 | -0.0884 | 0.137 | 0.113 | -2710 | -276 | 319 | 0 | 0 | 0 | 350.634 | 194.797 | 38.959 | 0 | 0 | 0 | 0 | 0 | 623.967 | 124.793 | 0 | 0 | 0 | 0 | 0 | 0 | 0 | 0 | 183.48 | 0 | 0 | 0 | 0 | 0
ALUKOI_FSR | 0.74179 | 6.54834 | 4.85303 | 6.53141 | 3 | 0 | pcu | Sm | -0.188 | -0.122 | 0.0926 | -0.49 | -0.176 | -0.627 | -0.0134 | 0.24 | 0.279 | 0.234 | -0.0698 | -0.149 | -1.16 | 0.122 | -0.386 | 0.398 | 0.277 | -355 | -2580 | 633 | 0 | 0 | 238.416 | 894.06 | 178.812 | 178.812 | 0 | 0 | 0 | 0 | 0 | 1715.61 | 0 | 0 | 0 | 0 | 0 | 227.51 | 0 | 0 | 0 | 59.14 | 0 | 0 | 0 | 21.81 | 0
ALUKUO_FSR | 0.745 | 6.52124 | 4.85814 | 6.52124 | 3 | 0 | pcu | Eu | -0.188 | -0.122 | 0.0924 | -0.494 | -0.174 | -0.627 | -0.0134 | 0.24 | 0.279 | 0.234 | -0.0698 | -0.149 | -1.17 | 0.119 | -0.383 | 0.395 | 0.276 | -382 | -2550 | 627 | 0 | 0 | 238.592 | 894.72 | 178.944 | 178.944 | 0 | 0 | 0 | 0 | 0 | 1702.94 | 0 | 0 | 0 | 0 | 0 | 227.25 | 0 | 0 | 0 | 58.65 | 0 | 0 | 0 | 23.25 | 0
SIPHUV_FSR | 1.12418 | 5.4339 | 4.85891 | 5.43384 | 1 | 0 | sql | Cd | -0.487 | 0.0907 | -0.00476 | -1.04 | 0.149 | -0.862 | -0.276 | -0.059 | 0.0348 | 0.0636 | -0.0253 | -0.0626 | -1.82 | -0.356 | 0.0358 | 0.0282 | 0.0455 | -3690 | 441 | 383 | 0 | 0 | 0 | 238.577 | 106.034 | 26.509 | 0 | 0 | 0 | 0 | 0 | 408.05 | 0 | 0 | 0 | 0 | 0 | 0 | 0 | 0 | 0 | 27.807 | 13.903 | 0 | 0 | 0 | 0
gmof_Uio66Zr-irmof20_A-irmof8_A_No182 | 1.11118 | 8.51199 | 4.85986 | 8.30085 | 3 | 0 | fcu | Zr | -0.261 | -0.0675 | 0.0664 | -0.816 | 0.0255 | -0.683 | -0.0758 | 0.17 | 0.222 | 0.195 | -0.0596 | -0.13 | -1.58 | -0.183 | -0.117 | 0.162 | 0.129 | -2510 | -264 | 116 | 0 | 0 | 0 | 291.943 | 125.118 | 125.118 | 0 | 0 | 0 | 0 | 157.53 | 110.901 | 98.579 | 0 | 0 | 0 | 64.01 | 0 | 0 | 0 | 0.08 | 0.24 | 0 | 0 | 525.8 | 0 | 0
boydwoo_str_m3_o14_o18_pcu_sym_32 | 0.94375 | 6.54202 | 4.86003 | 6.51674 | 2 | 0 | pcu | Zn | -0.368 | 2.87e-05 | 0.044 | -0.857 | 0.0365 | -0.749 | -0.15 | 0.0852 | 0.153 | 0.147 | -0.047 | -0.105 | -1.57 | -0.176 | -0.124 | 0.168 | 0.134 | -2510 | -773 | 802 | 0 | 0 | 0 | 448.273 | 251.033 | 71.724 | 0 | 0 | 0 | 0 | 0 | 652.5 | 0 | 0 | 0 | 0 | 0 | 71.25 | 0 | 0 | 0 | 23.888 | 5.972 | 0 | 0 | 0 | 0
gmof_Al2O6-irmof20_B-irmof7_B_No136 | 1.21913 | 5.9702 | 4.86159 | 5.9702 | 1 | 0 | rna | Al | -0.477 | 0.085 | -0.00357 | -1.04 | 0.157 | -0.853 | -0.266 | -0.0475 | 0.0442 | 0.0702 | -0.027 | -0.066 | -1.83 | -0.37 | 0.0483 | 0.0172 | 0.0385 | -3760 | 597 | 272 | 0 | 0 | 0 | 144.897 | 60.374 | 48.299 | 0 | 0 | 0 | 0 | 0 | 103.136 | 25.784 | 0 | 0 | 0 | 0 | 0 | 0 | 0 | 33.044 | 132.177 | 66.089 | 0 | 147.15 | 0 | 0
gmof_Uio66Zr-irmof14_A_No1 | 0.82225 | 10.27171 | 4.8694 | 10.27171 | 3 | 0 | fcu | Zr | -0.165 | -0.125 | 0.0813 | -0.539 | -0.131 | -0.634 | -0.021 | 0.233 | 0.273 | 0.231 | -0.069 | -0.148 | -1.27 | 0.0401 | -0.315 | 0.335 | 0.238 | -870 | -1270 | 305 | 0 | 0 | 0 | 855.744 | 513.447 | 171.149 | 0 | 0 | 0 | 0 | 0 | 646.145 | 53.845 | 0 | 0 | 0 | 0 | 0 | 0 | 0 | 0 | 0 | 0 | 0 | 0 | 0 | 0
gmof_ZnN4-SiF6-irmof20_No3 | 1.53126 | 5.54453 | 4.87354 | 5.54453 | 1 | 0 | pcu | Zn | -0.459 | 0.0692 | 0.00716 | -1.08 | 0.178 | -0.81 | -0.218 | 0.00637 | 0.0878 | 0.1 | -0.0348 | -0.081 | -1.87 | -0.396 | 0.0727 | -0.00469 | 0.0245 | -4100 | 1060 | -143 | 0 | 0 | 0 | 109.205 | 0 | 109.205 | 0 | 0 | 0 | 176.634 | 117.756 | 0 | 0 | 0 | 0 | 0 | 0 | 0 | 0 | 0 | 0 | 0 | 0 | 0 | 134.84 | 0 | 0
boydwoo_str_m3_o4_o23_pcu_sym_238 | 0.91171 | 6.90091 | 4.88149 | 6.90091 | 1 | 0 | pcu | Zn | -0.392 | 0.0228 | 0.0276 | -0.873 | 0.049 | -0.783 | -0.187 | 0.0429 | 0.119 | 0.123 | -0.0407 | -0.0931 | -1.6 | -0.197 | -0.105 | 0.152 | 0.124 | -2580 | -704 | 904 | 0 | 0 | 32.173 | 182.313 | 193.037 | 42.897 | 0 | 0 | 0 | 0 | 0 | 853.39 | 0 | 0 | 0 | 0 | 0 | 0.56 | 0 | 0 | 0 | 26.509 | 19.881 | 0 | 0 | 0 | 0
core_REYPIW_freeONLY | 1.18631 | 5.16145 | 4.88336 | 5.16145 | 2 | 0 | UNKOWN | Zn | -0.471 | 0.076 | 0.00514 | -1.03 | 0.146 | -0.829 | -0.24 | -0.0179 | 0.0679 | 0.0864 | -0.0311 | -0.0737 | -1.8 | -0.342 | 0.0245 | 0.0377 | 0.0512 | -3720 | 495 | 292 | 0 | 0 | 0 | 126.274 | 142.058 | 31.568 | 0 | 0 | 0 | 0 | 0 | 466.01 | 0 | 0 | 0 | 0 | 0 | 23.7 | 0 | 0 | 0 | 134.19 | 0 | 0 | 0 | 0 | 0
KESGAS_FSR | 1.21537 | 5.41036 | 4.8868 | 5.40249 | 1 | 0 | fet | Mn | -0.508 | 0.115 | -0.026 | -1.07 | 0.179 | -0.896 | -0.315 | -0.104 | -0.00314 | 0.0364 | -0.018 | -0.0479 | -1.89 | -0.408 | 0.0829 | -0.0135 | 0.019 | -4040 | 974 | -16.8 | 0 | 0 | 0 | 213.834 | 116.637 | 38.879 | 0 | 0 | 0 | 0 | 0 | 109.669 | 23.501 | 0 | 0 | 0 | 0 | 0 | 0 | 0 | 0 | 166.83 | 0 | 0 | 0 | 0 | 5.11
EJIBOQ_FSR | 1.33424 | 6.68977 | 4.88697 | 6.68977 | 1 | 0 | nbo | Co | -0.57 | 0.169 | -0.062 | -1.14 | 0.225 | -0.974 | -0.403 | -0.205 | -0.0864 | -0.0223 | -0.0026 | -0.0174 | -2 | -0.49 | 0.156 | -0.0778 | -0.0216 | -4470 | 1480 | -168 | 0 | 0 | 0 | 11.64 | 52.38 | 0 | 0 | 0 | 0 | 0 | 0 | 63.94 | 0 | 0 | 0 | 0 | 0 | 278.95 | 0 | 0 | 0 | 0 | 0 | 0 | 0 | 0 | 0
KEQNOL_FSR | 1.6687 | 5.66801 | 4.8877 | 5.66801 | 1 | 0 | UNKOWN | Cd | -0.6 | 0.194 | -0.0788 | -1.19 | 0.255 | -1.02 | -0.45 | -0.26 | -0.131 | -0.054 | 0.0057 | -0.000846 | -2.08 | -0.548 | 0.207 | -0.123 | -0.0499 | -4880 | 2070 | -714 | 0 | 0 | 0 | 3.429 | 2.143 | 0.857 | 0 | 0 | 0 | 0 | 0 | 158.117 | 26.353 | 0 | 0 | 0 | 0 | 0 | 0 | 0 | 0 | 42.314 | 16.926 | 0 | 0 | 0 | 0
boydwoo_str_m3_o22_o23_pcu_sym_52 | 0.89259 | 6.98311 | 4.8896 | 6.98311 | 2 | 0 | pcu | Zn | -0.318 | -0.0338 | 0.0574 | -0.774 | -0.0111 | -0.723 | -0.12 | 0.12 | 0.182 | 0.167 | -0.0523 | -0.116 | -1.49 | -0.117 | -0.176 | 0.214 | 0.162 | -2030 | -1150 | 764 | 0 | 0 | 0 | 135.915 | 18.534 | 55.601 | 0 | 0 | 0 | 0 | 0 | 848.976 | 226.394 | 0 | 0 | 0 | 20.875 | 20.875 | 0 | 0 | 0 | 468.11 | 0 | 0 | 0 | 0 | 0
boydwoo_str_m5_Al_o25_o27_sra_sym_36 | 0.89069 | 5.54153 | 4.89057 | 5.45314 | 1 | 0 | rna | Al | -0.385 | -0.000283 | 0.0571 | -0.85 | 0.019 | -0.751 | -0.151 | 0.0855 | 0.154 | 0.148 | -0.0475 | -0.107 | -1.53 | -0.148 | -0.15 | 0.192 | 0.149 | -2320 | -1360 | 1450 | 0 | 0 | 0 | 149.23 | 205.192 | 37.308 | 0 | 0 | 0 | 0 | 188.58 | 858.079 | 61.291 | 0 | 0 | 0 | 0 | 40.48 | 0 | 0 | 4.094 | 16.377 | 8.189 | 0 | 0 | 0 | 0
core_WAFKAQ_freeONLY | 0.91415 | 7.10178 | 4.89128 | 7.10178 | 1 | 0 | pcu | Zn | -0.316 | -0.027 | 0.0452 | -0.786 | 0.00361 | -0.72 | -0.118 | 0.122 | 0.182 | 0.167 | -0.0522 | -0.115 | -1.5 | -0.128 | -0.165 | 0.204 | 0.156 | -2190 | -822 | 484 | 0 | 0 | 0 | 873.075 | 0 | 174.615 | 0 | 0 | 0 | 0 | 0 | 755.24 | 0 | 0 | 0 | 0 | 0 | 0 | 0 | 0 | 0 | 20.63 | 0 | 0 | 0 | 0 | 0
boydwoo_str_m3_o12_o22_pcu_sym_220 | 0.78038 | 7.81734 | 4.89138 | 7.47708 | 2 | 0 | pcu | Zn | -0.206 | -0.104 | 0.0794 | -0.554 | -0.132 | -0.644 | -0.0319 | 0.22 | 0.262 | 0.223 | -0.0669 | -0.144 | -1.24 | 0.063 | -0.335 | 0.352 | 0.249 | -817 | -1880 | 472 | 0 | 0 | 28.919 | 318.109 | 115.676 | 115.676 | 0 | 0 | 0 | 0 | 0 | 1807.373 | 164.307 | 0 | 0 | 0 | 0 | 31.93 | 0 | 0 | 0 | 79.05 | 0 | 0 | 0 | 0 | 0
KINFAQ_FSR | 1.50763 | 6.41683 | 4.89166 | 6.40269 | 1 | 0 | UNKOWN | Tm | -0.424 | 0.0481 | 0.0121 | -1.05 | 0.165 | -0.798 | -0.205 | 0.0219 | 0.1 | 0.109 | -0.0371 | -0.0853 | -1.85 | -0.384 | 0.062 | 0.00464 | 0.0303 | -3920 | 952 | -224 | 0 | 0 | 0 | 387.045 | 0 | 129.015 | 0 | 0 | 0 | 0 | 0 | 95.055 | 31.685 | 0 | 0 | 0 | 0 | 0 | 0 | 0 | 0 | 179.65 | 0 | 0 | 0 | 0 | 0
boydwoo_str_m1_o1_o9_pcu_sym_189 | 0.77385 | 10.85834 | 4.89359 | 10.85834 | 3 | 0 | pcu | Zn | -0.143 | -0.127 | 0.0681 | -0.467 | -0.159 | -0.64 | -0.0282 | 0.224 | 0.266 | 0.225 | -0.0675 | -0.145 | -1.23 | 0.0734 | -0.344 | 0.36 | 0.254 | -563 | -1210 | 222 | 0 | 0 | 0 | 647.387 | 174.296 | 149.397 | 0 | 0 | 0 | 0 | 0 | 1414.43 | 0 | 0 | 0 | 0 | 0 | 0 | 0 | 0 | 10.084 | 121.012 | 30.253 | 0 | 0 | 0 | 0
WUTBOC_FSR | 1.89298 | 7.10115 | 4.89525 | 7.10115 | 1 | 0 | stp | CuEu | -0.536 | 0.144 | -0.0497 | -1.16 | 0.237 | -0.938 | -0.361 | -0.158 | -0.0477 | 0.00465 | -0.00966 | -0.031 | -2.03 | -0.515 | 0.178 | -0.0974 | -0.034 | -4820 | 2080 | -878 | 0 | 0 | 0 | 16.715 | 0 | 16.715 | 0 | 0 | 0 | 0 | 0 | 178.384 | 44.596 | 0 | 0 | 0 | 0 | 0 | 0 | 0 | 0 | 44.88 | 0 | 0 | 0 | 0 | 0
IBATEM_FSR | 1.91471 | 7.10434 | 4.8999 | 7.10434 | 1 | 0 | stp | CuGd | -0.536 | 0.144 | -0.05 | -1.16 | 0.238 | -0.938 | -0.362 | -0.158 | -0.0479 | 0.00455 | -0.00963 | -0.0309 | -2.04 | -0.516 | 0.18 | -0.0986 | -0.0348 | -4820 | 2090 | -888 | 0 | 0 | 0 | 16.05 | 0 | 16.05 | 0 | 0 | 0 | 0 | 0 | 179.376 | 44.844 | 0 | 0 | 0 | 0 | 0 | 0 | 0 | 0 | 42.89 | 0 | 0 | 0 | 0 | 0
gmof_Uio66Zr-irmof20_A-irmof8_A_No175 | 1.18625 | 8.49441 | 4.9031 | 8.49441 | 1 | 0 | fcu | Zr | -0.306 | -0.0386 | 0.0563 | -0.884 | 0.0638 | -0.711 | -0.107 | 0.134 | 0.193 | 0.175 | -0.0544 | -0.12 | -1.65 | -0.236 | -0.0694 | 0.12 | 0.103 | -2860 | -42.8 | 195 | 0 | 0 | 0 | 240.344 | 103.004 | 120.172 | 0 | 0 | 0 | 0 | 210.39 | 12.96 | 19.44 | 0 | 0 | 0 | 0 | 0 | 0 | 0 | 34.744 | 121.606 | 0 | 0 | 361.52 | 0 | 0
WIMYEZ_FSR | 1.15353 | 5.88557 | 4.90316 | 5.88557 | 1 | 0 | sql | Cd | -0.483 | 0.0972 | -0.0181 | -1.04 | 0.159 | -0.882 | -0.299 | -0.0859 | 0.0123 | 0.0475 | -0.021 | -0.0538 | -1.85 | -0.382 | 0.0598 | 0.00693 | 0.032 | -3800 | 740 | 41.1 | 0 | 0 | 0 | 133.812 | 60.824 | 12.165 | 0 | 0 | 0 | 0 | 0 | 571.65 | 0 | 0 | 0 | 0 | 0 | 0 | 0 | 0 | 0 | 46.816 | 11.704 | 0 | 0 | 0 | 0
gmof_Al2O6-irmof20_B-irmof7_B_No201 | 1.22637 | 6.64384 | 4.9068 | 6.64384 | 1 | 0 | rna | Al | -0.443 | 0.0629 | 0.00448 | -1.02 | 0.143 | -0.829 | -0.239 | -0.0169 | 0.0691 | 0.0876 | -0.0315 | -0.0748 | -1.81 | -0.351 | 0.0319 | 0.0314 | 0.0474 | -3620 | 572 | 135 | 0 | 0 | 0 | 127.57 | 76.542 | 51.028 | 0 | 301.85 | 0 | 0 | 0 | 20.93 | 20.93 | 0 | 0 | 0 | 0 | 0 | 0 | 0 | 23.218 | 116.092 | 0 | 0 | 93.11 | 0 | 0
tobacco_SR_ttv_v1-3c_triazine_Ch_v2-12c_Hf_1_Ch_1B_2Br_Ch_2x2x2 | 1.23835 | 11.69224 | 4.90923 | 11.65269 | 3 | UNKNOWN | ttv | Hf | -0.138 | -0.125 | 0.0615 | -0.761 | 0.0167 | -0.657 | -0.0466 | 0.203 | 0.249 | 0.214 | -0.0646 | -0.14 | -1.61 | -0.208 | -0.0944 | 0.142 | 0.117 | -2500 | 630 | -329 | 0 | 908.52 | 0 | 148.722 | 123.08 | 35.898 | 0 | 0 | 0 | 0 | 0 | 87.044 | 11.606 | 0 | 0 | 0 | 0 | 58.52 | 0 | 0 | 2.658 | 7.973 | 0 | 0 | 0 | 0 | 0
MIJMAU_FSR | 1.18716 | 5.97613 | 4.91005 | 5.97613 | 1 | 0 | dia | NiW | -0.181 | -0.117 | 0.0807 | -0.576 | -0.113 | -0.631 | -0.0178 | 0.236 | 0.276 | 0.232 | -0.0693 | -0.149 | -1.29 | 0.0273 | -0.303 | 0.324 | 0.231 | -1000 | -1450 | 255 | 0 | 399.32 | 0 | 239.44 | 133.022 | 106.418 | 0 | 0 | 0 | 0 | 0 | 1387.486 | 163.234 | 0 | 0 | 0 | 0 | 27.19 | 0 | 0 | 0 | 110.29 | 0 | 0 | 0 | 0 | 0
boydwoo_str_m3_o11_o22_pcu_sym_176 | 0.84228 | 8.25892 | 4.91005 | 8.24272 | 3 | 0 | pcu | Zn | -0.489 | 0.103 | -0.0219 | -1.05 | 0.167 | -0.891 | -0.309 | -0.0976 | 0.00234 | 0.0401 | -0.019 | -0.0496 | -1.87 | -0.398 | 0.0741 | -0.00587 | 0.0237 | -3930 | 911 | -88.8 | 0 | 0 | 29.697 | 49.495 | 19.798 | 0 | 0 | 0 | 0 | 0 | 0 | 564.684 | 70.586 | 0 | 0 | 0 | 0 | 15.91 | 0 | 0 | 0 | 0 | 0 | 0 | 0 | 0 | 0
CUMMEE_FSR | 1.04732 | 6.86008 | 4.91163 | 6.85206 | 3 | 0 | UNKOWN | RuCd | -0.271 | -0.0612 | 0.0631 | -0.799 | 0.0138 | -0.674 | -0.0664 | 0.18 | 0.229 | 0.2 | -0.0607 | -0.132 | -1.53 | -0.148 | -0.147 | 0.188 | 0.145 | -2350 | -509 | 134 | 0 | 0 | 0 | 344.71 | 517.065 | 172.355 | 0 | 0 | 0 | 0 | 0 | 401.54 | 0 | 0 | 0 | 0 | 0 | 0 | 0 | 0 | 0 | 320.94 | 0 | 0 | 0 | 0 | 0
RAXCOK_FSR | 0.74541 | 7.43248 | 4.91573 | 7.43248 | 3 | 0 | pcu | Zn | -0.156 | -0.127 | 0.0766 | -0.453 | -0.178 | -0.638 | -0.026 | 0.226 | 0.267 | 0.226 | -0.0676 | -0.145 | -1.19 | 0.102 | -0.369 | 0.382 | 0.267 | -380 | -1880 | -151 | 0 | 0 | 0 | 527.221 | 263.611 | 197.708 | 0 | 0 | 0 | 0 | 0 | 1242.87 | 0 | 0 | 0 | 0 | 0 | 0 | 0 | 0 | 0 | 854.79 | 0 | 0 | 201.23 | 0 | 0
boydwoo_str_m3_o11_o25_pcu_sym_76 | 1.0304 | 7.87363 | 4.91718 | 7.81925 | 3 | 0 | pcu | Zn | -0.152 | -0.14 | 0.0936 | -0.669 | -0.0559 | -0.606 | 0.0096 | 0.267 | 0.301 | 0.25 | -0.0741 | -0.158 | -1.42 | -0.0695 | -0.217 | 0.249 | 0.184 | -1640 | -840 | -82 | 0 | 1407.2 | 0 | 90.241 | 90.241 | 40.107 | 0 | 0 | 0 | 0 | 0 | 403.74 | 67.29 | 0 | 0 | 0 | 0 | 7.25 | 0 | 0 | 0 | 86.19 | 0 | 0 | 0 | 0 | 0
IBASUB_FSR | 1.87131 | 7.15861 | 4.92447 | 7.1585 | 1 | 0 | stp | CuSm | -0.534 | 0.143 | -0.0501 | -1.15 | 0.236 | -0.935 | -0.359 | -0.156 | -0.0457 | 0.00606 | -0.01 | -0.0317 | -2.03 | -0.512 | 0.176 | -0.0955 | -0.0328 | -4810 | 2070 | -870 | 0 | 0 | 0 | 17.62 | 0 | 17.62 | 0 | 0 | 0 | 0 | 0 | 180.752 | 45.188 | 0 | 0 | 0 | 0 | 0 | 0 | 0 | 0 | 46.2 | 0 | 0 | 0 | 0 | 0
gmof_Al2O6-AZO_B-fum_B_No72 | 0.96566 | 6.14659 | 4.9274 | 6.14659 | 1 | 0 | rna | Al | -0.335 | -0.0111 | 0.0354 | -0.833 | 0.034 | -0.734 | -0.133 | 0.103 | 0.167 | 0.156 | -0.0493 | -0.109 | -1.56 | -0.171 | -0.127 | 0.17 | 0.135 | -2510 | -428 | 238 | 0 | 0 | 0 | 641.7 | 213.9 | 213.9 | 0 | 0 | 0 | 0 | 160.83 | 214.474 | 35.746 | 0 | 0 | 0 | 0 | 159.76 | 0 | 0 | 5.76 | 23.04 | 0 | 0 | 0 | 0 | 0
QOBZUD_FSR | 1.29645 | 5.23866 | 4.92924 | 5.23866 | 1 | 0 | sql | Cd | -0.602 | 0.193 | -0.0749 | -1.17 | 0.239 | -1 | -0.436 | -0.244 | -0.118 | -0.0446 | 0.00326 | -0.00562 | -2.03 | -0.511 | 0.174 | -0.094 | -0.0318 | -4660 | 1710 | -356 | 0 | 0 | 10.015 | 50.073 | 70.102 | 0 | 0 | 0 | 0 | 0 | 0 | 165.97 | 0 | 0 | 0 | 0 | 0 | 6.92 | 0 | 1.73 | 0 | 0 | 0 | 0 | 0 | 0 | 0
gmof_Al2O6-irmof20_B-irmof7_B_No184 | 1.14032 | 6.5087 | 4.92966 | 6.5087 | 1 | 0 | rna | Al | -0.434 | 0.0539 | 0.0125 | -0.99 | 0.124 | -0.814 | -0.223 | 0.00259 | 0.0853 | 0.0993 | -0.0346 | -0.0811 | -1.76 | -0.315 | -0.000605 | 0.0601 | 0.0656 | -3400 | 215 | 500 | 0 | 0 | 0 | 171.545 | 77.975 | 62.38 | 0 | 127.09 | 0 | 0 | 0 | 136.936 | 164.324 | 0 | 0 | 0 | 27.61 | 0 | 0 | 0 | 1.05 | 4.2 | 0 | 0 | 126.87 | 0 | 0
XUFZIJ_FSR | 1.32758 | 5.80194 | 4.93146 | 5.80194 | 1 | 3 | UNKOWN | Zn | -0.557 | 0.156 | -0.0532 | -1.13 | 0.217 | -0.963 | -0.39 | -0.191 | -0.0744 | -0.0139 | -0.00484 | -0.0218 | -1.99 | -0.481 | 0.148 | -0.0708 | -0.0171 | -4440 | 1480 | -315 | 0 | 0 | 0 | 92.788 | 52.193 | 11.599 | 0 | 0 | 0 | 0 | 0 | 247.546 | 35.364 | 0 | 0 | 0 | 0 | 0 | 0 | 0 | 0 | 40.867 | 8.173 | 0 | 0 | 0 | 0
boydwoo_str_m3_o11_o14_pcu_sym_24 | 0.87722 | 6.72477 | 4.93342 | 6.72477 | 2 | 0 | pcu | Zn | -0.268 | -0.0689 | 0.0727 | -0.705 | -0.0508 | -0.665 | -0.0562 | 0.192 | 0.24 | 0.207 | -0.0628 | -0.136 | -1.38 | -0.0405 | -0.243 | 0.272 | 0.199 | -1660 | -1410 | 633 | 0 | 0 | 30.236 | 211.649 | 211.649 | 151.178 | 0 | 0 | 0 | 0 | 0 | 272.056 | 589.454 | 0 | 0 | 0 | 281.091 | 46.849 | 0 | 0 | 0 | 325.48 | 0 | 0 | 0 | 0 | 0
tobacco_SR_ttv_v1-3c_pyrrole_Ch_v2-12c_Hf_1_Ch_1B_2F_Ch_2x2x2 | 1.17068 | 7.68891 | 4.93401 | 7.68891 | 3 | UNKNOWN | ttv | Hf | -0.285 | -0.0547 | 0.064 | -0.86 | 0.0489 | -0.696 | -0.0901 | 0.153 | 0.208 | 0.185 | -0.0569 | -0.124 | -1.63 | -0.218 | -0.0851 | 0.134 | 0.111 | -2740 | -185 | 21.4 | 0 | 0 | 0 | 345.096 | 250.979 | 62.745 | 0 | 0 | 0 | 0 | 609.2 | 271.777 | 25.883 | 0 | 0 | 0 | 0 | 0 | 0 | 0 | 5.795 | 17.385 | 0 | 0 | 0 | 0 | 0
gmof_AlO6-mof177-N_No5 | 1.24252 | 5.34003 | 4.93405 | 5.34003 | 1 | 0 | tsg | Al | -0.58 | 0.17 | -0.0551 | -1.14 | 0.219 | -0.975 | -0.403 | -0.205 | -0.0855 | -0.0214 | -0.00293 | -0.0183 | -1.99 | -0.48 | 0.146 | -0.0687 | -0.0157 | -4470 | 1420 | -139 | 0 | 0 | 2.282 | 3.423 | 3.423 | 1.141 | 0 | 0 | 0 | 0 | 0 | 339.68 | 0 | 0 | 0 | 0 | 0 | 0 | 0 | 0 | 0 | 0 | 0 | 0 | 0 | 0 | 0
boydwoo_str_m5_Al_o19_o23_sra_sym_88 | 1.4581 | 5.79076 | 4.93415 | 5.44864 | 1 | 0 | rna | Al | -0.414 | 0.0256 | 0.0388 | -1.03 | 0.146 | -0.816 | -0.222 | 0.00593 | 0.0906 | 0.105 | -0.0364 | -0.0858 | -1.86 | -0.384 | 0.0597 | 0.00807 | 0.0335 | -3730 | 582 | 109 | 0 | 408.91 | 0 | 135.739 | 81.443 | 95.017 | 0 | 0 | 0 | 0 | 0 | 26.726 | 44.544 | 0 | 0 | 0 | 0 | 0 | 0 | 0 | 12.934 | 90.536 | 0 | 0 | 0 | 0 | 0
gmof_Al2O6-fum_B-irmof20_B_No97 | 1.13443 | 5.44062 | 4.9348 | 5.38267 | 1 | 0 | rna | Al | -0.392 | 0.0224 | 0.0273 | -0.948 | 0.0989 | -0.765 | -0.168 | 0.064 | 0.135 | 0.134 | -0.0435 | -0.098 | -1.7 | -0.269 | -0.0404 | 0.0945 | 0.0869 | -3210 | 86.5 | 292 | 0 | 0 | 41.563 | 207.815 | 124.689 | 166.252 | 0 | 0 | 0 | 0 | 0 | 163.43 | 163.43 | 0 | 0 | 0 | 0 | 0 | 0 | 0 | 20.052 | 80.207 | 20.052 | 0 | 255.63 | 0 | 0
core_TIRRIW_freeONLY | 1.05964 | 6.11364 | 4.937 | 6.11364 | 2 | 1 | pcu | Co | -0.434 | 0.0459 | 0.0233 | -0.968 | 0.103 | -0.814 | -0.221 | 0.00565 | 0.0888 | 0.102 | -0.0355 | -0.0832 | -1.72 | -0.288 | -0.0248 | 0.0819 | 0.0798 | -3220 | -97.5 | 602 | 0 | 0 | 0 | 418.388 | 209.194 | 83.678 | 0 | 0 | 0 | 0 | 0 | 329.75 | 0 | 0 | 0 | 0 | 0 | 2.13 | 0 | 0 | 0 | 11.32 | 0 | 0 | 0 | 0 | 0
boydwoo_str_m3_o1_o14_pcu_sym_203 | 1.5773 | 6.65246 | 4.93791 | 6.48352 | 2 | 0 | pcu | Zn | -0.363 | 0.00586 | 0.0308 | -1.02 | 0.148 | -0.752 | -0.154 | 0.0802 | 0.148 | 0.143 | -0.0459 | -0.103 | -1.83 | -0.364 | 0.0449 | 0.0195 | 0.0396 | -3780 | 911 | -332 | 0 | 0 | 0 | 180.98 | 120.653 | 60.327 | 0 | 0 | 0 | 0 | 0 | 195.27 | 0 | 0 | 255.038 | 85.013 | 0 | 0 | 0 | 0 | 0 | 28.01 | 0 | 0 | 0 | 0 | 0
tobacco_SR_ttv_v1-3c_triazine_Ch_v2-12c_Hf_1_Ch_1TrU_Ch_1DoU_Ch_2x2x2 | 0.96775 | 12.22962 | 4.93844 | 10.79188 | 3 | UNKNOWN | ttv | Hf | -0.0194 | -0.197 | 0.0821 | -0.494 | -0.127 | -0.569 | 0.051 | 0.314 | 0.339 | 0.277 | -0.0808 | -0.171 | -1.32 | 0.00688 | -0.284 | 0.307 | 0.22 | -1030 | -160 | -658 | 0 | 0 | 0 | 688.465 | 0 | 688.465 | 0 | 0 | 0 | 0 | 0 | 117.996 | 78.664 | 0 | 0 | 0 | 0 | 646.83 | 0 | 0 | 54.587 | 163.762 | 0 | 0 | 0 | 0 | 0
gmof_Uio66Zr-irmof20_A-irmof8_A_No167 | 1.12324 | 8.22174 | 4.93902 | 8.22174 | 3 | 0 | fcu | Zr | -0.279 | -0.0544 | 0.0601 | -0.838 | 0.0385 | -0.695 | -0.0898 | 0.154 | 0.209 | 0.186 | -0.0572 | -0.125 | -1.6 | -0.199 | -0.102 | 0.149 | 0.121 | -2620 | -187 | 142 | 0 | 0 | 28.498 | 256.481 | 132.99 | 113.991 | 0 | 0 | 0 | 0 | 138.32 | 189.223 | 39.837 | 0 | 0 | 0 | 0 | 0 | 0 | 0 | 0 | 0 | 0 | 0 | 484.18 | 0 | 0
core_IBASOV_freeONLY | 1.83081 | 7.21552 | 4.9417 | 7.21552 | 1 | 0 | stp | CuNd | -0.53 | 0.14 | -0.0482 | -1.15 | 0.233 | -0.931 | -0.354 | -0.15 | -0.041 | 0.00937 | -0.0109 | -0.0334 | -2.02 | -0.507 | 0.171 | -0.0912 | -0.0301 | -4770 | 2030 | -849 | 0 | 0 | 0 | 18.745 | 0 | 18.745 | 0 | 0 | 0 | 0 | 0 | 192.232 | 48.058 | 0 | 0 | 0 | 0 | 0 | 0 | 0 | 0 | 51.27 | 0 | 0 | 0 | 0 | 0
gmof_Uio66Zr-irmof20_A-irmof8_A_No171 | 1.16559 | 8.04238 | 4.94223 | 7.66648 | 3 | 0 | fcu | Zr | -0.276 | -0.056 | 0.0605 | -0.851 | 0.047 | -0.694 | -0.0883 | 0.156 | 0.21 | 0.187 | -0.0575 | -0.126 | -1.62 | -0.214 | -0.0889 | 0.137 | 0.114 | -2700 | -94.3 | 66.2 | 0 | 0 | 0 | 232.4 | 125.138 | 107.262 | 0 | 207.63 | 0 | 0 | 162.58 | 49.121 | 28.069 | 0 | 0 | 0 | 0 | 0 | 0 | 0 | 0 | 0 | 0 | 0 | 471.93 | 0 | 0
ADETEL_FSR | 0.96921 | 5.86275 | 4.94307 | 5.85911 | 1 | 0 | sql | Zn | -0.396 | 0.0208 | 0.0332 | -0.899 | 0.062 | -0.762 | -0.164 | 0.0688 | 0.139 | 0.137 | -0.0444 | -0.1 | -1.6 | -0.202 | -0.1 | 0.147 | 0.12 | -2750 | -594 | 842 | 0 | 0 | 42.968 | 429.675 | 85.935 | 128.903 | 0 | 0 | 0 | 0 | 0 | 513.104 | 46.646 | 0 | 0 | 0 | 0 | 77.25 | 0 | 0 | 0 | 2.99 | 0 | 0 | 0 | 0 | 0
tobacco_SR_ttv_v1-3c_triazine_Ch_v2-12c_Zr_1_Ch_1B_2Br_Ch_2x2x2 | 1.11511 | 11.74672 | 4.94626 | 11.70879 | 3 | UNKNOWN | ttv | Zr | -0.134 | -0.127 | 0.0621 | -0.703 | -0.0168 | -0.655 | -0.0443 | 0.206 | 0.251 | 0.216 | -0.065 | -0.14 | -1.54 | -0.158 | -0.139 | 0.181 | 0.141 | -2150 | 371 | -202 | 0 | 1016.19 | 0 | 166.678 | 132.193 | 45.98 | 0 | 0 | 0 | 0 | 0 | 96.512 | 12.868 | 0 | 0 | 0 | 0 | 64.84 | 0 | 0 | 3.118 | 9.353 | 0 | 0 | 0 | 0 | 0
GAKXIB_FSR | 1.1157 | 6.19875 | 4.94717 | 6.19749 | 1 | UNKNOWN | sql | Cd | -0.439 | 0.0617 | 0.00273 | -0.99 | 0.126 | -0.832 | -0.243 | -0.0215 | 0.0651 | 0.0846 | -0.0307 | -0.0729 | -1.77 | -0.326 | 0.00998 | 0.0505 | 0.0594 | -3480 | 401 | 175 | 0 | 0 | 0 | 181.009 | 80.449 | 20.112 | 0 | 0 | 0 | 0 | 0 | 605.96 | 0 | 0 | 0 | 0 | 0 | 0 | 0 | 0 | 0 | 102.09 | 0 | 0 | 0 | 0 | 0
boydwoo_str_m5_Al_o2_o2_sra_sym_20 | 1.21309 | 6.50265 | 4.94742 | 6.4979 | 1 | 0 | rna | Al | -0.505 | 0.104 | -0.0113 | -1.07 | 0.17 | -0.913 | -0.332 | -0.12 | -0.013 | 0.0314 | -0.0172 | -0.0478 | -1.9 | -0.417 | 0.0886 | -0.017 | 0.0178 | -3860 | 630 | 408 | 0 | 0 | 0 | 94.71 | 64.159 | 24.441 | 0 | 15.675 | 5.225 | 0 | 0 | 153.12 | 26.63 | 0 | 0 | 0 | 0 | 0 | 0 | 5.91 | 23.955 | 95.819 | 59.887 | 0 | 0 | 0 | 0
boydwoo_str_m3_o22_o23_pcu_sym_35 | 0.77003 | 8.49336 | 4.94823 | 8.49336 | 2 | 0 | pcu | Zn | -0.269 | -0.0623 | 0.0635 | -0.631 | -0.0922 | -0.696 | -0.0898 | 0.154 | 0.209 | 0.186 | -0.0574 | -0.126 | -1.32 | 0.00255 | -0.282 | 0.307 | 0.221 | -1220 | -1710 | 905 | 0 | 0 | 0 | 270.954 | 38.708 | 38.708 | 0 | 0 | 0 | 0 | 0 | 1937.38 | 0 | 0 | 0 | 0 | 0 | 0 | 0 | 0 | 0 | 5.63 | 0 | 0 | 0 | 0 | 0
boydwoo_str_m1_o4_o14_pcu_sym_152 | 0.97348 | 10.02803 | 4.95161 | 10.02803 | 3 | 0 | pcu | Zn | -0.243 | -0.066 | 0.0507 | -0.738 | -0.0112 | -0.697 | -0.0913 | 0.152 | 0.207 | 0.184 | -0.0568 | -0.124 | -1.51 | -0.133 | -0.161 | 0.2 | 0.153 | -2070 | -390 | 186 | 0 | 0 | 52.821 | 73.95 | 102.121 | 42.257 | 0 | 787.17 | 0 | 0 | 0 | 489.83 | 0 | 0 | 0 | 0 | 0 | 0 | 0 | 0 | 8.871 | 106.449 | 0 | 0 | 0 | 0 | 0
boydwoo_str_m3_o12_o15_pcu_sym_175 | 0.89843 | 6.39466 | 4.95274 | 5.96613 | 2 | 0 | pcu | Zn | -0.274 | -0.0592 | 0.0629 | -0.727 | -0.0326 | -0.68 | -0.0725 | 0.173 | 0.225 | 0.197 | -0.06 | -0.13 | -1.43 | -0.0717 | -0.215 | 0.248 | 0.183 | -1810 | -1240 | 533 | 0 | 0 | 0 | 380.94 | 253.96 | 126.98 | 0 | 0 | 0 | 0 | 269.22 | 741.489 | 123.581 | 0 | 0 | 0 | 0 | 44.06 | 0 | 0 | 0 | 237.66 | 0 | 0 | 0 | 0 | 0
boydwoo_str_m3_o13_o22_pcu_sym_267 | 0.81114 | 8.35256 | 4.95321 | 8.35256 | 3 | 0 | pcu | Zn | -0.229 | -0.0806 | 0.062 | -0.614 | -0.0904 | -0.677 | -0.069 | 0.177 | 0.228 | 0.199 | -0.0605 | -0.131 | -1.34 | -0.00649 | -0.273 | 0.299 | 0.215 | -1250 | -1280 | 408 | 0 | 0 | 0 | 303.009 | 202.006 | 67.335 | 0 | 0 | 0 | 0 | 0 | 1210.62 | 0 | 0 | 0 | 0 | 0 | 0.755 | 0 | 0.755 | 0 | 283.32 | 141.66 | 0 | 0 | 0 | 0
core_IBASEL_freeONLY | 1.77814 | 7.3098 | 4.95336 | 7.3098 | 1 | 0 | stp | CuLa | -0.527 | 0.137 | -0.047 | -1.14 | 0.23 | -0.928 | -0.35 | -0.146 | -0.0373 | 0.012 | -0.0116 | -0.0348 | -2.01 | -0.5 | 0.166 | -0.0865 | -0.0271 | -4730 | 1990 | -806 | 0 | 0 | 0 | 19.045 | 0 | 19.045 | 0 | 0 | 0 | 0 | 0 | 197.16 | 49.29 | 0 | 0 | 0 | 0 | 0 | 0 | 0 | 0 | 58.62 | 0 | 0 | 0 | 0 | 0
boydwoo_str_m1_o4_o9_pcu_sym_268 | 1.02102 | 9.24199 | 4.95602 | 8.85438 | 3 | 0 | pcu | Zn | -0.212 | -0.0919 | 0.0664 | -0.728 | -0.0186 | -0.678 | -0.0695 | 0.177 | 0.228 | 0.2 | -0.0608 | -0.132 | -1.52 | -0.136 | -0.158 | 0.198 | 0.152 | -2030 | -408 | 75.2 | 0 | 0 | 0 | 96.6 | 100.05 | 44.85 | 0 | 755.24 | 0 | 0 | 656.2 | 29.69 | 0 | 0 | 0 | 0 | 0 | 0 | 0 | 0 | 2.345 | 28.145 | 0 | 0 | 0 | 0 | 0
MOF-5_cooh_2_988_1 | 0.7992 | 9.44443 | 4.95719 | 9.28714 | 3 | 0 | pcu | Zn | -0.197 | -0.105 | 0.0748 | -0.56 | -0.122 | -0.662 | -0.0516 | 0.198 | 0.246 | 0.212 | -0.0641 | -0.139 | -1.29 | 0.0248 | -0.302 | 0.325 | 0.232 | -891 | -1580 | 721 | 0 | 0 | 0 | 145.156 | 29.031 | 58.062 | 0 | 0 | 0 | 0 | 0 | 1712.32 | 0 | 0 | 0 | 0 | 0 | 0 | 0 | 0 | 17.931 | 215.169 | 0 | 0 | 0 | 0 | 0
boydwoo_str_m5_Al_o22_o22_sra_sym_1 | 1.08986 | 5.58506 | 4.95919 | 5.41919 | 1 | 0 | rna | Al | -0.516 | 0.111 | -0.0133 | -1.06 | 0.16 | -0.886 | -0.304 | -0.0902 | 0.00894 | 0.0455 | -0.0205 | -0.0533 | -1.83 | -0.369 | 0.0474 | 0.0181 | 0.0391 | -3700 | 267 | 977 | 0 | 0 | 0 | 90.564 | 30.188 | 30.188 | 0 | 0 | 0 | 0 | 0 | 440.132 | 36.678 | 0 | 0 | 0 | 0 | 0 | 0 | 0 | 0 | 0 | 0 | 0 | 0 | 0 | 0
gmof_CuN4-SiF6-irmof20_No1 | 1.45728 | 5.26395 | 4.95957 | 5.26395 | 1 | 0 | pcu | Cu | -0.47 | 0.0757 | 0.00543 | -1.07 | 0.176 | -0.812 | -0.22 | 0.00408 | 0.086 | 0.0991 | -0.0345 | -0.0803 | -1.86 | -0.385 | 0.0627 | 0.00409 | 0.03 | -4210 | 1180 | -178 | 0 | 0 | 0 | 106.3 | 106.3 | 0 | 0 | 0 | 0 | 138.01 | 0 | 0 | 0 | 0 | 0 | 0 | 0 | 0 | 0 | 0 | 0 | 0 | 0 | 0 | 247.19 | 0 | 0
boydwoo_str_m3_o10_o13_pcu_sym_139 | 1.43335 | 6.15745 | 4.9603 | 6.13581 | 1 | 0 | cut | Zn | -0.332 | -0.0167 | 0.0416 | -0.969 | 0.119 | -0.724 | -0.122 | 0.116 | 0.178 | 0.164 | -0.0513 | -0.113 | -1.76 | -0.316 | 0.00224 | 0.057 | 0.0632 | -3480 | 622 | -281 | 0 | 0 | 0 | 369.125 | 73.825 | 147.65 | 0 | 0 | 0 | 0 | 0 | 103.477 | 34.492 | 0 | 0 | 319.93 | 0 | 0 | 0 | 0 | 0 | 81.46 | 0 | 0 | 0 | 0 | 0
boydwoo_str_m5_Al_o13_o25_sra_sym_65 | 1.41008 | 5.55981 | 4.96096 | 5.55714 | 1 | 0 | rna | Al | -0.448 | 0.0442 | 0.0381 | -1.05 | 0.151 | -0.835 | -0.243 | -0.0165 | 0.0728 | 0.0926 | -0.0334 | -0.0804 | -1.86 | -0.388 | 0.0624 | 0.00603 | 0.0325 | -3680 | 345 | 502 | 0 | 0 | 0 | 8.452 | 9.861 | 2.817 | 0 | 0 | 0 | 0 | 0 | 60.293 | 30.147 | 0 | 61.26 | 61.26 | 0 | 241.23 | 0 | 0 | 0 | 0 | 0 | 0 | 0 | 0 | 0
MOF-5_cooh_2_97_2 | 0.83423 | 11.4455 | 4.96112 | 11.44194 | 3 | 0 | pcu | Zn | -0.103 | -0.151 | 0.0743 | -0.475 | -0.149 | -0.612 | 0.00302 | 0.259 | 0.295 | 0.246 | -0.0728 | -0.156 | -1.25 | 0.0569 | -0.329 | 0.347 | 0.246 | -738 | -780 | 116 | 0 | 0 | 0 | 306.183 | 244.947 | 183.71 | 0 | 0 | 0 | 0 | 0 | 406.416 | 270.944 | 0 | 0 | 0 | 93.51 | 0 | 0 | 0 | 63.326 | 759.914 | 0 | 0 | 0 | 0 | 0
PAPRUU_FSR | 1.78724 | 7.24849 | 4.96344 | 7.24849 | 1 | 0 | stp | NiLa | -0.537 | 0.145 | -0.0514 | -1.15 | 0.234 | -0.938 | -0.362 | -0.159 | -0.0488 | 0.00387 | -0.00943 | -0.0306 | -2.02 | -0.508 | 0.172 | -0.0919 | -0.0306 | -4630 | 1850 | -680 | 0 | 0 | 0 | 42.295 | 0 | 42.295 | 0 | 0 | 0 | 0 | 0 | 182.808 | 45.702 | 0 | 0 | 0 | 0 | 0 | 0 | 0 | 0 | 58.83 | 0 | 0 | 0 | 0 | 0
boydwoo_str_m3_o1_o25_pcu_sym_139 | 1.33107 | 6.17831 | 4.97486 | 6.17716 | 1 | 0 | pcu | Zn | -0.452 | 0.0557 | 0.0236 | -1.04 | 0.15 | -0.856 | -0.268 | -0.0468 | 0.0464 | 0.0732 | -0.0281 | -0.0695 | -1.86 | -0.392 | 0.0659 | 0.00246 | 0.0298 | -3730 | 471 | 433 | 0 | 0 | 0 | 86.958 | 60.871 | 17.392 | 0 | 0 | 0 | 0 | 0 | 158.07 | 0 | 0 | 174.36 | 0 | 0 | 0 | 0 | 0 | 0 | 50.667 | 25.333 | 0 | 0 | 0 | 0
core_MUNNUF_freeONLY | 0.93925 | 7.27295 | 4.97487 | 7.27295 | 3 | 1 | pcu | Zn | -0.332 | -0.0164 | 0.0409 | -0.816 | 0.0213 | -0.74 | -0.14 | 0.0966 | 0.162 | 0.152 | -0.0485 | -0.108 | -1.55 | -0.164 | -0.134 | 0.177 | 0.139 | -2390 | -628 | 404 | 0 | 0 | 0 | 501.947 | 215.12 | 143.413 | 0 | 0 | 0 | 0 | 0 | 588.17 | 0 | 0 | 0 | 0 | 0 | 1.53 | 0 | 0 | 0 | 243.7 | 0 | 0 | 0 | 0 | 0
XEGJOK_FSR | 1.49017 | 5.57394 | 4.97508 | 5.57394 | 1 | 0 | pcu | Gd | -0.586 | 0.182 | -0.0701 | -1.17 | 0.241 | -1.01 | -0.442 | -0.251 | -0.124 | -0.0488 | 0.00436 | -0.00348 | -2.06 | -0.532 | 0.193 | -0.11 | -0.0421 | -4670 | 1760 | -440 | 0 | 0 | 0 | 24.037 | 21.123 | 4.37 | 0 | 0 | 0 | 0 | 0 | 63.4 | 0 | 0 | 0 | 0 | 0 | 0 | 0.393 | 1.177 | 0 | 84.156 | 136.754 | 0 | 0 | 0 | 0
tobacco_SR_ttv_v1-3c_pyrrole_Ch_v2-12c_Zr_1_Ch_1B_2F_Ch_2x2x2 | 0.9984 | 7.78958 | 4.97713 | 6.98611 | 3 | UNKNOWN | ttv | Zr | -0.279 | -0.0578 | 0.0643 | -0.785 | 0.00216 | -0.693 | -0.0869 | 0.157 | 0.211 | 0.187 | -0.0575 | -0.125 | -1.52 | -0.142 | -0.152 | 0.193 | 0.149 | -2230 | -726 | 251 | 0 | 0 | 0 | 405.151 | 294.655 | 73.664 | 0 | 0 | 0 | 0 | 723.16 | 320.761 | 30.549 | 0 | 0 | 0 | 0 | 0 | 0 | 0 | 7.277 | 21.832 | 0 | 0 | 0 | 0 | 0
core_NEBNOZ_freeONLY | 1.12289 | 6.04894 | 4.98149 | 6.01877 | 2 | 0 | pcu | Zn | -0.464 | 0.0834 | -0.0114 | -1.02 | 0.144 | -0.867 | -0.283 | -0.0674 | 0.0272 | 0.0578 | -0.0236 | -0.0589 | -1.82 | -0.362 | 0.0416 | 0.0228 | 0.0418 | -3660 | 618 | 81.2 | 0 | 0 | 0 | 354.696 | 152.013 | 50.671 | 0 | 0 | 0 | 0 | 0 | 367.04 | 0 | 0 | 0 | 0 | 0 | 0 | 0 | 0 | 0 | 7.58 | 0 | 0 | 0 | 0 | 0
SOMJOV_FSR | 1.26018 | 5.61827 | 4.98232 | 5.61206 | 1 | 0 | rna | Fe | -0.428 | 0.0508 | 0.0109 | -1.01 | 0.139 | -0.786 | -0.192 | 0.0362 | 0.112 | 0.117 | -0.0392 | -0.0893 | -1.77 | -0.324 | 0.00926 | 0.0509 | 0.0593 | -3620 | 524 | 101 | 0 | 0 | 0 | 793.56 | 0 | 0 | 0 | 0 | 0 | 0 | 0 | 159.36 | 39.84 | 0 | 0 | 0 | 0 | 0 | 0 | 0 | 0 | 0 | 0 | 0 | 0 | 0 | 0
tobacco_SR_ttv_v1-3c_pyrrole_Ch_v2-12c_Zr_1_Ch_1TrU_Ch_1B_4H_Ch_2x2x2 | 1.01221 | 7.92987 | 4.98253 | 7.92444 | 2 | UNKNOWN | ttv | Zr | -0.297 | -0.0447 | 0.0577 | -0.81 | 0.0174 | -0.697 | -0.092 | 0.151 | 0.206 | 0.184 | -0.0566 | -0.124 | -1.54 | -0.154 | -0.142 | 0.184 | 0.143 | -2320 | -688 | 368 | 0 | 0 | 0 | 636.782 | 238.793 | 159.195 | 0 | 0 | 0 | 0 | 0 | 383.82 | 63.97 | 0 | 0 | 0 | 0 | 12.77 | 0 | 0 | 72.415 | 217.245 | 0 | 0 | 0 | 0 | 0
OKIZOZ_FSR | 1.13194 | 5.98373 | 4.98437 | 5.98373 | 3 | 0 | crs | Co | -0.476 | 0.0896 | -0.0116 | -1.03 | 0.15 | -0.881 | -0.297 | -0.0838 | 0.0139 | 0.0485 | -0.0212 | -0.0543 | -1.84 | -0.376 | 0.0541 | 0.0118 | 0.035 | -3710 | 597 | 182 | 0 | 0 | 32.383 | 178.107 | 64.766 | 32.383 | 0 | 0 | 0 | 0 | 0 | 488.413 | 34.887 | 0 | 0 | 0 | 0 | 1.23 | 0 | 0 | 0 | 0.256 | 0.064 | 0 | 0 | 0 | 0
USUBUG_FSR | 1.12813 | 6.09773 | 4.98439 | 6.09773 | 3 | 0 | dia | Zn | -0.33 | -0.0289 | 0.0587 | -0.886 | 0.0582 | -0.685 | -0.0784 | 0.166 | 0.218 | 0.192 | -0.0587 | -0.128 | -1.59 | -0.193 | -0.107 | 0.153 | 0.123 | -2820 | -339 | 402 | 0 | 0 | 0 | 0 | 0 | 189.34 | 0 | 0 | 0 | 0 | 0 | 0 | 42.02 | 0 | 0 | 0 | 237.258 | 949.032 | 0 | 0 | 0 | 0 | 0 | 0 | 0 | 0 | 0
gmof_AlO6-mof177-N_No4 | 1.13603 | 6.08425 | 4.98445 | 6.08425 | 1 | 0 | tsg | Al | -0.488 | 0.0983 | -0.0159 | -1.04 | 0.157 | -0.882 | -0.299 | -0.0854 | 0.0126 | 0.0476 | -0.021 | -0.0539 | -1.85 | -0.378 | 0.0561 | 0.0101 | 0.034 | -3800 | 736 | 12.5 | 0 | 0 | 11.898 | 47.59 | 23.795 | 11.898 | 0 | 0 | 0 | 0 | 0 | 722.45 | 0 | 0 | 0 | 0 | 0 | 0 | 0 | 0 | 0 | 0 | 0 | 0 | 0 | 0 | 0
boydwoo_str_m3_o13_o13_pcu_sym_88 | 0.82945 | 7.58333 | 4.98502 | 7.42314 | 1 | 0 | pcu | Zn | -0.335 | -0.0163 | 0.0441 | -0.762 | -0.0165 | -0.743 | -0.142 | 0.0944 | 0.161 | 0.152 | -0.0486 | -0.108 | -1.47 | -0.103 | -0.189 | 0.226 | 0.17 | -1940 | -1200 | 861 | 0 | 0 | 0 | 456.711 | 202.983 | 50.746 | 0 | 0 | 0 | 0 | 0 | 1001.62 | 0 | 0 | 0 | 0 | 0 | 3.66 | 0 | 0 | 0 | 14.04 | 0 | 0 | 0 | 0 | 0
core_FUNLAD_freeONLY | 1.0478 | 6.38898 | 4.98507 | 6.38898 | 1 | 0 | pcu | Zn | -0.444 | 0.0739 | -0.0119 | -0.98 | 0.125 | -0.849 | -0.262 | -0.0439 | 0.0462 | 0.0709 | -0.027 | -0.0654 | -1.77 | -0.323 | 0.0082 | 0.0518 | 0.06 | -3420 | 428 | 86.6 | 0 | 0 | 0 | 564.48 | 225.792 | 56.448 | 0 | 0 | 0 | 0 | 0 | 195.73 | 0 | 0 | 0 | 0 | 0 | 0 | 0 | 0 | 0 | 2.06 | 0 | 0 | 0 | 0 | 0
core_ZISYAD_freeONLY | 1.26344 | 6.13021 | 4.98565 | 6.09242 | 1 | 0 | UNKOWN | Cu | -0.458 | 0.0764 | -0.00495 | -1.04 | 0.157 | -0.838 | -0.25 | -0.03 | 0.0577 | 0.079 | -0.0292 | -0.0696 | -1.83 | -0.368 | 0.0479 | 0.017 | 0.038 | -4020 | 1040 | -162 | 0 | 0 | 0 | 203.432 | 170.218 | 0 | 0 | 0 | 0 | 0 | 0 | 270.74 | 0 | 45.28 | 0 | 0 | 0 | 0 | 0 | 0 | 0 | 0 | 0 | 0 | 0 | 0 | 0
UVUPOR_FSR | 1.02255 | 6.6509 | 4.9861 | 6.6509 | 1 | 2 | pcu | Zn | -0.407 | 0.0335 | 0.0221 | -0.93 | 0.0858 | -0.818 | -0.226 | -0.00115 | 0.0825 | 0.0974 | -0.0342 | -0.0804 | -1.71 | -0.281 | -0.0313 | 0.0872 | 0.0828 | -3010 | -133 | 465 | 0 | 0 | 0 | 456.456 | 228.228 | 76.076 | 0 | 0 | 0 | 0 | 0 | 332.87 | 0 | 0 | 0 | 0 | 0 | 35.79 | 0 | 0 | 0 | 9.86 | 0 | 0 | 0 | 0 | 0
VAZHOW_FSR | 1.00895 | 6.5692 | 4.9868 | 6.5692 | 1 | 0 | pcu | Zn | -0.418 | 0.0552 | -0.00271 | -0.942 | 0.103 | -0.83 | -0.241 | -0.0195 | 0.0663 | 0.0851 | -0.0307 | -0.0728 | -1.73 | -0.291 | -0.0205 | 0.0771 | 0.0759 | -3200 | 239 | 165 | 0 | 0 | 0 | 585.28 | 234.112 | 58.528 | 0 | 0 | 0 | 0 | 0 | 232.2 | 0 | 0 | 0 | 0 | 0 | 0 | 0 | 0 | 0 | 5.8 | 0 | 0 | 0 | 0 | 0
WORSUT_FSR | 1.09252 | 6.08628 | 4.98686 | 6.0862 | 1 | 1 | pcu | Zn | -0.471 | 0.088 | -0.0133 | -1.02 | 0.143 | -0.875 | -0.291 | -0.076 | 0.0204 | 0.0532 | -0.0225 | -0.0568 | -1.82 | -0.361 | 0.0404 | 0.024 | 0.0427 | -3600 | 521 | 167 | 0 | 0 | 27.26 | 71.557 | 74.964 | 13.63 | 0 | 0 | 0 | 42.71 | 0 | 703.43 | 0 | 0 | 0 | 0 | 0 | 0.23 | 0 | 0 | 0 | 0 | 0 | 0 | 0 | 0 | 0
gmof_Uio66Zr-irmof10_A-irmof12_A_No16 | 1.0115 | 10.4879 | 4.98821 | 9.38834 | 3 | 0 | fcu | Zr | -0.225 | -0.0805 | 0.0587 | -0.738 | -0.0117 | -0.685 | -0.0787 | 0.166 | 0.219 | 0.192 | -0.0589 | -0.128 | -1.52 | -0.141 | -0.153 | 0.194 | 0.149 | -2130 | -247 | -113 | 0 | 0 | 0 | 414.836 | 93.673 | 80.291 | 0 | 0 | 0 | 0 | 0 | 311.94 | 103.98 | 0 | 0 | 0 | 0 | 0 | 0 | 0 | 92.76 | 626.13 | 0 | 0 | 0 | 0 | 1.23
core_REDYEG_freeONLY | 1.71327 | 5.76863 | 4.99087 | 5.76863 | 1 | 1 | UNKOWN | Zn | -0.504 | 0.112 | -0.0252 | -1.12 | 0.214 | -0.885 | -0.302 | -0.0903 | 0.00827 | 0.0443 | -0.0201 | -0.0517 | -1.97 | -0.468 | 0.137 | -0.0612 | -0.0112 | -4450 | 1560 | -509 | 0 | 0 | 0 | 53.553 | 80.33 | 26.777 | 0 | 0 | 0 | 14.3 | 0 | 268.22 | 0 | 0 | 0 | 0 | 0 | 0 | 0 | 0 | 0 | 44.37 | 0 | 0 | 0 | 0 | 0
core_RACZEC_freeONLY | 1.53149 | 5.58539 | 4.99272 | 5.56663 | 1 | 0 | UNKOWN | Co | -0.533 | 0.132 | -0.0326 | -1.13 | 0.214 | -0.916 | -0.337 | -0.13 | -0.024 | 0.0218 | -0.0142 | -0.0404 | -1.97 | -0.469 | 0.137 | -0.0612 | -0.0111 | -4420 | 1430 | -237 | 0 | 0 | 0 | 34.81 | 92.827 | 11.603 | 0 | 0 | 0 | 0 | 160.98 | 116.03 | 0 | 0 | 0 | 0 | 0 | 0 | 0 | 0 | 0 | 0 | 0 | 0 | 0 | 0 | 0
tobacco_SR_ttv_v1-3c_triazine_Ch_v2-12c_Zr_1_Ch_1TrU_Ch_1DoU_Ch_2x2x2 | 0.76253 | 12.29847 | 4.99351 | 12.29847 | 3 | UNKNOWN | ttv | Zr | -0.0162 | -0.2 | 0.0833 | -0.284 | -0.245 | -0.568 | 0.0521 | 0.315 | 0.34 | 0.277 | -0.081 | -0.171 | -1.08 | 0.182 | -0.439 | 0.443 | 0.306 | 158 | -970 | -412 | 0 | 0 | 0 | 864.47 | 0 | 864.47 | 0 | 0 | 0 | 0 | 0 | 147.054 | 98.036 | 0 | 0 | 0 | 0 | 820.17 | 0 | 0 | 71.207 | 213.623 | 0 | 0 | 0 | 0 | 0
boydwoo_str_m1_o14_o14_pcu_sym_23 | 1.76156 | 7.40011 | 4.99936 | 7.38855 | 3 | 0 | pcu | Zn | -0.333 | -0.0161 | 0.0419 | -1.02 | 0.154 | -0.747 | -0.147 | 0.0882 | 0.155 | 0.148 | -0.0473 | -0.106 | -1.86 | -0.389 | 0.0669 | 0.000352 | 0.0276 | -3850 | 1040 | -416 | 0 | 174.01 | 0 | 55.369 | 51.797 | 21.433 | 0 | 0 | 0 | 0 | 0 | 73.31 | 0 | 0 | 134.554 | 242.196 | 0 | 0 | 0 | 0 | 4.9 | 58.8 | 0 | 0 | 0 | 0 | 0
BONMEX_FSR | 0.95322 | 5.87772 | 4.99956 | 5.87739 | 1 | 0 | ddi | Ni | -0.399 | 0.0182 | 0.0396 | -0.895 | 0.0551 | -0.768 | -0.17 | 0.0633 | 0.136 | 0.135 | -0.0441 | -0.0998 | -1.6 | -0.199 | -0.104 | 0.151 | 0.123 | -2640 | -787 | 968 | 0 | 0 | 0 | 675.934 | 193.124 | 96.562 | 0 | 0 | 0 | 0 | 0 | 359.26 | 0 | 0 | 0 | 0 | 0 | 3.74 | 3.74 | 0 | 0 | 51.06 | 0 | 0 | 0 | 0 | 0
FEDBEX_FSR | 1.82997 | 5.99687 | 5.00103 | 5.99687 | 1 | 0 | UNKOWN | Tm | -0.473 | 0.0924 | -0.0178 | -1.12 | 0.21 | -0.781 | -0.192 | -0.0326 | -0.0268 | -0.0575 | 0.0348 | 0.102 | -1.92 | -0.434 | 0.125 | -0.0703 | -0.034 | -4400 | 1580 | -631 | 0 | 0 | 0 | 0 | 51.813 | 25.907 | 0 | 0 | 0 | 0 | 0 | 44.627 | 59.503 | 0 | 0 | 0 | 0 | 0 | 0 | 0 | 92.005 | 276.015 | 0 | 0 | 0 | 0 | 0
boydwoo_str_m3_o1_o25_pcu_sym_109 | 1.19019 | 5.97809 | 5.00203 | 5.97809 | 1 | 0 | pcu | Zn | -0.358 | -0.0207 | 0.0684 | -0.928 | 0.0759 | -0.659 | -0.0522 | 0.153 | 0.156 | 0.0988 | -0.0162 | -0.0149 | -1.61 | -0.205 | -0.0798 | 0.11 | 0.0799 | -2950 | -444 | 746 | 0 | 0 | 0 | 185.091 | 102.828 | 41.131 | 0 | 0 | 0 | 0 | 0 | 433.95 | 0 | 0 | 392.26 | 0 | 0 | 1.43 | 0 | 0 | 0 | 38.816 | 9.704 | 0 | 0 | 0 | 0
SIXWON_FSR | 0.79595 | 7.74763 | 5.00687 | 7.74457 | 3 | 0 | ant | Zn | -0.176 | -0.105 | 0.0639 | -0.532 | -0.123 | -0.551 | 0.065 | 0.256 | 0.204 | 0.0989 | -0.00412 | 0.0294 | -1.15 | 0.136 | -0.353 | 0.32 | 0.186 | -831 | -1600 | 241 | 0 | 0 | 0 | 895.87 | 158.095 | 158.095 | 0 | 0 | 0 | 0 | 0 | 1185.93 | 0 | 0 | 0 | 0 | 0 | 0 | 0 | 0 | 16.295 | 195.545 | 0 | 0 | 0 | 0 | 0
core_AFITUF_freeONLY | 1.3198 | 6.98659 | 5.00903 | 6.83744 | 2 | 2 | pcu | Zn | -0.446 | 0.0663 | 0.00162 | -1.04 | 0.157 | -0.822 | -0.234 | -0.0372 | 0.0205 | 0.0234 | -0.00378 | -0.00214 | -1.84 | -0.374 | 0.062 | -0.00571 | 0.0148 | -3790 | 751 | 3.33 | 0 | 285.43 | 0 | 183.309 | 106.93 | 30.551 | 0 | 0 | 0 | 0 | 0 | 181.15 | 0 | 0 | 0 | 0 | 0 | 0 | 0 | 0 | 0 | 17.35 | 0 | 0 | 0 | 0 | 0
boydwoo_str_m3_o11_o23_pcu_sym_76 | 0.71159 | 8.05024 | 5.01064 | 8.05024 | 2 | 0 | pcu | Zn | -0.243 | -0.0731 | 0.0682 | -0.542 | -0.138 | -0.521 | 0.0965 | 0.249 | 0.144 | 0.00717 | 0.0383 | 0.143 | -0.989 | 0.252 | -0.422 | 0.342 | 0.167 | -568 | -2620 | 1410 | 0 | 0 | 23.294 | 419.289 | 256.232 | 93.175 | 0 | 0 | 0 | 0 | 0 | 1399.856 | 82.344 | 0 | 0 | 0 | 0 | 29.11 | 0 | 0 | 0 | 91.25 | 0 | 0 | 0 | 0 | 0
boydwoo_str_m3_o1_o11_pcu_sym_113 | 0.89781 | 7.36547 | 5.01094 | 7.21209 | 1 | 0 | pcu | Zn | -0.296 | -0.04 | 0.0543 | -0.753 | -0.0147 | -0.564 | 0.0483 | 0.203 | 0.119 | 0.000953 | 0.0357 | 0.131 | -1.31 | 0.0196 | -0.238 | 0.204 | 0.101 | -1930 | -1250 | 830 | 0 | 0 | 0 | 203.705 | 254.632 | 101.853 | 0 | 0 | 0 | 0 | 0 | 888.912 | 98.768 | 0 | 0 | 0 | 0 | 1.66 | 0 | 0 | 0 | 210.975 | 42.195 | 0 | 0 | 0 | 0
gmof_Al2O6-BDC_B-fum_B_No91 | 1.17093 | 5.53656 | 5.0119 | 5.53656 | 1 | 0 | rna | Al | -0.411 | 0.0377 | 0.0194 | -0.976 | 0.117 | -0.655 | -0.0529 | 0.0938 | 0.0375 | -0.0491 | 0.046 | 0.147 | -1.62 | -0.214 | -0.0466 | 0.0542 | 0.022 | -3390 | 287 | 210 | 0 | 0 | 0 | 304.804 | 182.882 | 243.843 | 0 | 0 | 0 | 0 | 106.88 | 44.627 | 59.503 | 0 | 0 | 0 | 0 | 0 | 0 | 0 | 21.537 | 86.147 | 21.537 | 0 | 0 | 0 | 0
boydwoo_str_m5_Al_o13_o25_sra_sym_69 | 1.11769 | 6.05495 | 5.01459 | 5.83139 | 1 | 0 | rna | Al | -0.39 | 0.019 | 0.032 | -0.941 | 0.093 | -0.736 | -0.138 | 0.0575 | 0.0794 | 0.0473 | -0.00351 | 0.00881 | -1.67 | -0.248 | -0.0414 | 0.0759 | 0.0583 | -3110 | -95.6 | 495 | 0 | 0 | 40.427 | 67.378 | 80.854 | 26.951 | 0 | 0 | 0 | 0 | 0 | 398.191 | 36.199 | 0 | 571.12 | 0 | 0 | 0 | 0 | 0 | 2.802 | 11.208 | 0 | 0 | 0 | 0 | 0
gmof_Al2O6-BDC_B-irmof20_B_No211 | 1.11759 | 5.89824 | 5.0149 | 5.89824 | 1 | 0 | rna | Al | -0.381 | 0.0174 | 0.0281 | -0.933 | 0.0921 | -0.658 | -0.0556 | 0.102 | 0.0571 | -0.0233 | 0.0349 | 0.117 | -1.6 | -0.193 | -0.0686 | 0.0765 | 0.0386 | -3050 | -60.9 | 337 | 0 | 0 | 0 | 230.102 | 76.701 | 102.267 | 0 | 614.99 | 0 | 0 | 0 | 21.386 | 28.514 | 0 | 0 | 0 | 77 | 0 | 0 | 0 | 1.108 | 4.432 | 0 | 0 | 135.23 | 0 | 0
boydwoo_str_m3_o24_o29_pcu_sym_40 | 0.97442 | 7.28153 | 5.0158 | 7.28153 | 2 | 0 | pcu | Zn | -0.287 | -0.0384 | 0.0459 | -0.784 | 0.0126 | -0.577 | 0.0331 | 0.181 | 0.0958 | -0.0207 | 0.0432 | 0.149 | -1.4 | -0.0485 | -0.18 | 0.155 | 0.0726 | -2250 | -742 | 437 | 0 | 0 | 0 | 85.899 | 161.061 | 42.95 | 0 | 329.34 | 109.78 | 0 | 0 | 57.48 | 0 | 0 | 0 | 0 | 0 | 3.85 | 0 | 7.7 | 0 | 294.236 | 621.164 | 0 | 0 | 0 | 0
core_SETSOB_freeONLY | 0.79968 | 6.64857 | 5.01603 | 6.28046 | 3 | 0 | asc | CrZn | -0.24 | -0.0916 | 0.0866 | -0.613 | -0.11 | -0.509 | 0.109 | 0.26 | 0.151 | 0.00862 | 0.0389 | 0.146 | -1.11 | 0.167 | -0.353 | 0.289 | 0.141 | -1080 | -2140 | 864 | 0 | 0 | 0 | 757.24 | 550.72 | 275.36 | 0 | 0 | 0 | 0 | 0 | 1121.11 | 0 | 0 | 0 | 0 | 0 | 14.16 | 0 | 0 | 9.497 | 227.923 | 0 | 0 | 0 | 0 | 0
CECHAW_FSR | 1.12706 | 7.01031 | 5.01858 | 7.01031 | 1 | 0 | UNKOWN | Cu | -0.531 | 0.131 | -0.0306 | -1.08 | 0.18 | -0.907 | -0.329 | -0.148 | -0.0741 | -0.0463 | 0.0158 | 0.0379 | -1.89 | -0.407 | 0.0934 | -0.0361 | -0.00682 | -4110 | 948 | 255 | 0 | 0 | 0 | 22.435 | 22.435 | 0 | 0 | 0 | 0 | 0 | 0 | 326.01 | 0 | 0 | 0 | 0 | 0 | 120.05 | 0 | 0 | 0 | 0 | 0 | 0 | 0 | 0 | 0
DOYBEA_FSR | 1.09583 | 5.46347 | 5.02075 | 5.45737 | 1 | 0 | rna | Al | -0.409 | 0.0281 | 0.0327 | -0.953 | 0.0955 | -0.644 | -0.0398 | 0.116 | 0.0648 | -0.0218 | 0.0359 | 0.122 | -1.57 | -0.171 | -0.0851 | 0.0884 | 0.0439 | -3160 | -161 | 682 | 0 | 0 | 0 | 377.16 | 0 | 377.16 | 0 | 0 | 0 | 0 | 0 | 168.907 | 84.453 | 0 | 0 | 0 | 0 | 0 | 0 | 0 | 12.254 | 49.016 | 0 | 0 | 0 | 0 | 0
boydwoo_str_m5_Al_o13_o24_sra_sym_201 | 1.11539 | 5.99992 | 5.02292 | 5.94818 | 1 | 0 | rna | Al | -0.45 | 0.0615 | 0.013 | -0.999 | 0.125 | -0.786 | -0.194 | 0.00325 | 0.0471 | 0.036 | -0.00476 | -0.000551 | -1.73 | -0.292 | -0.0069 | 0.0504 | 0.0463 | -3380 | 63.4 | 664 | 0 | 0 | 0 | 199.761 | 57.075 | 57.075 | 0 | 110.36 | 0 | 0 | 0 | 236.112 | 49.708 | 0 | 0 | 0 | 0 | 0 | 0 | 3.26 | 37.223 | 148.892 | 55.835 | 0 | 0 | 0 | 0
core_TORPUN_freeONLY | 1.28719 | 5.83959 | 5.02377 | 5.80556 | 1 | 0 | UNKOWN | Tb | -0.48 | 0.0963 | -0.0183 | -1.06 | 0.173 | -0.822 | -0.236 | -0.0702 | -0.0422 | -0.0539 | 0.0286 | 0.0815 | -1.85 | -0.376 | 0.0757 | -0.0302 | -0.0113 | -3990 | 995 | -134 | 0 | 0 | 0 | 188.65 | 29.023 | 21.767 | 0 | 0 | 0 | 0 | 0 | 412.96 | 0 | 0 | 0 | 0 | 0 | 0 | 0 | 0 | 0 | 83.392 | 20.848 | 0 | 0 | 0 | 0
gmof_Al2O6-BDC_B-irmof20_B_No253 | 1.2188 | 5.83835 | 5.02466 | 5.83727 | 1 | 0 | rna | Al | -0.431 | 0.0559 | 0.00689 | -1.01 | 0.137 | -0.713 | -0.116 | 0.0409 | 0.0173 | -0.0415 | 0.0361 | 0.114 | -1.71 | -0.275 | -0.00226 | 0.0255 | 0.0128 | -3630 | 561 | 87.4 | 0 | 0 | 0 | 206.297 | 68.766 | 91.688 | 0 | 0 | 0 | 0 | 0 | 24.437 | 48.873 | 0 | 0 | 0 | 148.427 | 0 | 0 | 74.213 | 28.175 | 112.7 | 28.175 | 0 | 72.18 | 0 | 0
boydwoo_str_m3_o4_o17_pcu_sym_246 | 1.06846 | 5.99189 | 5.02525 | 5.99189 | 1 | 0 | pcu | Zn | -0.427 | 0.0459 | 0.0193 | -0.964 | 0.105 | -0.73 | -0.133 | 0.0415 | 0.0414 | -0.00267 | 0.018 | 0.0651 | -1.65 | -0.232 | -0.0448 | 0.0677 | 0.0435 | -3200 | -75.7 | 588 | 0 | 0 | 0 | 102.278 | 123.81 | 21.532 | 0 | 0 | 0 | 0 | 0 | 137.917 | 11.493 | 0 | 0 | 0 | 0 | 1.5 | 0 | 0 | 0 | 306.084 | 382.606 | 0 | 0 | 0 | 0
boydwoo_str_m3_o11_o14_pcu_sym_205 | 0.81564 | 7.33805 | 5.02546 | 7.27779 | 3 | 0 | pcu | Zn | -0.224 | -0.0798 | 0.0631 | -0.61 | -0.0875 | -0.492 | 0.126 | 0.266 | 0.14 | -0.0138 | 0.0502 | 0.177 | -1.11 | 0.166 | -0.345 | 0.275 | 0.126 | -1180 | -1730 | 645 | 0 | 0 | 0 | 661.044 | 254.248 | 203.398 | 0 | 0 | 0 | 0 | 0 | 1014.265 | 190.175 | 0 | 0 | 0 | 13.857 | 27.713 | 0 | 0 | 0 | 93.83 | 0 | 0 | 0 | 0 | 0
boydwoo_str_m5_Al_o2_o4_sra_sym_103 | 1.1855 | 6.16582 | 5.02577 | 6.15731 | 1 | 0 | rna | Al | -0.441 | 0.0553 | 0.0149 | -1.01 | 0.131 | -0.793 | -0.201 | 0.00116 | 0.0528 | 0.0468 | -0.0101 | -0.0151 | -1.76 | -0.317 | 0.0121 | 0.0373 | 0.0411 | -3480 | 272 | 372 | 0 | 0 | 0 | 75.646 | 75.646 | 30.258 | 0 | 653.22 | 0 | 0 | 0 | 32.52 | 21.68 | 0 | 0 | 0 | 0 | 0 | 0 | 0 | 8.07 | 40.35 | 0 | 0 | 0 | 0 | 0
core_RUWZUG_freeONLY | 1.13839 | 5.94444 | 5.03013 | 5.94444 | 1 | 0 | dia | Ni | -0.525 | 0.129 | -0.0346 | -1.08 | 0.181 | -0.886 | -0.307 | -0.136 | -0.0771 | -0.0609 | 0.0241 | 0.0621 | -1.87 | -0.396 | 0.089 | -0.0374 | -0.0121 | -4010 | 891 | 145 | 0 | 0 | 0 | 35.572 | 9.486 | 3.162 | 0 | 0 | 0 | 0 | 0 | 452.533 | 22.627 | 0 | 0 | 0 | 0 | 0 | 0 | 0 | 0 | 57.56 | 28.78 | 0 | 0 | 0 | 0
boydwoo_str_m5_Al_o13_o22_sra_sym_83 | 1.06389 | 6.47108 | 5.03207 | 6.47108 | 1 | 0 | rna | Al | -0.502 | 0.102 | -0.00861 | -1.04 | 0.149 | -0.868 | -0.284 | -0.104 | -0.0473 | -0.0361 | 0.0164 | 0.0441 | -1.82 | -0.355 | 0.05 | -0.00237 | 0.0105 | -3560 | 142 | 947 | 0 | 0 | 0 | 152 | 50.667 | 40.533 | 0 | 0 | 0 | 0 | 0 | 244.454 | 44.446 | 0 | 0 | 0 | 0 | 0 | 0 | 0 | 0 | 0 | 0 | 0 | 0 | 0 | 0
boydwoo_str_m5_Al_o12_o18_sra_sym_185 | 1.26834 | 5.27206 | 5.03291 | 5.27206 | 1 | 0 | UNKOWN | Al | -0.526 | 0.125 | -0.0287 | -1.1 | 0.191 | -0.876 | -0.294 | -0.107 | -0.0368 | -0.0169 | 0.00677 | 0.0187 | -1.89 | -0.409 | 0.0935 | -0.0337 | -0.00315 | -4140 | 1050 | -5.68 | 0 | 0 | 9.87 | 133.25 | 83.898 | 39.481 | 0 | 0 | 0 | 0 | 91.17 | 188.374 | 25.116 | 0 | 0 | 0 | 0 | 0 | 0 | 0 | 0.06 | 0.24 | 0 | 0 | 0 | 0 | 0
gmof_Zn2O8N2-irmof8_A-TePM_No127 | 0.81787 | 8.61115 | 5.034 | 5.92358 | 3 | 0 | cdq | Zn | -0.272 | -0.0643 | 0.0697 | -0.671 | -0.0717 | -0.599 | 0.0132 | 0.213 | 0.187 | 0.105 | -0.012 | 0.00347 | -1.25 | 0.0609 | -0.298 | 0.283 | 0.173 | -1380 | -1750 | 870 | 0 | 0 | 43.218 | 410.571 | 302.526 | 86.436 | 0 | 0 | 0 | 0 | 0 | 890.692 | 323.888 | 0 | 0 | 0 | 157.627 | 78.813 | 0 | 0 | 0 | 20.75 | 0 | 0 | 0 | 0 | 0
BUVXOG01_FSR | 1.26836 | 6.58674 | 5.03489 | 6.58674 | 1 | 0 | nbo | Fe | -0.55 | 0.153 | -0.0525 | -1.12 | 0.21 | -0.909 | -0.333 | -0.165 | -0.101 | -0.0774 | 0.0282 | 0.0701 | -1.93 | -0.44 | 0.126 | -0.0683 | -0.0299 | -4310 | 1270 | -24.1 | 0 | 0 | 0 | 50.642 | 70.898 | 0 | 0 | 0 | 0 | 0 | 0 | 373.05 | 0 | 0 | 0 | 0 | 0 | 0 | 0 | 0 | 0 | 0 | 0 | 0 | 0 | 0 | 0
UGOFON_FSR | 0.79086 | 9.02252 | 5.03822 | 9.02252 | 1 | 0 | UNKOWN | Fe | -0.178 | -0.0745 | 0.0282 | -0.537 | -0.0906 | -0.491 | 0.126 | 0.254 | 0.116 | -0.043 | 0.0624 | 0.209 | -1.08 | 0.186 | -0.353 | 0.272 | 0.114 | -1070 | -1130 | 193 | 0 | 0 | 0 | 911.576 | 277.436 | 79.267 | 0 | 0 | 0 | 0 | 0 | 826.6 | 0 | 0 | 0 | 0 | 0 | 12.59 | 0 | 0 | 0 | 91.25 | 0 | 0 | 0 | 0 | 0
ZESZEE_FSR | 0.93739 | 6.65432 | 5.03896 | 6.65432 | 3 | 0 | UNKOWN | Al | -0.411 | 0.0335 | 0.0274 | -0.904 | 0.0654 | -0.758 | -0.163 | 0.0108 | 0.0198 | -0.0148 | 0.0202 | 0.0671 | -1.61 | -0.203 | -0.0701 | 0.0876 | 0.0539 | -2740 | -638 | 991 | 0 | 0 | 0 | 555.075 | 100.923 | 100.923 | 0 | 0 | 0 | 0 | 0 | 334.267 | 41.783 | 0 | 0 | 0 | 0 | 0 | 0 | 0 | 23.053 | 115.267 | 0 | 0 | 0 | 0 | 0
boydwoo_str_m3_o11_o22_pcu_sym_258 | 0.81516 | 7.46011 | 5.03968 | 7.33239 | 2 | 0 | pcu | Zn | -0.196 | -0.0875 | 0.0566 | -0.576 | -0.0949 | -0.486 | 0.133 | 0.271 | 0.14 | -0.0169 | 0.0522 | 0.183 | -1.1 | 0.173 | -0.35 | 0.277 | 0.125 | -1060 | -1610 | 473 | 0 | 0 | 0 | 212.594 | 141.729 | 94.486 | 0 | 0 | 0 | 0 | 0 | 1166.846 | 205.914 | 0 | 0 | 0 | 0 | 19.86 | 0 | 0 | 0 | 427.77 | 47.53 | 0 | 0 | 0 | 0
core_BIBXUH_freeONLY | 0.74886 | 14.66281 | 5.04009 | 14.66281 | 3 | 0 | UNKOWN | Ni | 0.00557 | -0.134 | -0.00109 | -0.251 | -0.175 | -0.402 | 0.223 | 0.341 | 0.159 | -0.0397 | 0.0713 | 0.242 | -0.865 | 0.344 | -0.473 | 0.354 | 0.147 | -195 | -387 | 19.7 | 0 | 0 | 0 | 1670.533 | 334.107 | 0 | 0 | 0 | 0 | 0 | 0 | 430.338 | 53.792 | 0 | 0 | 0 | 0 | 0 | 0 | 0 | 0 | 0 | 0 | 0 | 0 | 0 | 0
gmof_Al2O6-irmof20_B-irmof7_B_No402 | 1.20977 | 6.91864 | 5.04154 | 6.91864 | 1 | 0 | rna | Al | -0.433 | 0.0639 | -0.00206 | -1.01 | 0.142 | -0.722 | -0.127 | 0.0266 | 0.00364 | -0.053 | 0.0398 | 0.122 | -1.72 | -0.281 | 0.00392 | 0.0191 | 0.00793 | -3610 | 569 | 154 | 0 | 0 | 0 | 193.79 | 116.274 | 77.516 | 0 | 0 | 0 | 0 | 146.54 | 61.336 | 92.004 | 0 | 0 | 0 | 101.56 | 0 | 0 | 0 | 2.094 | 8.376 | 0 | 0 | 67.2 | 0 | 0
boydwoo_str_m5_Al_o8_o16_sra_sym_63 | 1.30659 | 6.66201 | 5.04392 | 6.66201 | 1 | 0 | rna | Al | -0.468 | 0.0788 | 0.00079 | -1.05 | 0.163 | -0.811 | -0.222 | -0.0426 | -0.00709 | -0.0177 | 0.015 | 0.0477 | -1.83 | -0.366 | 0.0619 | -0.0134 | 0.00325 | -3820 | 668 | 260 | 0 | 0 | 0 | 120.709 | 62.978 | 20.993 | 0 | 0 | 0 | 0 | 0 | 384.964 | 24.836 | 0 | 1.747 | 3.493 | 0 | 0 | 0 | 0 | 0.148 | 0.591 | 0.222 | 0 | 0 | 0 | 0
EYOPOY_FSR | 1.13799 | 5.89218 | 5.04621 | 5.86992 | 1 | 0 | dia | Cd | -0.443 | 0.0633 | 0.00499 | -0.998 | 0.131 | -0.712 | -0.116 | 0.0366 | 0.00809 | -0.0534 | 0.0412 | 0.127 | -1.67 | -0.25 | -0.0198 | 0.0361 | 0.0154 | -3460 | 286 | 353 | 0 | 0 | 0 | 545.622 | 155.892 | 77.946 | 0 | 0 | 0 | 0 | 0 | 81.79 | 0 | 0 | 0 | 0 | 0 | 0.725 | 0.725 | 0 | 0 | 89.69 | 0 | 0 | 0 | 0 | 0
PENFIY_FSR | 1.5339 | 6.04918 | 5.04796 | 6.03448 | 1 | 1 | UNKOWN | U | -0.516 | 0.126 | -0.0374 | -1.12 | 0.212 | -0.841 | -0.258 | -0.101 | -0.0741 | -0.0823 | 0.0382 | 0.104 | -1.92 | -0.433 | 0.125 | -0.0719 | -0.0361 | -4390 | 1470 | -376 | 0 | 0 | 24.78 | 74.34 | 49.56 | 16.52 | 0 | 0 | 0 | 0 | 0 | 276.17 | 0 | 0 | 0 | 0 | 0 | 0 | 0 | 0 | 0 | 40.37 | 0 | 0 | 0 | 0 | 0
ESIFIX_FSR | 1.40472 | 8.71217 | 5.04913 | 8.70844 | 1 | UNKNOWN | UNKOWN | Cd | -0.348 | 0.0187 | 0.00648 | -0.978 | 0.138 | -0.638 | -0.035 | 0.108 | 0.0425 | -0.052 | 0.0491 | 0.157 | -1.71 | -0.274 | 0.00219 | 0.0167 | 0.00306 | -3580 | 849 | -283 | 0 | 0 | 70.738 | 70.738 | 70.738 | 212.215 | 0 | 0 | 0 | 0 | 0 | 139.455 | 139.455 | 0 | 0 | 0 | 82.98 | 82.98 | 0 | 0 | 0 | 51.32 | 0 | 0 | 0 | 0 | 0
HECQUB_FSR | 0.77186 | 8.51307 | 5.05255 | 8.51307 | 3 | 0 | ant | Zn | -0.127 | -0.107 | 0.0381 | -0.45 | -0.135 | -0.444 | 0.178 | 0.303 | 0.144 | -0.0346 | 0.0643 | 0.219 | -0.972 | 0.265 | -0.415 | 0.316 | 0.134 | -585 | -1380 | -151 | 0 | 0 | 0 | 822.493 | 411.247 | 616.87 | 0 | 0 | 0 | 0 | 0 | 703.15 | 0 | 0 | 0 | 0 | 99.163 | 132.217 | 0 | 0 | 0 | 0 | 0 | 0 | 0 | 0 | 0
TOBKAY_FSR | 1.29925 | 5.90256 | 5.05473 | 5.88323 | 1 | 0 | UNKOWN | Gd | -0.404 | 0.0365 | 0.0146 | -0.999 | 0.135 | -0.699 | -0.101 | 0.0541 | 0.0241 | -0.0405 | 0.0372 | 0.119 | -1.73 | -0.288 | 0.00935 | 0.016 | 0.00745 | -3630 | 682 | -218 | 0 | 0 | 0 | 283.859 | 141.929 | 56.772 | 0 | 0 | 0 | 0 | 0 | 600.498 | 46.192 | 0 | 0 | 0 | 0 | 0 | 6.58 | 0 | 0 | 15 | 0 | 0 | 0 | 0 | 0
gmof_Al2O6-irmof20_B-irmof7_B_No145 | 1.20853 | 5.84413 | 5.05533 | 5.84413 | 1 | 0 | rna | Al | -0.482 | 0.0915 | -0.00888 | -1.05 | 0.161 | -0.78 | -0.19 | -0.0271 | -0.0184 | -0.048 | 0.031 | 0.0927 | -1.78 | -0.325 | 0.0352 | -0.000195 | 0.00268 | -3800 | 639 | 277 | 0 | 0 | 0 | 112.375 | 56.187 | 37.458 | 0 | 0 | 0 | 0 | 0 | 139.736 | 55.894 | 0 | 0 | 0 | 0 | 0 | 0 | 0 | 23.753 | 95.013 | 23.753 | 0 | 182.96 | 0 | 0
TOBJUR_FSR | 1.27735 | 5.88789 | 5.05811 | 5.8809 | 1 | 0 | UNKOWN | Eu | -0.404 | 0.0363 | 0.0149 | -0.994 | 0.132 | -0.696 | -0.0987 | 0.0554 | 0.0231 | -0.0432 | 0.0386 | 0.123 | -1.72 | -0.281 | 0.00383 | 0.0195 | 0.00853 | -3600 | 631 | -181 | 0 | 0 | 0 | 289.1 | 144.55 | 57.82 | 0 | 0 | 0 | 0 | 0 | 598.826 | 46.064 | 0 | 0 | 0 | 0 | 0 | 6.12 | 0 | 0 | 17.16 | 0 | 0 | 0 | 0 | 0
gmof_Al2O6-fum_B-irmof10_B_No77 | 0.99242 | 6.15063 | 5.06017 | 6.14505 | 1 | 0 | rna | Al | -0.317 | -0.0117 | 0.0266 | -0.827 | 0.0415 | -0.582 | 0.0261 | 0.163 | 0.0681 | -0.0516 | 0.0554 | 0.18 | -1.43 | -0.0697 | -0.156 | 0.131 | 0.0531 | -2470 | -270 | 33.1 | 0 | 0 | 0 | 559.587 | 419.69 | 279.793 | 0 | 0 | 0 | 0 | 0 | 85.86 | 114.48 | 0 | 0 | 0 | 37.69 | 0 | 0 | 0 | 23.26 | 116.3 | 0 | 0 | 0 | 0 | 0
core_RUWZIU_freeONLY | 1.04763 | 6.13193 | 5.06247 | 6.13177 | 1 | 0 | dia | Ni | -0.504 | 0.107 | -0.0153 | -1.04 | 0.151 | -0.862 | -0.279 | -0.103 | -0.0512 | -0.0433 | 0.0198 | 0.0538 | -1.81 | -0.349 | 0.0477 | -0.00289 | 0.00812 | -3670 | 385 | 595 | 0 | 0 | 0 | 35.62 | 12.863 | 3.958 | 0 | 0 | 0 | 0 | 0 | 474.953 | 55.877 | 0 | 0 | 0 | 0 | 0 | 0 | 0 | 0 | 52.667 | 26.333 | 0 | 0 | 0 | 0
boydwoo_str_m1_o1_o22_pcu_sym_74 | 1.40834 | 9.22041 | 5.06313 | 9.22041 | 3 | 0 | pcu | Zn | -0.244 | -0.0485 | 0.0339 | -0.9 | 0.0973 | -0.569 | 0.0418 | 0.194 | 0.109 | -0.00837 | 0.0389 | 0.138 | -1.64 | -0.224 | -0.0416 | 0.0542 | 0.0258 | -3160 | 541 | -296 | 0 | 698.48 | 0 | 72.089 | 78.096 | 36.045 | 0 | 0 | 0 | 0 | 0 | 204.53 | 0 | 0 | 0 | 0 | 0 | 0 | 0 | 0 | 5.281 | 63.368 | 10.561 | 0 | 0 | 0 | 0
boydwoo_str_m5_Al_o13_o22_sra_sym_102 | 1.63131 | 5.53823 | 5.06347 | 5.53823 | 1 | 0 | rna | Al | -0.541 | 0.136 | -0.0323 | -1.14 | 0.221 | -0.898 | -0.319 | -0.132 | -0.0545 | -0.0264 | 0.00823 | 0.0197 | -1.98 | -0.473 | 0.148 | -0.078 | -0.0283 | -4490 | 1480 | -237 | 0 | 0 | 0 | 19.514 | 30.665 | 11.151 | 0 | 226.34 | 0 | 0 | 57.28 | 12.225 | 12.225 | 0 | 0 | 0 | 0 | 0 | 0 | 0 | 0 | 0 | 0 | 0 | 0 | 0 | 0
gmof_Al2O6-irmof20_B-irmof7_B_No534 | 1.24706 | 6.49628 | 5.06424 | 6.49142 | 1 | 0 | rna | Al | -0.444 | 0.069 | -0.00213 | -1.02 | 0.15 | -0.747 | -0.154 | 0.00692 | 2.69e-06 | -0.0438 | 0.0332 | 0.102 | -1.75 | -0.309 | 0.0233 | 0.00771 | 0.00551 | -3690 | 635 | 147 | 0 | 0 | 0 | 88.184 | 88.184 | 44.092 | 0 | 0 | 0 | 0 | 0 | 0.617 | 5.553 | 0 | 0 | 0 | 0 | 0 | 0 | 0 | 54.288 | 325.729 | 81.432 | 0 | 124.74 | 0 | 0
gmof_Al2O6-fum_B-irmof10_B_No41 | 1.063 | 6.12814 | 5.0659 | 6.11418 | 1 | 0 | rna | Al | -0.34 | 0.00493 | 0.0185 | -0.879 | 0.0724 | -0.607 | -0.000904 | 0.138 | 0.055 | -0.0541 | 0.0536 | 0.172 | -1.51 | -0.13 | -0.11 | 0.0973 | 0.0385 | -2740 | 52.3 | -18.1 | 0 | 0 | 0 | 537.017 | 214.807 | 214.807 | 0 | 0 | 179.4 | 0 | 0 | 63.294 | 42.196 | 0 | 0 | 0 | 0 | 0 | 0 | 0 | 15.175 | 75.875 | 0 | 0 | 0 | 0 | 0
boydwoo_str_m3_o5_o26_pcu_sym_96 | 0.89062 | 6.80197 | 5.07585 | 6.80197 | 2 | 0 | cut | Zn | -0.308 | -0.0496 | 0.075 | -0.758 | -0.028 | -0.59 | 0.0223 | 0.211 | 0.171 | 0.0795 | -0.000331 | 0.0345 | -1.32 | 0.01 | -0.249 | 0.236 | 0.14 | -1850 | -1590 | 1140 | 0 | 0 | 0 | 321.166 | 91.762 | 137.643 | 0 | 0 | 0 | 0 | 0 | 667.544 | 166.886 | 0 | 0 | 0 | 0 | 0 | 15.24 | 0 | 0 | 583.594 | 97.266 | 0 | 0 | 0 | 0
OTOZII_FSR | 0.81477 | 6.45664 | 5.07625 | 6.45617 | 3 | UNKNOWN | rtl | Co | -0.259 | -0.0682 | 0.0676 | -0.653 | -0.0767 | -0.5 | 0.117 | 0.258 | 0.135 | -0.0147 | 0.0495 | 0.174 | -1.12 | 0.156 | -0.338 | 0.27 | 0.123 | -1300 | -1830 | 753 | 0 | 0 | 79.695 | 796.947 | 318.779 | 159.389 | 0 | 0 | 0 | 0 | 0 | 972.56 | 0 | 0 | 0 | 0 | 0 | 41.66 | 0 | 0 | 0 | 83.45 | 0 | 0 | 0 | 0 | 0
EMAMIQ_FSR | 1.26939 | 5.60033 | 5.07629 | 5.60033 | 1 | 0 | neb | Ni | -0.591 | 0.18 | -0.0633 | -1.15 | 0.229 | -0.96 | -0.389 | -0.218 | -0.132 | -0.0869 | 0.0263 | 0.0591 | -1.99 | -0.479 | 0.157 | -0.0903 | -0.0398 | -4500 | 1440 | -70.6 | 0 | 0 | 0 | 40.878 | 24.527 | 8.176 | 0 | 0 | 0 | 0 | 0 | 83.416 | 20.854 | 0 | 0 | 0 | 0 | 0 | 0 | 0 | 0 | 135.03 | 0 | 0 | 0 | 0 | 0
BAKJII_FSR | 0.95749 | 6.16031 | 5.07701 | 6.15642 | 3 | UNKNOWN | rtl | Co | -0.331 | -0.0244 | 0.0542 | -0.821 | 0.0186 | -0.595 | 0.0147 | 0.175 | 0.109 | 0.00512 | 0.0304 | 0.114 | -1.4 | -0.0514 | -0.184 | 0.167 | 0.0858 | -2370 | -918 | 751 | 0 | 0 | 0 | 574.533 | 328.305 | 164.152 | 0 | 0 | 0 | 0 | 0 | 427.77 | 0 | 0 | 0 | 0 | 0 | 6.01 | 0 | 0 | 0 | 135.82 | 0 | 0 | 0 | 0 | 0
core_OTIBUQ_freeONLY | 0.79394 | 7.48101 | 5.07816 | 7.40814 | 1 | 0 | UNKOWN | Al | -0.299 | -0.0384 | 0.0535 | -0.691 | -0.0546 | -0.639 | -0.0303 | 0.165 | 0.149 | 0.0791 | -0.00552 | 0.0153 | -1.29 | 0.0326 | -0.274 | 0.262 | 0.16 | -1410 | -1730 | 944 | 0 | 0 | 0 | 859.68 | 322.38 | 107.46 | 0 | 0 | 0 | 0 | 0 | 600.448 | 150.112 | 0 | 0 | 0 | 0 | 164.8 | 0 | 0 | 1.104 | 4.416 | 0 | 0 | 0 | 0 | 0
core_ECAHEX_freeONLY | 1.2073 | 6.83998 | 5.07946 | 6.83998 | 1 | 0 | nbo | Cu | -0.532 | 0.141 | -0.0463 | -1.1 | 0.197 | -0.883 | -0.304 | -0.135 | -0.0804 | -0.0667 | 0.0268 | 0.0696 | -1.89 | -0.408 | 0.1 | -0.0477 | -0.0189 | -4360 | 1400 | -217 | 0 | 0 | 62.429 | 62.429 | 124.858 | 31.214 | 0 | 0 | 0 | 0 | 0 | 205.77 | 0 | 0 | 0 | 0 | 0 | 0 | 0 | 0 | 0 | 0 | 0 | 0 | 0 | 0 | 0
tobacco_SR_xat_v1-4c_1anC_Ch_v2-6c_Zr_1_Ch_1B_4H_Ch_2x2x1 | 0.91387 | 11.51457 | 5.07984 | 11.44716 | 3 | UNKNOWN | xat | Zr | -0.121 | -0.115 | 0.0428 | -0.568 | -0.0748 | -0.555 | 0.0603 | 0.253 | 0.203 | 0.101 | -0.00549 | 0.0254 | -1.29 | 0.0312 | -0.267 | 0.252 | 0.15 | -1390 | -292 | -119 | 0 | 0 | 0 | 405.547 | 90.122 | 67.591 | 0 | 0 | 0 | 0 | 0 | 593.897 | 466.633 | 0 | 0 | 0 | 0 | 0 | 0 | 0 | 249.755 | 170.885 | 0 | 0 | 0 | 0 | 0
GACVIS_FSR | 1.20516 | 6.99151 | 5.08038 | 6.99151 | 1 | 0 | sit | Ni | -0.354 | 0.00331 | 0.0312 | -0.934 | 0.0978 | -0.615 | -0.00822 | 0.143 | 0.0745 | -0.0261 | 0.0412 | 0.139 | -1.59 | -0.192 | -0.0664 | 0.0717 | 0.0332 | -3170 | 166 | 114 | 0 | 0 | 0 | 468.253 | 0 | 234.127 | 0 | 0 | 0 | 0 | 0 | 55.15 | 55.15 | 0 | 0 | 0 | 0 | 0 | 0 | 0 | 16.824 | 252.356 | 0 | 0 | 0 | 0 | 0
tobacco_SR_xat_v1-4c_1anC_Ch_v2-6c_Hf_1_Ch_1B_4H_Ch_2x2x1 | 1.20517 | 11.48081 | 5.08463 | 11.42482 | 3 | UNKNOWN | xat | Hf | -0.122 | -0.114 | 0.0426 | -0.736 | 0.0175 | -0.557 | 0.0591 | 0.252 | 0.203 | 0.101 | -0.00566 | 0.0248 | -1.51 | -0.132 | -0.132 | 0.144 | 0.0905 | -2390 | 501 | -458 | 0 | 0 | 0 | 307.238 | 68.275 | 51.206 | 0 | 0 | 0 | 0 | 0 | 454.014 | 356.726 | 0 | 0 | 0 | 0 | 0 | 0 | 0 | 160.184 | 150.476 | 0 | 0 | 0 | 0 | 0
LUPVEZ_FSR | 0.96675 | 9.35842 | 5.08497 | 9.35842 | 3 | 0 | ncb | Ni | -0.262 | -0.0404 | 0.035 | -0.756 | 0.00945 | -0.616 | -0.00731 | 0.156 | 0.0983 | 0.00258 | 0.0294 | 0.108 | -1.44 | -0.0758 | -0.166 | 0.154 | 0.0808 | -2170 | -507 | 370 | 0 | 0 | 0 | 404.605 | 323.684 | 80.921 | 0 | 0 | 0 | 0 | 0 | 716.38 | 0 | 0 | 0 | 0 | 0 | 3.16 | 0 | 0 | 0 | 0 | 0 | 0 | 0 | 0 | 0
REBTIB_FSR | 1.27743 | 5.94732 | 5.08513 | 5.94732 | 1 | 1 | UNKOWN | Mn | -0.507 | 0.118 | -0.031 | -1.08 | 0.187 | -0.831 | -0.248 | -0.0883 | -0.0631 | -0.0742 | 0.0359 | 0.0994 | -1.86 | -0.384 | 0.0847 | -0.0403 | -0.0196 | -4140 | 1170 | -210 | 0 | 0 | 0 | 32.292 | 48.438 | 0 | 0 | 0 | 0 | 0 | 0 | 244.287 | 122.143 | 0 | 0 | 0 | 0 | 0 | 0 | 0 | 0 | 152.081 | 10.139 | 0 | 0 | 0 | 0
gmof_Al2O6-DPAC_B-fum_B_No168 | 0.89783 | 5.90967 | 5.08568 | 5.84801 | 1 | 0 | rna | Al | -0.33 | -0.0119 | 0.0345 | -0.795 | 0.0129 | -0.592 | 0.0153 | 0.159 | 0.0756 | -0.0365 | 0.0479 | 0.159 | -1.36 | -0.0178 | -0.201 | 0.168 | 0.0751 | -2250 | -840 | 521 | 0 | 0 | 0 | 703.035 | 200.867 | 200.867 | 0 | 0 | 0 | 0 | 0 | 407.94 | 203.97 | 0 | 0 | 0 | 118.82 | 0 | 0 | 0 | 6.398 | 25.592 | 0 | 0 | 0 | 0 | 0
boydwoo_str_m3_o4_o12_pcu_sym_23 | 1.29954 | 6.2541 | 5.08731 | 6.11446 | 1 | 0 | pcu | Zn | -0.41 | 0.0397 | 0.0168 | -1 | 0.137 | -0.696 | -0.0975 | 0.0618 | 0.0336 | -0.0309 | 0.0337 | 0.11 | -1.72 | -0.284 | 0.00375 | 0.0222 | 0.0123 | -3560 | 497 | 121 | 0 | 0 | 13.274 | 146.012 | 132.738 | 53.095 | 0 | 0 | 0 | 0 | 0 | 393.67 | 0 | 0 | 135.82 | 0 | 0 | 0 | 0 | 0 | 0 | 40.112 | 10.028 | 0 | 0 | 0 | 0
gmof_Al2O6-irmof16_B-irmof6_B_No78 | 1.19799 | 6.05228 | 5.08792 | 6.05228 | 1 | 0 | rna | Al | -0.469 | 0.0786 | 0.000929 | -1.03 | 0.15 | -0.79 | -0.199 | -0.0113 | 0.0256 | 0.012 | 0.00469 | 0.0235 | -1.77 | -0.323 | 0.0231 | 0.0215 | 0.0259 | -3690 | 479 | 394 | 0 | 0 | 0 | 100.624 | 100.624 | 50.312 | 0 | 0 | 0 | 0 | 298.08 | 186.752 | 46.688 | 0 | 0 | 0 | 0 | 0 | 0 | 0 | 0.96 | 3.84 | 0 | 0 | 0 | 0 | 0
LUMDIG_FSR | 1.27005 | 7.74879 | 5.09208 | 7.74877 | 3 | 3 | dia | Cd | -0.402 | 0.0616 | -0.0198 | -0.996 | 0.149 | -0.744 | -0.152 | -0.00371 | -0.0236 | -0.0743 | 0.0461 | 0.136 | -1.77 | -0.317 | 0.0357 | -0.00788 | -0.00832 | -3640 | 888 | -274 | 0 | 0 | 0 | 200.12 | 133.413 | 66.707 | 0 | 0 | 0 | 0 | 0 | 252.392 | 63.098 | 0 | 0 | 0 | 0 | 6.49 | 0 | 0 | 0 | 159.99 | 0 | 0 | 0 | 0 | 0
VUDZIE_FSR | 1.1209 | 6.47677 | 5.09371 | 6.41993 | 1 | 0 | UNKOWN | Ni | -0.453 | 0.0834 | -0.0171 | -1.01 | 0.144 | -0.786 | -0.196 | -0.0354 | -0.0269 | -0.0557 | 0.0336 | 0.099 | -1.75 | -0.306 | 0.0217 | 0.00871 | 0.00581 | -3670 | 705 | -63.4 | 0 | 0 | 0 | 56.78 | 12.618 | 15.772 | 0 | 0 | 0 | 0 | 0 | 300.171 | 70.629 | 0 | 0 | 0 | 0 | 0 | 0 | 0 | 0 | 347.63 | 0 | 0 | 0 | 0 | 0
core_TADYEE_freeONLY | 1.12104 | 5.95103 | 5.09588 | 5.95103 | 1 | 0 | dia | NiMo | -0.475 | 0.087 | -0.00766 | -1.03 | 0.146 | -0.807 | -0.219 | -0.0406 | -0.00679 | -0.0186 | 0.0155 | 0.0496 | -1.77 | -0.32 | 0.0249 | 0.0154 | 0.0183 | -3650 | 501 | 225 | 0 | 0 | 0 | 40.961 | 31.859 | 0 | 0 | 0 | 0 | 0 | 0 | 452.8 | 113.2 | 0 | 0 | 0 | 0 | 67.51 | 0 | 0 | 0 | 121.71 | 0 | 0 | 0 | 0 | 0
LUSJOZ_FSR | 1.21867 | 5.88169 | 5.09719 | 5.88169 | 1 | 0 | UNKOWN | Mn | -0.463 | 0.0847 | -0.0123 | -1.03 | 0.158 | -0.754 | -0.162 | -0.00922 | -0.0201 | -0.0644 | 0.0408 | 0.121 | -1.76 | -0.31 | 0.028 | 0.000276 | -0.00197 | -3760 | 707 | 51.5 | 0 | 0 | 0 | 374.246 | 37.425 | 74.849 | 0 | 0 | 0 | 0 | 0 | 302.11 | 0 | 0 | 0 | 0 | 0 | 0 | 0 | 0 | 0 | 4.56 | 0 | 0 | 0 | 0 | 0
core_WEFCAN_freeONLY | 0.82209 | 5.5812 | 5.09814 | 5.5492 | 1 | 0 | pts | Fe | -0.384 | -0.00493 | 0.064 | -0.814 | -0.0102 | -0.708 | -0.105 | 0.0884 | 0.095 | 0.0482 | 0.000158 | 0.0218 | -1.43 | -0.0704 | -0.19 | 0.195 | 0.123 | -1980 | -1810 | 1690 | 0 | 0 | 0 | 375.164 | 468.956 | 0 | 0 | 0 | 0 | 0 | 0 | 328.06 | 0 | 0 | 0 | 0 | 0 | 0 | 0 | 0 | 0 | 0 | 0 | 152.92 | 0 | 0 | 0
gmof_Al2O6-ADC_B-BDC_B_No449 | 1.28988 | 6.17859 | 5.09876 | 5.97146 | 1 | 0 | rna | Al | -0.451 | 0.0745 | -0.006 | -1.04 | 0.159 | -0.74 | -0.147 | 0.00823 | -0.00681 | -0.056 | 0.039 | 0.118 | -1.76 | -0.317 | 0.0324 | -0.00209 | -0.00213 | -3840 | 816 | -41.8 | 0 | 0 | 0 | 139.8 | 69.9 | 69.9 | 0 | 343.23 | 0 | 0 | 0 | 78.14 | 39.07 | 0 | 0 | 0 | 0 | 0 | 0 | 0 | 7.71 | 30.84 | 0 | 0 | 0 | 0 | 0
core_MATTUX_freeONLY | 1.05909 | 6.26519 | 5.10122 | 6.25623 | 1 | 1 | pcu | Zn | -0.418 | 0.0396 | 0.0217 | -0.952 | 0.0981 | -0.741 | -0.144 | 0.0395 | 0.0521 | 0.0161 | 0.00897 | 0.0406 | -1.65 | -0.236 | -0.0466 | 0.0741 | 0.0517 | -3130 | -104 | 501 | 0 | 0 | 0 | 459.024 | 229.512 | 91.805 | 0 | 0 | 0 | 0 | 0 | 309.44 | 0 | 0 | 0 | 0 | 0 | 3.2 | 0 | 0 | 0 | 22 | 0 | 0 | 0 | 0 | 0
boydwoo_str_m1_o9_o24_pcu_sym_87 | 0.83212 | 10.37282 | 5.10329 | 7.95777 | 2 | 0 | pcu | Zn | -0.156 | -0.0883 | 0.0338 | -0.545 | -0.0852 | -0.506 | 0.111 | 0.256 | 0.14 | -0.00585 | 0.0452 | 0.162 | -1.15 | 0.135 | -0.324 | 0.263 | 0.123 | -1110 | -1050 | 362 | 0 | 0 | 0 | 475.416 | 122.688 | 92.016 | 0 | 0 | 0 | 0 | 0 | 1219.609 | 152.451 | 0 | 0 | 0 | 0 | 0 | 0 | 0 | 13.961 | 209.419 | 0 | 0 | 0 | 0 | 0
core_OTIPAK_freeONLY | 1.18667 | 5.79042 | 5.10744 | 5.77799 | 1 | 1 | dia | Cd | -0.46 | 0.075 | -0.000914 | -1.02 | 0.146 | -0.712 | -0.117 | 0.033 | 0.0026 | -0.0595 | 0.0436 | 0.133 | -1.7 | -0.268 | -0.00466 | 0.0235 | 0.00803 | -3600 | 436 | 336 | 0 | 0 | 0 | 353.065 | 264.799 | 88.266 | 0 | 0 | 0 | 0 | 0 | 72.92 | 0 | 0 | 0 | 0 | 0 | 0 | 0 | 0 | 0 | 86.1 | 0 | 0 | 0 | 0 | 0
boydwoo_str_m3_o10_o11_pcu_sym_227 | 1.06722 | 6.73258 | 5.10906 | 6.73258 | 1 | 0 | cut | Zn | -0.326 | -0.0105 | 0.033 | -0.865 | 0.0603 | -0.582 | 0.027 | 0.171 | 0.0843 | -0.032 | 0.0473 | 0.159 | -1.48 | -0.106 | -0.132 | 0.118 | 0.0521 | -2680 | -298 | 322 | 0 | 0 | 47.798 | 238.988 | 143.393 | 191.191 | 0 | 0 | 0 | 0 | 0 | 322.944 | 88.076 | 0 | 0 | 0 | 0 | 4.355 | 4.355 | 0 | 0 | 319.345 | 31.935 | 0 | 0 | 0 | 0
boydwoo_str_m3_o12_o14_pcu_sym_106 | 1.01396 | 7.2105 | 5.11437 | 7.2105 | 3 | 0 | pcu | Zn | -0.25 | -0.0641 | 0.0576 | -0.764 | 0.00219 | -0.503 | 0.113 | 0.248 | 0.122 | -0.0291 | 0.0552 | 0.188 | -1.34 | -0.00487 | -0.208 | 0.17 | 0.0731 | -2180 | -746 | 260 | 0 | 0 | 0 | 425.315 | 193.325 | 154.66 | 0 | 0 | 0 | 0 | 0 | 604.535 | 109.915 | 0 | 150.9 | 0 | 0 | 62.53 | 0 | 0 | 0 | 179.91 | 0 | 0 | 0 | 0 | 0
boydwoo_str_m1_o24_o24_pcu_sym_168 | 0.76882 | 8.10866 | 5.11727 | 8.10866 | 3 | 0 | pcu | Zn | -0.167 | -0.115 | 0.0758 | -0.492 | -0.151 | -0.476 | 0.146 | 0.296 | 0.174 | 0.019 | 0.0384 | 0.148 | -1 | 0.242 | -0.414 | 0.335 | 0.164 | -500 | -2300 | 787 | 0 | 0 | 0 | 250.027 | 62.507 | 62.507 | 0 | 0 | 0 | 0 | 0 | 1623.822 | 499.638 | 0 | 0 | 0 | 187.22 | 0 | 0 | 0 | 6.736 | 80.834 | 0 | 0 | 0 | 0 | 0
tobacco_SR_ttv_v1-3c_triazine_Ch_v2-12c_Hf_1_Ch_1TrU_Ch_2x2x2 | 0.94609 | 12.41105 | 5.11847 | 11.48577 | 3 | UNKNOWN | ttv | Hf | 0.0559 | -0.179 | 0.0251 | -0.403 | -0.116 | -0.337 | 0.295 | 0.407 | 0.194 | -0.0333 | 0.0762 | 0.263 | -1.05 | 0.206 | -0.364 | 0.275 | 0.111 | -807 | -145 | -758 | 0 | 0 | 0 | 715.835 | 0 | 715.835 | 0 | 0 | 0 | 0 | 0 | 0 | 4.37 | 0 | 0 | 0 | 0 | 835.86 | 0 | 0 | 57.638 | 172.913 | 0 | 0 | 0 | 0 | 0
MOF-5_cooh_2_163_1 | 0.91272 | 6.66734 | 5.11853 | 6.59194 | 3 | 0 | pcu | Zn | -0.194 | -0.112 | 0.087 | -0.642 | -0.0766 | -0.443 | 0.181 | 0.321 | 0.175 | 0.00188 | 0.0493 | 0.181 | -1.15 | 0.134 | -0.321 | 0.258 | 0.119 | -1310 | -1660 | 488 | 0 | 0 | 0 | 297.204 | 148.602 | 297.204 | 0 | 0 | 0 | 0 | 0 | 1079.4 | 0 | 0 | 0 | 0 | 0 | 0 | 0 | 0 | 51.642 | 619.698 | 0 | 0 | 0 | 0 | 0
QIWJAK_FSR | 1.57133 | 5.54366 | 5.12398 | 5.54366 | 1 | 0 | hcb | Cd | -0.433 | 0.0586 | 0.00342 | -1.06 | 0.176 | -0.724 | -0.13 | 0.0261 | 0.00597 | -0.0487 | 0.0377 | 0.117 | -1.83 | -0.365 | 0.0705 | -0.0303 | -0.0153 | -4020 | 1120 | -352 | 0 | 0 | 0 | 89.58 | 53.748 | 35.832 | 0 | 0 | 0 | 0 | 0 | 229.287 | 114.643 | 180.7 | 0 | 0 | 0 | 12.38 | 0 | 0 | 0 | 91.73 | 0 | 0 | 0 | 0 | 0
boydwoo_str_m3_o1_o4_pcu_sym_11 | 0.93502 | 7.50182 | 5.12447 | 7.50182 | 2 | 0 | pcu | Zn | -0.227 | -0.0662 | 0.0465 | -0.698 | -0.0241 | -0.503 | 0.113 | 0.248 | 0.122 | -0.0299 | 0.0556 | 0.189 | -1.27 | 0.049 | -0.25 | 0.201 | 0.0872 | -1860 | -856 | 257 | 0 | 0 | 0 | 387.278 | 129.093 | 193.639 | 0 | 448.95 | 0 | 0 | 139.02 | 512.11 | 0 | 0 | 0 | 0 | 0 | 1.84 | 0 | 0 | 0 | 85.68 | 0 | 0 | 0 | 0 | 0
GUCXAE_FSR | 1.11327 | 6.4073 | 5.12704 | 6.37535 | 3 | 1 | UNKOWN | Mn | -0.424 | 0.0641 | -0.00944 | -0.977 | 0.129 | -0.746 | -0.153 | 0.00576 | -0.00263 | -0.0473 | 0.0345 | 0.106 | -1.7 | -0.27 | -0.00585 | 0.0287 | 0.0149 | -3490 | 612 | -177 | 0 | 0 | 0 | 155.44 | 90.673 | 25.907 | 0 | 0 | 0 | 0 | 0 | 470.266 | 128.254 | 0 | 0 | 0 | 0 | 71.49 | 0 | 0 | 0 | 82.14 | 0 | 0 | 0 | 0 | 0
ZOZHON_FSR | 1.03597 | 7.07718 | 5.12725 | 5.97261 | 1 | 0 | UNKOWN | CoPr | -0.348 | -0.0229 | 0.0625 | -0.871 | 0.0407 | -0.717 | -0.115 | 0.0799 | 0.0919 | 0.0497 | -0.00158 | 0.0162 | -1.6 | -0.196 | -0.0851 | 0.111 | 0.0769 | -2610 | -516 | 468 | 0 | 0 | 0 | 291.88 | 437.82 | 145.94 | 0 | 0 | 0 | 0 | 0 | 275.08 | 0 | 0 | 0 | 0 | 0 | 0 | 0 | 0 | 0 | 273.11 | 0 | 0 | 0 | 0 | 0
boydwoo_str_m3_o10_o13_pcu_sym_98 | 1.09666 | 5.75903 | 5.12932 | 5.64357 | 1 | 0 | cut | Zn | -0.371 | 0.00778 | 0.0361 | -0.917 | 0.0802 | -0.622 | -0.0161 | 0.139 | 0.0768 | -0.0192 | 0.0375 | 0.128 | -1.54 | -0.153 | -0.0998 | 0.0989 | 0.0484 | -2900 | -270 | 504 | 0 | 0 | 0 | 442.833 | 177.133 | 177.133 | 0 | 0 | 0 | 0 | 0 | 131.456 | 32.864 | 0 | 0 | 0 | 0 | 0 | 0 | 0 | 0 | 200.488 | 50.122 | 0 | 0 | 0 | 0
boydwoo_str_m3_o10_o23_pcu_sym_65 | 0.99526 | 5.85165 | 5.13244 | 5.85165 | 1 | 0 | cut | Zn | -0.406 | 0.0194 | 0.044 | -0.916 | 0.0663 | -0.709 | -0.107 | 0.0778 | 0.0772 | 0.0274 | 0.00858 | 0.0434 | -1.57 | -0.174 | -0.0983 | 0.115 | 0.0741 | -2770 | -761 | 1150 | 0 | 0 | 0 | 206.92 | 86.217 | 68.973 | 0 | 0 | 0 | 0 | 0 | 477.045 | 47.705 | 0 | 0 | 0 | 0 | 17.33 | 0 | 0 | 0 | 115.804 | 43.426 | 0 | 0 | 0 | 0
boydwoo_str_m3_o17_o22_pcu_sym_162 | 0.82849 | 7.63697 | 5.13267 | 7.44935 | 2 | 0 | pcu | Zn | -0.307 | -0.0152 | 0.0276 | -0.729 | -0.0142 | -0.619 | -0.0131 | 0.137 | 0.0704 | -0.0286 | 0.0417 | 0.14 | -1.32 | 0.00661 | -0.224 | 0.19 | 0.0898 | -1910 | -1060 | 750 | 0 | 0 | 0 | 324.295 | 145.079 | 34.136 | 0 | 0 | 0 | 0 | 0 | 1203.91 | 0 | 0 | 0 | 0 | 0 | 0.31 | 0 | 0 | 0 | 43.668 | 27.292 | 0 | 0 | 0 | 0
tobacco_SR_ttv_v1-3c_triazine_Ch_v2-12c_Hf_1_Ch_1B_4H_Ch_2x2x2 | 0.72279 | 15.9423 | 5.13533 | 12.49031 | 3 | UNKNOWN | ttv | Hf | 0.154 | -0.189 | -0.017 | -0.00836 | -0.252 | -0.334 | 0.299 | 0.411 | 0.196 | -0.0322 | 0.0761 | 0.263 | -0.692 | 0.471 | -0.57 | 0.423 | 0.176 | 557 | -54.1 | -266 | 0 | 0 | 0 | 1054.899 | 505.773 | 173.408 | 0 | 0 | 0 | 0 | 0 | 763.987 | 50.932 | 0 | 0 | 0 | 0 | 170.89 | 0 | 0 | 9.445 | 28.335 | 0 | 0 | 0 | 0 | 0
core_AVIMIC_freeONLY | 1.55645 | 5.54313 | 5.13695 | 5.54313 | 1 | 0 | sqc | Zn | -0.597 | 0.189 | -0.0726 | -1.18 | 0.248 | -0.963 | -0.393 | -0.229 | -0.149 | -0.106 | 0.0339 | 0.0784 | -2.03 | -0.513 | 0.187 | -0.117 | -0.0569 | -4800 | 1940 | -582 | 0 | 0 | 0 | 12.513 | 3.754 | 2.503 | 0 | 0 | 0 | 0 | 0 | 137.18 | 0 | 0 | 0 | 0 | 0 | 0 | 0 | 0 | 0 | 75.544 | 18.886 | 0 | 0 | 0 | 0
RUVBER_FSR | 1.18063 | 5.73692 | 5.13841 | 5.73692 | 1 | 0 | dia | Cd | -0.444 | 0.0609 | 0.00869 | -1.01 | 0.135 | -0.702 | -0.105 | 0.0486 | 0.0172 | -0.0477 | 0.0399 | 0.125 | -1.68 | -0.255 | -0.0163 | 0.0343 | 0.0152 | -3540 | 386 | 299 | 0 | 0 | 0 | 389.206 | 233.523 | 77.841 | 0 | 0 | 0 | 0 | 0 | 14.28 | 0 | 0 | 0 | 0 | 0 | 77.96 | 0 | 0 | 0 | 87.92 | 0 | 0 | 0 | 0 | 0
XAYMES_FSR | 1.22792 | 5.5803 | 5.13847 | 5.5803 | 1 | 1 | UNKOWN | Cd | -0.484 | 0.0956 | -0.0145 | -1.05 | 0.166 | -0.801 | -0.213 | -0.0495 | -0.0323 | -0.0536 | 0.0309 | 0.0902 | -1.81 | -0.347 | 0.0533 | -0.0141 | -0.00436 | -3900 | 832 | 10.6 | 0 | 0 | 0 | 44.375 | 35.5 | 26.625 | 0 | 0 | 0 | 0 | 0 | 305.08 | 305.08 | 0 | 0 | 0 | 46.3 | 9.26 | 0 | 0 | 0 | 0 | 0 | 0 | 0 | 0 | 0
FITCUJ_FSR | 1.16231 | 6.13679 | 5.14124 | 6.13679 | 1 | UNKNOWN | zyl | Zn | -0.452 | 0.0731 | -0.00342 | -1.01 | 0.142 | -0.723 | -0.129 | 0.0218 | -0.00394 | -0.0616 | 0.0433 | 0.131 | -1.7 | -0.269 | -0.0043 | 0.0235 | 0.00817 | -3530 | 385 | 331 | 0 | 0 | 0 | 85.576 | 64.182 | 64.182 | 0 | 0 | 0 | 0 | 0 | 173.388 | 77.062 | 0 | 0 | 0 | 11.64 | 46.56 | 0 | 0 | 0 | 383.37 | 0 | 0 | 0 | 0 | 0
VEJYIT_FSR | 0.93932 | 6.14748 | 5.14191 | 5.60246 | 2 | 0 | bct | Zn | -0.319 | -0.0286 | 0.0523 | -0.8 | 0.00958 | -0.559 | 0.0522 | 0.195 | 0.0978 | -0.028 | 0.0483 | 0.164 | -1.35 | -0.0102 | -0.207 | 0.173 | 0.0777 | -2170 | -1070 | 822 | 0 | 0 | 0 | 849.713 | 424.857 | 0 | 0 | 0 | 0 | 0 | 0 | 466.79 | 0 | 0 | 0 | 0 | 0 | 39.97 | 0 | 0 | 0 | 0 | 0 | 0 | 0 | 0 | 0
boydwoo_str_m3_o1_o10_pcu_sym_23 | 1.21071 | 6.58547 | 5.14194 | 6.58547 | 1 | 0 | pcu | Zn | -0.347 | -0.00159 | 0.034 | -0.929 | 0.0952 | -0.603 | 0.00411 | 0.153 | 0.0777 | -0.0283 | 0.0433 | 0.146 | -1.59 | -0.185 | -0.0709 | 0.074 | 0.0333 | -3150 | 110 | 219 | 0 | 0 | 0 | 68.763 | 137.525 | 68.763 | 0 | 272.39 | 272.39 | 0 | 200.31 | 22.05 | 0 | 0 | 0 | 0 | 0 | 4.53 | 0 | 0 | 0 | 86.11 | 0 | 0 | 0 | 0 | 0
TIXCEK_FSR | 1.09159 | 6.9403 | 5.14668 | 6.71243 | 3 | 0 | UNKOWN | Zn | -0.403 | 0.0412 | 0.00885 | -0.95 | 0.106 | -0.71 | -0.113 | 0.0493 | 0.0304 | -0.0265 | 0.03 | 0.0986 | -1.64 | -0.229 | -0.0413 | 0.058 | 0.0318 | -3200 | 170 | 192 | 0 | 0 | 0 | 356.556 | 534.834 | 0 | 0 | 0 | 0 | 0 | 0 | 253.494 | 28.166 | 0 | 0 | 0 | 0 | 40.09 | 0 | 0 | 0 | 0 | 0 | 0 | 0 | 0 | 0
gmof_Al2O6-BDC_B-TED_B_No6 | 1.0424 | 5.74711 | 5.14797 | 5.74142 | 1 | 0 | rna | Al | -0.416 | 0.0423 | 0.0176 | -0.946 | 0.0971 | -0.692 | -0.0928 | 0.062 | 0.0274 | -0.0413 | 0.0386 | 0.123 | -1.6 | -0.193 | -0.0672 | 0.0736 | 0.0352 | -3060 | -170 | 648 | 0 | 0 | 0 | 279.553 | 76.242 | 101.656 | 0 | 0 | 0 | 0 | 63.35 | 501.229 | 66.831 | 0 | 0 | 0 | 0 | 0 | 0 | 0 | 0 | 0 | 0 | 0 | 0 | 0 | 0
NOWPEX01_FSR | 1.17668 | 5.95272 | 5.14902 | 5.82157 | 1 | 0 | dia | Cd | -0.501 | 0.106 | -0.0172 | -1.06 | 0.168 | -0.853 | -0.27 | -0.102 | -0.0618 | -0.0613 | 0.0283 | 0.0769 | -1.84 | -0.375 | 0.0735 | -0.0276 | -0.00923 | -3800 | 642 | 339 | 0 | 0 | 28.131 | 196.916 | 56.262 | 28.131 | 0 | 0 | 0 | 0 | 0 | 276.89 | 0 | 0 | 0 | 0 | 0 | 0 | 0 | 0 | 0 | 100.51 | 0 | 0 | 0 | 0 | 0
pyrene_KUJZAT | 1.16729 | 5.48142 | 5.15262 | 5.48142 | 1 | 0 | sql | Zn | -0.49 | 0.0947 | -0.00824 | -1.05 | 0.158 | -0.83 | -0.243 | -0.0612 | -0.0163 | -0.019 | 0.0135 | 0.0417 | -1.81 | -0.349 | 0.046 | 0.00093 | 0.0124 | -3770 | 563 | 331 | 0 | 0 | 0 | 117.041 | 63.022 | 18.006 | 0 | 0 | 0 | 0 | 0 | 244.403 | 44.437 | 0 | 0 | 0 | 0 | 0 | 0 | 0 | 0 | 231.11 | 0 | 0 | 0 | 0 | 0
boydwoo_str_m5_Al_o12_o21_sra_sym_82 | 1.0655 | 7.38344 | 5.15376 | 7.3665 | 1 | 0 | UNKOWN | Al | -0.328 | -0.00426 | 0.0255 | -0.867 | 0.0653 | -0.626 | -0.0209 | 0.127 | 0.0611 | -0.0362 | 0.0441 | 0.145 | -1.53 | -0.144 | -0.103 | 0.0975 | 0.044 | -2810 | -88.6 | 198 | 0 | 0 | 0 | 97.693 | 65.129 | 65.129 | 0 | 0 | 0 | 0 | 0 | 0 | 1.3 | 0 | 0 | 0 | 0 | 0 | 0 | 0 | 101.544 | 406.175 | 609.262 | 0 | 0 | 0 | 0
TIZCIR_FSR | 1.63687 | 6.35017 | 5.15493 | 6.35017 | 1 | 0 | sql | Cu | -0.452 | 0.0826 | -0.0177 | -1.09 | 0.194 | -0.742 | -0.15 | -0.00167 | -0.0221 | -0.0734 | 0.0459 | 0.136 | -1.86 | -0.389 | 0.0919 | -0.0494 | -0.0277 | -4440 | 1670 | -709 | 0 | 0 | 0 | 106.295 | 106.295 | 0 | 0 | 0 | 0 | 0 | 0 | 78.33 | 78.33 | 71.68 | 0 | 0 | 10.42 | 0 | 0 | 0 | 0 | 0 | 0 | 82.68 | 0 | 0 | 0
ZOHQIZ_FSR | 1.43403 | 7.37008 | 5.15598 | 7.37008 | 1 | 0 | UNKOWN | Ni | -0.444 | 0.0724 | -0.00667 | -1.05 | 0.172 | -0.763 | -0.171 | -0.00496 | 0.000268 | -0.0344 | 0.0273 | 0.0853 | -1.83 | -0.362 | 0.0644 | -0.0213 | -0.00668 | -3930 | 1050 | -239 | 0 | 0 | 0 | 123.906 | 41.302 | 41.302 | 0 | 0 | 0 | 0 | 0 | 414.208 | 103.552 | 0 | 0 | 0 | 0 | 0 | 0 | 0 | 0 | 5.52 | 0 | 0 | 0 | 0 | 0
TOBKEC_FSR | 1.33788 | 5.69411 | 5.15616 | 5.68434 | 1 | 0 | UNKOWN | Dy | -0.417 | 0.0445 | 0.0127 | -1.02 | 0.145 | -0.71 | -0.113 | 0.0446 | 0.0214 | -0.0377 | 0.0347 | 0.111 | -1.75 | -0.306 | 0.0226 | 0.00712 | 0.00416 | -3720 | 760 | -222 | 0 | 0 | 0 | 277.524 | 138.762 | 55.505 | 0 | 0 | 0 | 0 | 0 | 475.54 | 36.58 | 0 | 0 | 0 | 0 | 0 | 6.42 | 0 | 0 | 8.53 | 0 | 0 | 0 | 0 | 0
ASOYOY_FSR | 1.05374 | 8.77395 | 5.1562 | 8.77395 | 3 | 0 | UNKOWN | Cd | -0.368 | 0.0394 | -0.00937 | -0.906 | 0.0993 | -0.735 | -0.141 | 0.0166 | 0.00196 | -0.0483 | 0.0364 | 0.112 | -1.66 | -0.239 | -0.0314 | 0.0475 | 0.0235 | -3100 | 375 | 39.1 | 0 | 0 | 0 | 394.152 | 165.959 | 41.49 | 0 | 0 | 0 | 0 | 0 | 461.94 | 0 | 0 | 0 | 0 | 0 | 4.713 | 2.357 | 0 | 0 | 10.17 | 0 | 0 | 0 | 0 | 0
tobacco_SR_ttv_v1-3c_triazine_Ch_v2-12c_Zr_1_Ch_1TrU_Ch_2x2x2 | 0.74563 | 12.46635 | 5.15664 | 11.15199 | 3 | UNKNOWN | ttv | Zr | 0.0638 | -0.182 | 0.0246 | -0.162 | -0.232 | -0.333 | 0.299 | 0.411 | 0.195 | -0.0332 | 0.0766 | 0.264 | -0.738 | 0.437 | -0.543 | 0.403 | 0.167 | 430 | -983 | -576 | 0 | 0 | 0 | 904.72 | 0 | 904.72 | 0 | 0 | 0 | 0 | 0 | 0 | 6.02 | 0 | 0 | 0 | 0 | 1062.82 | 0 | 0 | 72.502 | 217.507 | 0 | 0 | 0 | 0 | 0
EWESIJ_FSR | 1.75428 | 7.82541 | 5.15981 | 7.51547 | 1 | 0 | dia | CuW | -0.505 | 0.125 | -0.0415 | -1.13 | 0.223 | -0.864 | -0.283 | -0.117 | -0.0719 | -0.0668 | 0.029 | 0.0777 | -1.97 | -0.47 | 0.152 | -0.0891 | -0.0414 | -4660 | 1890 | -717 | 0 | 0 | 0 | 50.373 | 100.747 | 0 | 0 | 0 | 0 | 0 | 0 | 120.05 | 0 | 9.82 | 0 | 0 | 0 | 85.16 | 0 | 0 | 0 | 0 | 0 | 0 | 0 | 0 | 0
RAQFUL_FSR | 0.91914 | 6.21122 | 5.16192 | 6.21122 | 2 | 1 | UNKOWN | Cd | -0.383 | 0.0242 | 0.0191 | -0.868 | 0.0532 | -0.678 | -0.0781 | 0.0758 | 0.036 | -0.0377 | 0.0385 | 0.124 | -1.5 | -0.12 | -0.124 | 0.116 | 0.0555 | -2670 | -478 | 507 | 0 | 0 | 0 | 321.53 | 204.61 | 0 | 0 | 0 | 0 | 0 | 0 | 663.65 | 0 | 0 | 0 | 0 | 0 | 0 | 0 | 0 | 0 | 242.553 | 121.277 | 0 | 0 | 0 | 0
tobacco_SR_ttv_v1-3c_B_Ch_v2-12c_Hf_1_Ch_1B_4Br_Ch_2x2x2 | 1.69627 | 10.07702 | 5.164 | 9.29613 | 3 | UNKNOWN | ttv | Hf | -0.275 | -0.0338 | 0.0325 | -0.98 | 0.14 | -0.616 | -0.00918 | 0.151 | 0.0935 | -0.00143 | 0.0305 | 0.111 | -1.77 | -0.32 | 0.0327 | 0.00093 | 0.00261 | -3670 | 1010 | -505 | 0 | 789.38 | 0 | 12.274 | 37.614 | 4.751 | 0 | 0 | 0 | 0 | 0 | 73.391 | 16.309 | 0 | 0 | 0 | 0 | 0 | 0 | 0 | 1.067 | 3.202 | 0 | 0 | 0 | 0 | 0
ADODUU_FSR | 1.31724 | 5.80654 | 5.16433 | 5.47541 | 1 | 0 | UNKOWN | Tb | -0.496 | 0.0994 | -0.0112 | -1.08 | 0.178 | -0.837 | -0.25 | -0.0586 | 0.000167 | 0.00666 | 0.00155 | 0.00971 | -1.86 | -0.385 | 0.0728 | -0.0161 | 0.00748 | -3950 | 782 | 254 | 0 | 0 | 0 | 373.555 | 78.643 | 58.982 | 0 | 0 | 0 | 0 | 0 | 110.66 | 0 | 0 | 0 | 0 | 0 | 0 | 0 | 0 | 0 | 10.693 | 6.237 | 0 | 0 | 0 | 0
gmof_Al2O6-BDC_B-TED_B_No12 | 1.03538 | 5.75032 | 5.167 | 5.72862 | 1 | 0 | rna | Al | -0.413 | 0.0414 | 0.0167 | -0.942 | 0.0951 | -0.687 | -0.0878 | 0.0653 | 0.0273 | -0.0439 | 0.0402 | 0.128 | -1.59 | -0.186 | -0.0716 | 0.0759 | 0.0354 | -3050 | -166 | 638 | 0 | 0 | 0 | 285.297 | 77.808 | 103.744 | 0 | 0 | 0 | 0 | 0 | 484.633 | 96.927 | 0 | 0 | 0 | 0 | 0 | 0 | 0 | 5.416 | 24.374 | 0 | 0 | 0 | 0 | 0
QIVLUE_FSR | 1.12086 | 7.22398 | 5.16854 | 7.22398 | 1 | 0 | UNKOWN | LiZn | -0.322 | -0.0124 | 0.0322 | -0.88 | 0.0707 | -0.598 | 0.00948 | 0.156 | 0.0772 | -0.0317 | 0.0453 | 0.152 | -1.53 | -0.146 | -0.101 | 0.0955 | 0.0425 | -2880 | -30.6 | 57.3 | 0 | 0 | 0 | 267.844 | 133.922 | 267.844 | 0 | 0 | 0 | 0 | 0 | 57.6 | 0 | 0 | 0 | 0 | 0 | 0 | 0 | 0 | 0 | 614.07 | 0 | 0 | 0 | 0 | 0
CICYUJ_FSR | 1.34614 | 5.31714 | 5.16866 | 5.31289 | 1 | 1 | UNKOWN | Co | -0.567 | 0.166 | -0.0596 | -1.14 | 0.224 | -0.901 | -0.325 | -0.167 | -0.115 | -0.0983 | 0.0377 | 0.0957 | -1.95 | -0.449 | 0.138 | -0.0818 | -0.041 | -4470 | 1530 | -335 | 0 | 0 | 0 | 134.263 | 179.017 | 0 | 0 | 0 | 0 | 0 | 0 | 82.809 | 13.801 | 0 | 0 | 0 | 0 | 0 | 0 | 0 | 0 | 21.82 | 0 | 0 | 0 | 0 | 0
gmof_AlO6-pcn6_A_No10 | 1.2909 | 5.8789 | 5.17042 | 5.8789 | 1 | 0 | tsg | Al | -0.506 | 0.111 | -0.0208 | -1.08 | 0.183 | -0.85 | -0.266 | -0.0836 | -0.0293 | -0.0224 | 0.0122 | 0.0357 | -1.87 | -0.393 | 0.0828 | -0.0281 | -0.00287 | -3890 | 705 | 317 | 0 | 0 | 0 | 6.119 | 2.447 | 1.224 | 0 | 0 | 0 | 0 | 0 | 24.225 | 8.075 | 0 | 0 | 0 | 0 | 0 | 0 | 0 | 0 | 722.24 | 0 | 0 | 0 | 0 | 8.91
LIVLUZ_FSR | 1.14496 | 5.90701 | 5.17506 | 5.90701 | 1 | 0 | dia | Cd | -0.441 | 0.0592 | 0.00932 | -0.997 | 0.128 | -0.714 | -0.118 | 0.0385 | 0.0148 | -0.0439 | 0.037 | 0.116 | -1.68 | -0.253 | -0.0196 | 0.0382 | 0.0186 | -3440 | 222 | 463 | 0 | 0 | 0 | 330.061 | 198.037 | 66.012 | 0 | 0 | 0 | 0 | 0 | 99.04 | 0 | 0 | 0 | 0 | 0 | 75.86 | 37.93 | 0 | 0 | 129.04 | 0 | 0 | 0 | 0 | 0
gmof_AlO6-mof177-N_No6 | 1.29367 | 6.07927 | 5.17706 | 6.07927 | 1 | 0 | tsg | Al | -0.492 | 0.103 | -0.0202 | -1.07 | 0.179 | -0.812 | -0.226 | -0.0636 | -0.0426 | -0.0596 | 0.032 | 0.0916 | -1.84 | -0.371 | 0.0734 | -0.03 | -0.0128 | -3660 | 748 | -217 | 0 | 0 | 0 | 21.286 | 10.643 | 5.321 | 0 | 884.12 | 0 | 0 | 0 | 70.99 | 0 | 0 | 0 | 0 | 0 | 0 | 0 | 0 | 0 | 0 | 0 | 0 | 0 | 0 | 0
gmof_Al2O6-AZO_B-fum_B_No111 | 0.94132 | 6.32308 | 5.17889 | 5.94332 | 1 | 0 | rna | Al | -0.314 | -0.0201 | 0.0359 | -0.799 | 0.0191 | -0.577 | 0.0317 | 0.172 | 0.0799 | -0.0397 | 0.051 | 0.169 | -1.38 | -0.032 | -0.188 | 0.157 | 0.0681 | -2290 | -630 | 260 | 0 | 0 | 0 | 476 | 357 | 238 | 0 | 0 | 0 | 0 | 0 | 162.619 | 271.031 | 0 | 0 | 0 | 211.287 | 105.643 | 0 | 0 | 2.674 | 10.696 | 0 | 0 | 0 | 0 | 0
TABQAR_FSR | 0.928 | 6.44751 | 5.17911 | 6.33985 | 1 | 0 | sql | Zn | -0.365 | 0.0136 | 0.0238 | -0.85 | 0.0459 | -0.666 | -0.0639 | 0.0955 | 0.0555 | -0.0211 | 0.0332 | 0.112 | -1.48 | -0.109 | -0.136 | 0.129 | 0.0657 | -2540 | -553 | 496 | 0 | 0 | 0 | 373.164 | 159.927 | 53.309 | 0 | 0 | 0 | 0 | 0 | 640.61 | 0 | 0 | 0 | 0 | 0 | 16.11 | 0 | 0 | 0 | 126.7 | 0 | 0 | 0 | 0 | 0
JIVFUQ_FSR | 1.13171 | 6.17017 | 5.18185 | 6.13524 | 1 | UNKNOWN | dmd | Zn | -0.34 | -0.014 | 0.0462 | -0.898 | 0.0706 | -0.599 | 0.0101 | 0.166 | 0.0955 | -0.0093 | 0.036 | 0.127 | -1.53 | -0.147 | -0.105 | 0.104 | 0.0515 | -2850 | -287 | 469 | 0 | 0 | 0 | 319.273 | 159.637 | 0 | 0 | 0 | 0 | 0 | 0 | 136.213 | 272.427 | 0 | 0 | 0 | 0 | 0 | 0 | 0 | 0 | 402.41 | 0 | 0 | 0 | 0 | 0
gmof_Al2O6-ADC_B-BDC_B_No347 | 1.20896 | 5.71011 | 5.18299 | 5.68928 | 1 | 0 | rna | Al | -0.474 | 0.0866 | -0.0082 | -1.04 | 0.158 | -0.76 | -0.169 | -0.00978 | -0.013 | -0.0524 | 0.0351 | 0.106 | -1.76 | -0.31 | 0.0257 | 0.00483 | 0.00304 | -3780 | 661 | 201 | 0 | 0 | 0 | 189.695 | 94.847 | 94.847 | 0 | 0 | 0 | 0 | 0 | 62.066 | 155.164 | 0 | 0 | 0 | 108.64 | 0 | 0 | 0 | 11.11 | 44.44 | 0 | 0 | 0 | 0 | 0
boydwoo_str_m5_Al_o1_o13_sra_sym_84 | 1.12046 | 6.18164 | 5.18372 | 6.18164 | 1 | 0 | rna | Al | -0.353 | 0.00365 | 0.0292 | -0.908 | 0.0825 | -0.63 | -0.0255 | 0.125 | 0.0622 | -0.0323 | 0.0419 | 0.139 | -1.57 | -0.172 | -0.082 | 0.0829 | 0.0381 | -2950 | -69.6 | 279 | 0 | 0 | 0 | 432.374 | 99.779 | 133.038 | 0 | 0 | 0 | 0 | 0 | 156.24 | 34.72 | 0 | 434.93 | 0 | 0 | 0 | 0 | 0 | 6.016 | 24.064 | 0 | 0 | 0 | 0 | 0
tobacco_SR_ttv_v1-3c_B_Ch_v2-12c_Zr_1_Ch_1B_4Br_Ch_2x2x2 | 1.57508 | 10.11947 | 5.18399 | 8.8784 | 3 | UNKNOWN | ttv | Zr | -0.271 | -0.0356 | 0.0325 | -0.956 | 0.126 | -0.614 | -0.00634 | 0.154 | 0.0949 | -0.00117 | 0.0307 | 0.112 | -1.73 | -0.294 | 0.0118 | 0.0168 | 0.0105 | -3520 | 859 | -432 | 0 | 854.23 | 0 | 13.35 | 40.912 | 5.168 | 0 | 0 | 0 | 0 | 0 | 79.323 | 17.627 | 0 | 0 | 0 | 0 | 0 | 0 | 0 | 1.21 | 3.63 | 0 | 0 | 0 | 0 | 0
ADODOO_FSR | 1.28969 | 5.8401 | 5.18549 | 5.47837 | 1 | 0 | UNKOWN | Eu | -0.494 | 0.0977 | -0.00976 | -1.07 | 0.174 | -0.835 | -0.248 | -0.0565 | 0.00147 | 0.0072 | 0.00155 | 0.00993 | -1.85 | -0.378 | 0.067 | -0.0113 | 0.0102 | -3910 | 720 | 319 | 0 | 0 | 0 | 365.085 | 76.86 | 57.645 | 0 | 0 | 0 | 0 | 0 | 124.49 | 0 | 0 | 0 | 0 | 0 | 0 | 0 | 0 | 0 | 13.131 | 7.659 | 0 | 0 | 0 | 0
gmof_AlO6-mof177-N_No33 | 1.34626 | 5.95314 | 5.1855 | 5.95314 | 1 | 0 | tsg | Al | -0.505 | 0.119 | -0.0346 | -1.09 | 0.194 | -0.843 | -0.261 | -0.102 | -0.0718 | -0.0781 | 0.0361 | 0.0986 | -1.89 | -0.406 | 0.103 | -0.0543 | -0.0267 | -4140 | 1260 | -410 | 0 | 0 | 0 | 20.029 | 10.014 | 5.007 | 0 | 0 | 0 | 0 | 0 | 139.42 | 0 | 0 | 0 | 0 | 0 | 0 | 0 | 0 | 0 | 254.17 | 254.17 | 0 | 0 | 0 | 0
tobacco_SR_ttv_v1-3c_triazine_Ch_v2-12c_Zr_1_Ch_1B_4H_Ch_2x2x2 | 0.6038 | 16.04521 | 5.18588 | 15.97818 | 3 | UNKNOWN | ttv | Zr | 0.159 | -0.19 | -0.0183 | 0.246 | -0.363 | -0.332 | 0.3 | 0.413 | 0.197 | -0.0323 | 0.0764 | 0.264 | -0.39 | 0.693 | -0.741 | 0.546 | 0.23 | 1770 | -622 | -31 | 0 | 0 | 0 | 1240.758 | 620.379 | 206.793 | 0 | 0 | 0 | 0 | 0 | 915.844 | 61.056 | 0 | 0 | 0 | 0 | 203.03 | 0 | 0 | 12.107 | 36.322 | 0 | 0 | 0 | 0 | 0
core_IYICUP_freeONLY | 1.01769 | 7.2368 | 5.1863 | 6.0557 | 1 | 0 | UNKOWN | CoLa | -0.346 | -0.0225 | 0.0601 | -0.862 | 0.0366 | -0.712 | -0.109 | 0.0844 | 0.093 | 0.048 | -0.000225 | 0.0204 | -1.58 | -0.184 | -0.0949 | 0.118 | 0.08 | -2500 | -594 | 456 | 0 | 0 | 0 | 301.797 | 452.695 | 150.898 | 0 | 0 | 0 | 0 | 0 | 298.97 | 0 | 0 | 0 | 0 | 0 | 0 | 0 | 0 | 0 | 277.58 | 0 | 0 | 0 | 0 | 0
core_AMODUC_freeONLY | 0.71223 | 6.89052 | 5.18646 | 6.8861 | 3 | 0 | pcu | Tb | -0.15 | -0.129 | 0.0808 | -0.407 | -0.203 | -0.432 | 0.192 | 0.323 | 0.164 | -0.0165 | 0.0581 | 0.205 | -0.842 | 0.361 | -0.494 | 0.379 | 0.169 | 38.4 | -2730 | 449 | 0 | 0 | 246.791 | 1110.561 | 185.094 | 185.094 | 0 | 0 | 0 | 0 | 0 | 1815.35 | 0 | 0 | 0 | 0 | 0 | 0 | 0 | 0 | 0 | 52.39 | 0 | 0 | 0 | 25.46 | 0
gmof_Al2O6-irmof20_B-irmof7_B_No109 | 1.17685 | 6.55349 | 5.18669 | 6.55349 | 1 | 0 | rna | Al | -0.436 | 0.0627 | 0.00179 | -1 | 0.136 | -0.731 | -0.137 | 0.0204 | 0.00376 | -0.048 | 0.0367 | 0.113 | -1.71 | -0.277 | -0.00061 | 0.0241 | 0.0119 | -3500 | 433 | 245 | 0 | 0 | 15.958 | 175.539 | 79.79 | 63.832 | 0 | 183.27 | 0 | 0 | 0 | 168.752 | 42.188 | 0 | 0 | 0 | 0 | 0 | 0 | 0 | 2.772 | 11.088 | 0 | 0 | 154.22 | 0 | 0
gmof_ZnN4-SiF6-irmof20_No2 | 1.45133 | 6.15179 | 5.18719 | 6.14212 | 1 | 0 | pcu | Zn | -0.432 | 0.0569 | 0.00701 | -1.05 | 0.164 | -0.672 | -0.0725 | 0.0727 | 0.0219 | -0.0584 | 0.0479 | 0.149 | -1.75 | -0.309 | 0.0292 | -0.00308 | -0.006 | -3940 | 941 | -141 | 0 | 0 | 0 | 146.99 | 73.495 | 73.495 | 0 | 0 | 0 | 178.373 | 59.458 | 0 | 0 | 0 | 0 | 0 | 0 | 0 | 0 | 0 | 0 | 0 | 0 | 0 | 187.05 | 0 | 0
boydwoo_str_m3_o11_o12_pcu_sym_260 | 0.70608 | 8.31288 | 5.18785 | 8.31288 | 3 | 0 | pcu | Zn | -0.075 | -0.146 | 0.0597 | -0.294 | -0.225 | -0.387 | 0.241 | 0.363 | 0.178 | -0.0255 | 0.0672 | 0.233 | -0.75 | 0.428 | -0.542 | 0.408 | 0.175 | 415 | -2310 | 6.52 | 0 | 0 | 108.558 | 325.673 | 217.115 | 217.115 | 0 | 0 | 0 | 0 | 458.28 | 1526.243 | 234.807 | 0 | 0 | 0 | 0 | 27.1 | 0 | 0 | 0 | 303.98 | 0 | 0 | 0 | 0 | 0
boydwoo_str_m3_o11_o28_pcu_sym_242 | 1.28327 | 6.10365 | 5.18891 | 5.8583 | 2 | 0 | pcu | Zn | -0.439 | 0.0509 | 0.0206 | -1.02 | 0.141 | -0.768 | -0.174 | 0.0183 | 0.0495 | 0.0284 | 0.000667 | 0.0157 | -1.77 | -0.324 | 0.0232 | 0.0226 | 0.0276 | -3590 | 367 | 415 | 0 | 0 | 0 | 112.456 | 60.244 | 32.13 | 0 | 0 | 0 | 0 | 0 | 212.4 | 0 | 0 | 93.744 | 140.616 | 0 | 0 | 0 | 0 | 0 | 92.351 | 38.479 | 0 | 0 | 0 | 0
WOHBOL_FSR | 1.36217 | 5.51564 | 5.19506 | 5.51564 | 1 | 0 | rob | Cu | -0.524 | 0.133 | -0.0426 | -1.11 | 0.204 | -0.855 | -0.274 | -0.115 | -0.0808 | -0.0826 | 0.0366 | 0.0983 | -1.9 | -0.417 | 0.112 | -0.0615 | -0.0304 | -4550 | 1720 | -608 | 0 | 0 | 0 | 0.371 | 0.185 | 0.124 | 0 | 0 | 0 | 0 | 0 | 424.49 | 0 | 0 | 0 | 0 | 0 | 0 | 0 | 0 | 0 | 19.41 | 0 | 0 | 0 | 0 | 0
GUYMAP_FSR | 1.0751 | 6.87815 | 5.19562 | 6.86501 | 3 | 1 | pcu | Zn | -0.359 | 0.0132 | 0.0198 | -0.901 | 0.0812 | -0.673 | -0.0721 | 0.0905 | 0.0572 | -0.0141 | 0.0291 | 0.101 | -1.59 | -0.188 | -0.074 | 0.0833 | 0.0447 | -3000 | 69.7 | 72.1 | 0 | 0 | 0 | 309.138 | 137.395 | 68.697 | 0 | 0 | 0 | 0 | 0 | 497.81 | 0 | 0 | 0 | 0 | 0 | 0 | 0 | 0 | 0 | 24.25 | 0 | 0 | 301.23 | 0 | 0
boydwoo_str_m3_o11_o16_pcu_sym_105 | 0.8772 | 5.89118 | 5.20168 | 5.80389 | 2 | 0 | pcu | Zn | -0.335 | -0.0196 | 0.0506 | -0.787 | -0.00281 | -0.584 | 0.0261 | 0.176 | 0.0951 | -0.018 | 0.0413 | 0.143 | -1.32 | 0.0105 | -0.228 | 0.193 | 0.0917 | -1970 | -1320 | 936 | 0 | 0 | 0 | 604.647 | 192.388 | 109.936 | 0 | 0 | 0 | 0 | 0 | 771.812 | 64.318 | 0 | 0 | 0 | 0 | 10.92 | 0 | 0 | 0 | 62.89 | 0 | 0 | 0 | 0 | 0
FESCEN_FSR | 1.12833 | 6.51294 | 5.2018 | 6.49864 | 1 | 0 | hcb | Mn | -0.496 | 0.111 | -0.0268 | -1.05 | 0.166 | -0.858 | -0.276 | -0.107 | -0.0631 | -0.0598 | 0.027 | 0.0728 | -1.84 | -0.369 | 0.0682 | -0.0229 | -0.00621 | -3800 | 718 | 226 | 0 | 0 | 0 | 137.426 | 79.562 | 28.932 | 0 | 0 | 0 | 0 | 0 | 255.609 | 42.601 | 0 | 0 | 0 | 0 | 0 | 0 | 0 | 0 | 114.13 | 0 | 0 | 0 | 0 | 0
MOYYEF_FSR | 1.01 | 6.02317 | 5.20696 | 6.01001 | 3 | 0 | dia | Cu | -0.363 | 0.00838 | 0.0277 | -0.881 | 0.0623 | -0.65 | -0.0468 | 0.109 | 0.0606 | -0.023 | 0.0356 | 0.12 | -1.52 | -0.139 | -0.111 | 0.108 | 0.0532 | -3280 | 321 | -78.3 | 0 | 0 | 0 | 283.043 | 56.609 | 56.609 | 0 | 0 | 0 | 0 | 0 | 524.864 | 131.216 | 0 | 0 | 0 | 0 | 0 | 0 | 0 | 0 | 257.62 | 0 | 0 | 0 | 0 | 0
boydwoo_str_m5_Al_o12_o21_sra_sym_78 | 1.00316 | 6.94853 | 5.2082 | 6.37127 | 1 | 0 | UNKOWN | Al | -0.387 | 0.0218 | 0.028 | -0.903 | 0.0715 | -0.69 | -0.089 | 0.0786 | 0.0552 | -0.00857 | 0.0253 | 0.0888 | -1.56 | -0.168 | -0.0938 | 0.102 | 0.0568 | -2800 | -451 | 768 | 0 | 0 | 0 | 78.745 | 121.696 | 57.269 | 0 | 0 | 0 | 0 | 0 | 0 | 7.04 | 0 | 0 | 0 | 0 | 391.2 | 0 | 195.6 | 42.254 | 169.017 | 84.509 | 0 | 0 | 0 | 0
boydwoo_str_m1_o10_o10_pcu_sym_136 | 1.04015 | 6.57638 | 5.21144 | 6.50519 | 1 | 0 | pcu | Zn | -0.34 | -0.00924 | 0.0409 | -0.867 | 0.0542 | -0.604 | 0.00369 | 0.159 | 0.09 | -0.0128 | 0.0369 | 0.129 | -1.48 | -0.109 | -0.135 | 0.126 | 0.0621 | -2640 | -576 | 737 | 0 | 0 | 0 | 201.3 | 13.42 | 80.52 | 0 | 0 | 0 | 0 | 0 | 808.09 | 0 | 0 | 0 | 0 | 0 | 0 | 0 | 0 | 16.782 | 201.384 | 33.564 | 0 | 0 | 0 | 0
MOF-5_cooh_2_882_1 | 0.92772 | 7.72038 | 5.21606 | 7.72038 | 3 | 0 | pcu | Zn | -0.214 | -0.0954 | 0.0782 | -0.674 | -0.0553 | -0.496 | 0.124 | 0.282 | 0.175 | 0.0321 | 0.0305 | 0.126 | -1.23 | 0.0722 | -0.282 | 0.241 | 0.122 | -1520 | -1460 | 591 | 0 | 0 | 0 | 423.237 | 162.783 | 195.34 | 0 | 0 | 0 | 0 | 593.41 | 341.41 | 0 | 0 | 0 | 0 | 0 | 0 | 0 | 0 | 34.435 | 413.225 | 0 | 0 | 0 | 0 | 0
core_BARZUR_freeONLY | 1.47538 | 5.40336 | 5.21681 | 5.40336 | 1 | 0 | UNKOWN | Zn | -0.581 | 0.174 | -0.0611 | -1.16 | 0.236 | -0.955 | -0.384 | -0.216 | -0.133 | -0.0915 | 0.0288 | 0.066 | -2.01 | -0.499 | 0.174 | -0.105 | -0.0487 | -4590 | 1610 | -259 | 0 | 0 | 0 | 51.567 | 34.378 | 8.595 | 0 | 0 | 0 | 0 | 0 | 181.78 | 0 | 0 | 0 | 0 | 0 | 56.96 | 0 | 0 | 0 | 0 | 0 | 0 | 0 | 0 | 0
boydwoo_str_m1_o10_o10_pcu_sym_204 | 0.99918 | 6.82149 | 5.22146 | 6.54427 | 2 | 0 | pcu | Zn | -0.276 | -0.0521 | 0.059 | -0.783 | 0.00739 | -0.532 | 0.0834 | 0.229 | 0.123 | -0.0128 | 0.0453 | 0.159 | -1.36 | -0.0182 | -0.203 | 0.172 | 0.08 | -2150 | -941 | 684 | 0 | 0 | 0 | 195.143 | 83.633 | 167.265 | 0 | 0 | 0 | 0 | 0 | 519.108 | 346.072 | 0 | 0 | 0 | 20.067 | 40.133 | 0 | 0 | 23.148 | 277.782 | 0 | 0 | 0 | 0 | 0
boydwoo_str_m3_o14_o24_pcu_sym_219 | 0.95281 | 6.69431 | 5.2223 | 6.6712 | 2 | 0 | pcu | Zn | -0.319 | -0.0118 | 0.03 | -0.811 | 0.0301 | -0.583 | 0.0253 | 0.166 | 0.077 | -0.04 | 0.0505 | 0.167 | -1.39 | -0.045 | -0.178 | 0.15 | 0.0652 | -2350 | -617 | 455 | 0 | 0 | 27.027 | 513.509 | 189.187 | 108.107 | 0 | 0 | 0 | 0 | 0 | 634.06 | 0 | 0 | 0 | 0 | 0 | 5.96 | 0 | 0 | 0 | 74.33 | 0 | 0 | 0 | 0 | 0
HIQVUZ_FSR | 1.27558 | 5.70862 | 5.22365 | 5.67405 | 1 | 0 | sql | Zn | -0.44 | 0.0613 | 0.00514 | -1.02 | 0.148 | -0.759 | -0.165 | 0.0245 | 0.0507 | 0.0257 | 0.00251 | 0.0217 | -1.77 | -0.318 | 0.0197 | 0.0239 | 0.027 | -3710 | 665 | 33 | 0 | 0 | 0 | 259.08 | 0 | 86.36 | 0 | 0 | 0 | 0 | 0 | 189.887 | 94.943 | 0 | 0 | 0 | 0 | 0 | 0 | 0 | 0 | 227.39 | 0 | 0 | 0 | 0 | 0
boydwoo_str_m3_o1_o16_pcu_sym_154 | 0.99857 | 6.94574 | 5.22426 | 6.94574 | 1 | 0 | pcu | Zn | -0.321 | -0.0123 | 0.0321 | -0.833 | 0.0422 | -0.613 | -0.00644 | 0.145 | 0.0768 | -0.024 | 0.0405 | 0.137 | -1.47 | -0.0972 | -0.142 | 0.129 | 0.0613 | -2530 | -446 | 376 | 0 | 0 | 0 | 349.365 | 209.619 | 139.746 | 0 | 0 | 0 | 0 | 0 | 172.363 | 26.517 | 0 | 0 | 0 | 0 | 5.167 | 0 | 2.583 | 0 | 497.271 | 82.879 | 0 | 0 | 0 | 0
AGEDIC_FSR | 1.30481 | 5.71861 | 5.22505 | 5.71861 | 1 | 0 | rna | Ga | -0.388 | 0.0132 | 0.0399 | -0.984 | 0.119 | -0.621 | -0.0147 | 0.143 | 0.0836 | -0.0112 | 0.0341 | 0.12 | -1.64 | -0.229 | -0.0398 | 0.0549 | 0.0282 | -3450 | 284 | 294 | 0 | 0 | 0 | 322.665 | 0 | 322.665 | 0 | 0 | 0 | 0 | 0 | 166.84 | 83.42 | 0 | 0 | 0 | 0 | 0 | 0 | 0 | 10.162 | 40.648 | 0 | 0 | 0 | 0 | 0
QEZBUV_FSR | 1.39221 | 5.67819 | 5.22924 | 5.67819 | 1 | 1 | UNKOWN | Cd | -0.538 | 0.142 | -0.0436 | -1.12 | 0.211 | -0.89 | -0.312 | -0.145 | -0.0896 | -0.0742 | 0.0291 | 0.0747 | -1.94 | -0.445 | 0.131 | -0.0723 | -0.0325 | -4380 | 1430 | -275 | 0 | 0 | 0 | 34.434 | 20.086 | 2.87 | 82.4 | 0 | 0 | 0 | 0 | 322.19 | 0 | 0 | 0 | 0 | 0 | 0 | 0 | 0 | 0 | 6.4 | 0 | 0 | 0 | 0 | 0
boydwoo_str_m3_o12_o29_pcu_sym_116 | 1.35035 | 7.43795 | 5.23352 | 6.36571 | 2 | 0 | pcu | Zn | -0.272 | -0.0472 | 0.0471 | -0.905 | 0.0884 | -0.564 | 0.047 | 0.196 | 0.106 | -0.0144 | 0.042 | 0.147 | -1.61 | -0.204 | -0.0566 | 0.0641 | 0.0292 | -3120 | 307 | -252 | 0 | 0 | 0 | 249.1 | 184.117 | 86.643 | 0 | 0 | 0 | 0 | 0 | 294.46 | 0 | 0 | 51.464 | 360.246 | 0 | 0 | 0 | 0 | 0 | 167.837 | 27.973 | 0 | 0 | 0 | 0
boydwoo_str_m1_o9_o11_pcu_sym_191 | 0.77028 | 10.39088 | 5.23394 | 10.30708 | 3 | 0 | pcu | Zn | -0.073 | -0.12 | 0.0262 | -0.378 | -0.15 | -0.434 | 0.189 | 0.316 | 0.155 | -0.0278 | 0.0627 | 0.216 | -0.95 | 0.281 | -0.429 | 0.328 | 0.142 | -346 | -1150 | 94.6 | 0 | 0 | 0 | 605.692 | 227.135 | 151.423 | 0 | 189.52 | 0 | 0 | 0 | 908.507 | 110.793 | 0 | 0 | 0 | 0 | 0 | 0 | 0 | 24.16 | 338.24 | 12.08 | 0 | 0 | 0 | 0
SATBEW_FSR | 1.68764 | 7.52423 | 5.23497 | 7.42481 | 1 | 0 | dia | CuW | -0.515 | 0.13 | -0.0418 | -1.13 | 0.222 | -0.873 | -0.293 | -0.126 | -0.078 | -0.0694 | 0.0291 | 0.0768 | -1.97 | -0.469 | 0.151 | -0.088 | -0.0408 | -4670 | 1880 | -678 | 2.43 | 0 | 0 | 56.75 | 113.5 | 0 | 0 | 0 | 0 | 0 | 0 | 107.2 | 0 | 0 | 0 | 0 | 0 | 75.83 | 0 | 0 | 0 | 0 | 0 | 0 | 0 | 0 | 0
WAMRIN02_FSR | 1.01132 | 7.06656 | 5.2362 | 7.04829 | 1 | 0 | bcu | Mg | -0.369 | 0.0317 | 0.000901 | -0.892 | 0.0837 | -0.652 | -0.0512 | 0.0888 | 0.0255 | -0.0649 | 0.0528 | 0.164 | -1.54 | -0.148 | -0.0948 | 0.0857 | 0.0326 | -3010 | 150 | 66.6 | 0 | 0 | 0 | 534.519 | 106.904 | 213.808 | 0 | 0 | 0 | 0 | 0 | 73.584 | 110.376 | 0 | 0 | 0 | 33.12 | 0 | 0 | 0 | 17.061 | 153.549 | 0 | 0 | 0 | 0 | 0
GECXUH01_FSR | 1.24852 | 5.93208 | 5.23954 | 5.82825 | 1 | 0 | sql | Zn | -0.423 | 0.0537 | 0.00472 | -1 | 0.14 | -0.687 | -0.0884 | 0.0595 | 0.0169 | -0.0564 | 0.0453 | 0.141 | -1.7 | -0.266 | -0.00558 | 0.0237 | 0.00757 | -3590 | 566 | 58.5 | 0 | 0 | 0 | 304.995 | 0 | 101.665 | 0 | 0 | 0 | 0 | 0 | 129.487 | 64.743 | 0 | 0 | 0 | 0 | 0 | 0 | 0 | 0 | 290.78 | 0 | 0 | 0 | 0 | 0
boydwoo_str_m3_o11_o29_pcu_sym_62 | 0.79725 | 6.52378 | 5.24098 | 6.37037 | 2 | 0 | pcu | Zn | -0.274 | -0.0554 | 0.0605 | -0.66 | -0.0713 | -0.54 | 0.0743 | 0.22 | 0.118 | -0.0143 | 0.0449 | 0.157 | -1.16 | 0.128 | -0.318 | 0.258 | 0.121 | -1340 | -1850 | 907 | 0 | 0 | 0 | 436.916 | 298.942 | 91.982 | 0 | 0 | 0 | 0 | 0 | 801.682 | 47.158 | 0 | 0 | 0 | 0 | 1.38 | 0 | 0 | 0 | 385.626 | 257.084 | 0 | 0 | 0 | 0
boydwoo_str_m5_Al_o18_o25_sra_sym_33 | 0.99609 | 6.86413 | 5.24124 | 6.01938 | 1 | 0 | rna | Al | -0.391 | 0.0122 | 0.0446 | -0.902 | 0.0605 | -0.721 | -0.121 | 0.0706 | 0.0826 | 0.0421 | 0.00064 | 0.0213 | -1.58 | -0.186 | -0.0924 | 0.115 | 0.0781 | -2670 | -771 | 1030 | 0 | 0 | 0 | 138.863 | 74.772 | 28.485 | 0 | 0 | 0 | 0 | 0 | 147.064 | 164.366 | 0 | 0 | 0 | 0 | 0 | 0 | 0 | 53.787 | 578.213 | 0 | 0 | 0 | 0 | 9.47
ZOHPIY_FSR | 1.14454 | 7.5901 | 5.24437 | 7.5901 | 1 | 0 | UNKOWN | Mg | -0.429 | 0.0652 | -0.00663 | -0.989 | 0.134 | -0.743 | -0.15 | 0.0124 | 0.00562 | -0.0389 | 0.0314 | 0.0983 | -1.71 | -0.276 | -0.00303 | 0.0284 | 0.0165 | -3460 | 576 | 13.7 | 0 | 0 | 0 | 178.944 | 59.648 | 59.648 | 0 | 0 | 0 | 0 | 0 | 494.592 | 123.648 | 0 | 0 | 0 | 0 | 0 | 0 | 0 | 0 | 3.38 | 0 | 0 | 0 | 0 | 0
boydwoo_str_m3_o13_o22_pcu_sym_4 | 0.80278 | 7.46047 | 5.2481 | 7.35524 | 3 | 0 | pcu | Zn | -0.217 | -0.0741 | 0.0507 | -0.593 | -0.0868 | -0.506 | 0.11 | 0.247 | 0.123 | -0.0261 | 0.0536 | 0.184 | -1.12 | 0.16 | -0.338 | 0.267 | 0.119 | -1130 | -1570 | 431 | 0 | 0 | 0 | 485.447 | 242.724 | 97.089 | 0 | 0 | 0 | 0 | 0 | 1244.737 | 40.153 | 0 | 0 | 0 | 0 | 0 | 0 | 0 | 0 | 284.59 | 0 | 0 | 0 | 0 | 2.51
boydwoo_str_m5_Al_o25_o25_sra_sym_14 | 1.59245 | 5.88633 | 5.24944 | 5.88633 | 1 | 0 | rna | Al | -0.543 | 0.141 | -0.0386 | -1.14 | 0.222 | -0.905 | -0.327 | -0.152 | -0.0828 | -0.0578 | 0.0207 | 0.0511 | -1.98 | -0.476 | 0.153 | -0.0865 | -0.0367 | -4490 | 1520 | -292 | 0 | 0 | 0 | 0.536 | 0.107 | 0.107 | 0 | 0 | 0 | 0 | 0 | 0 | 2.46 | 0 | 0 | 0 | 0 | 0 | 0 | 0 | 16.491 | 362.809 | 0 | 0 | 0 | 0 | 14.16
boydwoo_str_m3_o4_o28_pcu_sym_136 | 0.73516 | 7.15116 | 5.24965 | 7.15116 | 2 | 0 | pcu | Zn | -0.201 | -0.0923 | 0.0641 | -0.507 | -0.144 | -0.505 | 0.112 | 0.26 | 0.146 | 0.00193 | 0.042 | 0.154 | -1.01 | 0.24 | -0.409 | 0.328 | 0.157 | -566 | -2260 | 640 | 0 | 0 | 0 | 543.485 | 253.626 | 144.929 | 0 | 493.38 | 0 | 0 | 0 | 1119.11 | 0 | 0 | 0 | 0 | 0 | 0 | 0 | 0 | 0 | 387.91 | 0 | 0 | 0 | 0 | 0
ADODII_FSR | 1.2055 | 5.93855 | 5.2513 | 5.53683 | 1 | 0 | UNKOWN | La | -0.48 | 0.0857 | -0.00156 | -1.05 | 0.156 | -0.821 | -0.232 | -0.0403 | 0.012 | 0.012 | 0.00126 | 0.0109 | -1.81 | -0.348 | 0.0414 | 0.00938 | 0.0216 | -3700 | 423 | 562 | 0 | 0 | 0 | 411.189 | 86.566 | 64.925 | 0 | 0 | 0 | 0 | 0 | 133.23 | 0 | 0 | 0 | 0 | 0 | 0 | 0 | 0 | 0 | 18.922 | 11.038 | 0 | 0 | 0 | 0
XUVHEB_FSR | 1.06474 | 6.10378 | 5.25331 | 6.05705 | 1 | 1 | hex | Zn | -0.421 | 0.0506 | 0.00799 | -0.959 | 0.109 | -0.72 | -0.124 | 0.0313 | 0.0092 | -0.0476 | 0.0378 | 0.118 | -1.65 | -0.229 | -0.0378 | 0.0515 | 0.0246 | -3240 | 99.1 | 395 | 0 | 0 | 0 | 420.122 | 148.278 | 74.139 | 0 | 0 | 0 | 0 | 0 | 403.06 | 0 | 0 | 0 | 0 | 0 | 1.15 | 0 | 0 | 0 | 44.15 | 0 | 0 | 0 | 0 | 0
boydwoo_str_m3_o2_o10_pcu_sym_10 | 0.68926 | 7.35499 | 5.25997 | 6.97674 | 1 | 0 | pcu | Zn | -0.199 | -0.0911 | 0.0628 | -0.453 | -0.173 | -0.493 | 0.126 | 0.269 | 0.145 | -0.00694 | 0.0472 | 0.169 | -0.905 | 0.314 | -0.465 | 0.366 | 0.171 | -247 | -2570 | 876 | 0 | 0 | 0 | 587.724 | 320.577 | 106.859 | 0 | 0 | 0 | 0 | 0 | 1669.37 | 0 | 0 | 0 | 0 | 0 | 0 | 0 | 0 | 0 | 107.53 | 0 | 0 | 0 | 0 | 0
VUWZEV_FSR | 1.24496 | 8.20503 | 5.26231 | 8.20503 | 1 | 0 | ggl | Zn | -0.46 | 0.0976 | -0.0322 | -1.04 | 0.171 | -0.819 | -0.234 | -0.0736 | -0.0526 | -0.0682 | 0.0348 | 0.0981 | -1.83 | -0.367 | 0.0707 | -0.0292 | -0.0137 | -3920 | 1070 | -231 | 0 | 0 | 12.093 | 48.371 | 30.232 | 24.185 | 0 | 0 | 0 | 0 | 0 | 481.521 | 87.549 | 0 | 0 | 0 | 0 | 3.83 | 0 | 0 | 0 | 44.78 | 0 | 0 | 0 | 0 | 0
PAVREK_FSR | 1.5775 | 5.49335 | 5.26329 | 5.46852 | 1 | 1 | UNKOWN | Zn | -0.56 | 0.16 | -0.0559 | -1.15 | 0.233 | -0.89 | -0.313 | -0.155 | -0.108 | -0.0964 | 0.0383 | 0.0985 | -1.97 | -0.47 | 0.154 | -0.094 | -0.047 | -4560 | 1640 | -376 | 0 | 0 | 0 | 119.996 | 159.994 | 0 | 0 | 0 | 0 | 0 | 0 | 60.951 | 10.159 | 0 | 0 | 0 | 0 | 0 | 0 | 0 | 0 | 16.49 | 0 | 0 | 0 | 0 | 0
boydwoo_str_m5_Al_o19_o22_sra_sym_26 | 0.99224 | 5.77982 | 5.26843 | 5.77982 | 1 | 0 | rna | Al | -0.424 | 0.0418 | 0.0232 | -0.938 | 0.0858 | -0.741 | -0.145 | 0.0422 | 0.0589 | 0.0255 | 0.00483 | 0.0297 | -1.62 | -0.208 | -0.0711 | 0.0959 | 0.0657 | -2960 | -426 | 841 | 0 | 0 | 0 | 216.621 | 108.311 | 86.648 | 0 | 0 | 0 | 0 | 0 | 551.84 | 68.98 | 0 | 0 | 0 | 0 | 0 | 0 | 0 | 22.276 | 89.105 | 11.138 | 0 | 0 | 0 | 0
core_ERIWAF_freeONLY | 0.88403 | 8.86823 | 5.27253 | 8.86823 | 3 | UNKNOWN | sty | Cu | -0.249 | -0.0723 | 0.0693 | -0.688 | -0.051 | -0.555 | 0.0599 | 0.221 | 0.138 | 0.0173 | 0.0303 | 0.118 | -1.27 | 0.044 | -0.261 | 0.226 | 0.116 | -2270 | -657 | 277 | 0 | 0 | 0 | 226.614 | 158.63 | 90.646 | 0 | 0 | 0 | 0 | 0 | 227.65 | 227.65 | 0 | 0 | 0 | 135.82 | 271.64 | 0 | 0 | 0 | 287.63 | 0 | 0 | 0 | 0 | 0
gmof_Al2O6-irmof14_B-irmof7_B_No2 | 1.18892 | 6.40458 | 5.27714 | 6.40349 | 1 | 0 | rna | Al | -0.439 | 0.0592 | 0.00988 | -1 | 0.135 | -0.744 | -0.15 | 0.0144 | 0.00892 | -0.035 | 0.03 | 0.0943 | -1.72 | -0.288 | 0.00453 | 0.0238 | 0.0153 | -3510 | 309 | 517 | 0 | 177.08 | 0 | 236.804 | 125.367 | 55.719 | 0 | 0 | 0 | 0 | 0 | 176.091 | 29.349 | 0 | 0 | 0 | 0 | 0 | 0 | 0 | 0 | 0 | 0 | 0 | 0 | 0 | 0
UGOFUT_FSR | 0.96112 | 7.82222 | 5.28069 | 7.82222 | 1 | 0 | UNKOWN | Fe | -0.312 | -0.0125 | 0.026 | -0.808 | 0.0323 | -0.599 | 0.0086 | 0.153 | 0.0723 | -0.0373 | 0.0476 | 0.157 | -1.42 | -0.0647 | -0.164 | 0.141 | 0.0627 | -2370 | -425 | 207 | 0 | 0 | 0 | 718.634 | 264.76 | 75.646 | 0 | 0 | 0 | 0 | 0 | 533.129 | 33.321 | 0 | 0 | 0 | 0 | 0 | 0 | 0 | 0.928 | 3.712 | 0 | 0 | 0 | 0 | 0
boydwoo_str_m3_o2_o18_pcu_sym_80 | 0.80387 | 7.99669 | 5.28351 | 7.99669 | 2 | 0 | pcu | Zn | -0.339 | 0.0102 | 0.0132 | -0.757 | 0.00345 | -0.667 | -0.066 | 0.0881 | 0.0433 | -0.0352 | 0.0389 | 0.127 | -1.38 | -0.0313 | -0.196 | 0.17 | 0.0822 | -2010 | -986 | 840 | 0 | 0 | 0 | 231.502 | 157.842 | 21.046 | 0 | 0 | 0 | 0 | 0 | 1175.71 | 0 | 0 | 0 | 0 | 0 | 0 | 0 | 0 | 0 | 7.406 | 5.554 | 0 | 0 | 0 | 0
WIFBAQ_FSR | 1.30236 | 5.96332 | 5.28887 | 5.96026 | 1 | 0 | rob | Cd | -0.522 | 0.123 | -0.0271 | -1.1 | 0.192 | -0.862 | -0.28 | -0.106 | -0.0553 | -0.0482 | 0.0217 | 0.0591 | -1.89 | -0.407 | 0.0976 | -0.0434 | -0.0146 | -4160 | 1110 | -75.6 | 0 | 0 | 16.46 | 49.38 | 65.84 | 16.46 | 0 | 0 | 0 | 0 | 0 | 292.2 | 0 | 0 | 0 | 0 | 0 | 0 | 0 | 0 | 0 | 18.15 | 0 | 0 | 0 | 0 | 0
boydwoo_str_m3_o11_o16_pcu_sym_108 | 0.90806 | 7.20076 | 5.29354 | 6.82123 | 1 | 0 | pcu | Zn | -0.339 | -0.00589 | 0.0343 | -0.81 | 0.0216 | -0.622 | -0.016 | 0.142 | 0.084 | -0.00981 | 0.0334 | 0.118 | -1.4 | -0.0506 | -0.183 | 0.164 | 0.0826 | -2280 | -878 | 751 | 0 | 0 | 0 | 439.189 | 206.677 | 129.173 | 0 | 0 | 0 | 0 | 0 | 720.692 | 55.438 | 0 | 0 | 0 | 4.605 | 4.605 | 0 | 0 | 0 | 78.808 | 19.702 | 0 | 0 | 0 | 0
gmof_Al2O6-irmof20_B-irmof7_B_No513 | 1.18054 | 6.95573 | 5.29661 | 6.95573 | 1 | 0 | rna | Al | -0.415 | 0.0531 | 0.00168 | -0.984 | 0.13 | -0.705 | -0.109 | 0.0447 | 0.0144 | -0.0493 | 0.0403 | 0.126 | -1.68 | -0.258 | -0.0144 | 0.0328 | 0.0144 | -3440 | 419 | 229 | 0 | 0 | 0 | 191.7 | 115.02 | 76.68 | 0 | 0 | 0 | 0 | 175.61 | 79.62 | 79.62 | 0 | 0 | 0 | 0 | 0 | 0 | 0 | 15.367 | 61.467 | 15.367 | 0 | 83.29 | 0 | 0
gmof_AlO6-mof177-N_No7 | 1.53975 | 5.65391 | 5.29752 | 5.65391 | 1 | 0 | tsg | Al | -0.568 | 0.164 | -0.0555 | -1.16 | 0.233 | -0.916 | -0.34 | -0.176 | -0.112 | -0.0879 | 0.0318 | 0.0787 | -1.99 | -0.48 | 0.161 | -0.0963 | -0.0456 | -4420 | 1450 | -326 | 0 | 0 | 0 | 0 | 0 | 0 | 0 | 412.67 | 0 | 0 | 0 | 0 | 0 | 0 | 0 | 0 | 0 | 0 | 0 | 0 | 0 | 0 | 0 | 0 | 0 | 0 | 0
ISEMEY_FSR | 1.29588 | 6.09932 | 5.30001 | 6.09932 | 1 | 0 | UNKOWN | Cu | -0.498 | 0.116 | -0.0342 | -1.08 | 0.187 | -0.83 | -0.246 | -0.0837 | -0.0558 | -0.0657 | 0.0324 | 0.0906 | -1.86 | -0.386 | 0.0854 | -0.0394 | -0.0178 | -4380 | 1540 | -538 | 0 | 0 | 5.89 | 5.89 | 11.78 | 5.89 | 0 | 0 | 0 | 0 | 0 | 474.2 | 0 | 0 | 0 | 0 | 0 | 8 | 0 | 0 | 0 | 23.813 | 2.977 | 0 | 0 | 0 | 0
boydwoo_str_m1_o9_o24_pcu_sym_14 | 0.8641 | 10.00856 | 5.30206 | 10.00856 | 2 | 0 | pcu | Zn | -0.196 | -0.0716 | 0.0362 | -0.617 | -0.0552 | -0.529 | 0.0864 | 0.233 | 0.128 | -0.00811 | 0.0436 | 0.155 | -1.22 | 0.0819 | -0.283 | 0.233 | 0.11 | -1430 | -1030 | 547 | 0 | 0 | 0 | 462.92 | 119.463 | 89.597 | 0 | 0 | 0 | 0 | 0 | 889.02 | 0 | 0 | 0 | 0 | 0 | 0 | 0 | 12.26 | 22.49 | 269.88 | 89.96 | 0 | 0 | 0 | 0
IRAYEG_FSR | 1.27539 | 5.87348 | 5.30352 | 5.77783 | 1 | 1 | UNKOWN | Cu | -0.529 | 0.136 | -0.0423 | -1.1 | 0.199 | -0.858 | -0.278 | -0.118 | -0.0812 | -0.0813 | 0.0357 | 0.0956 | -1.88 | -0.404 | 0.101 | -0.0527 | -0.0257 | -4480 | 1590 | -461 | 0 | 0 | 0.588 | 0.882 | 0.882 | 0.588 | 0 | 0 | 0 | 0 | 0 | 415.74 | 0 | 0 | 0 | 0 | 0 | 0 | 0 | 0 | 0 | 20.41 | 0 | 0 | 0 | 0 | 0
GIYJAB_FSR | 0.95564 | 6.81889 | 5.30381 | 6.81837 | 2 | 1 | pcu | Co | -0.383 | 0.0252 | 0.0189 | -0.882 | 0.0636 | -0.705 | -0.108 | 0.0517 | 0.0272 | -0.0337 | 0.0338 | 0.109 | -1.56 | -0.165 | -0.0912 | 0.0943 | 0.0481 | -2710 | -450 | 605 | 0 | 0 | 80.659 | 443.624 | 161.318 | 80.659 | 0 | 0 | 0 | 0 | 0 | 602.121 | 43.009 | 0 | 0 | 0 | 0 | 3.79 | 0 | 0 | 0 | 3.73 | 0 | 0 | 0 | 0 | 0
gmof_Al2O6-irmof10_B-irmof7_B_No391 | 1.02801 | 7.06349 | 5.30859 | 7.06349 | 1 | 0 | rna | Al | -0.368 | 0.0187 | 0.02 | -0.893 | 0.0752 | -0.67 | -0.0686 | 0.089 | 0.0486 | -0.0273 | 0.0353 | 0.117 | -1.56 | -0.165 | -0.0915 | 0.0938 | 0.0471 | -2700 | -146 | 389 | 0 | 0 | 0 | 290.529 | 108.948 | 72.632 | 0 | 225.21 | 0 | 0 | 273.05 | 220.8 | 44.16 | 0 | 0 | 0 | 0 | 0 | 0 | 0 | 0.802 | 3.208 | 0 | 0 | 0 | 0 | 0
boydwoo_str_m3_o10_o25_pcu_sym_124 | 0.92033 | 6.10969 | 5.3104 | 6.10969 | 1 | 0 | cut | Zn | -0.254 | -0.0794 | 0.081 | -0.714 | -0.0443 | -0.462 | 0.159 | 0.294 | 0.152 | -0.0146 | 0.0539 | 0.19 | -1.19 | 0.104 | -0.295 | 0.236 | 0.105 | -1690 | -1500 | 726 | 0 | 0 | 0 | 331.378 | 248.533 | 165.689 | 0 | 0 | 0 | 0 | 636.88 | 249.613 | 124.807 | 0 | 0 | 0 | 0 | 20.46 | 0 | 0 | 0 | 295.86 | 0 | 0 | 0 | 0 | 0
gmof_Al2O6-AZO_B-fum_B_No75 | 1.0147 | 6.22258 | 5.31077 | 6.22258 | 1 | 0 | rna | Al | -0.305 | -0.0173 | 0.0271 | -0.825 | 0.0428 | -0.577 | 0.0319 | 0.169 | 0.0725 | -0.0491 | 0.055 | 0.179 | -1.44 | -0.0767 | -0.151 | 0.127 | 0.052 | -2460 | -247 | 24.4 | 0 | 0 | 0 | 559.761 | 223.904 | 223.904 | 0 | 0 | 186.22 | 0 | 103.01 | 57.367 | 19.122 | 0 | 0 | 0 | 0 | 174.12 | 0 | 0 | 4.51 | 18.04 | 0 | 0 | 0 | 0 | 0
tobacco_SR_ttv_v1-3c_pyrrole_Ch_v2-12c_Hf_1_Ch_1B_4H_Ch_2x2x2 | 1.06629 | 7.07044 | 5.31222 | 7.07044 | 3 | UNKNOWN | ttv | Hf | -0.252 | -0.065 | 0.0584 | -0.79 | 0.0163 | -0.519 | 0.0959 | 0.233 | 0.114 | -0.0305 | 0.0539 | 0.183 | -1.4 | -0.0504 | -0.173 | 0.145 | 0.0617 | -2340 | -513 | 11.9 | 0 | 0 | 0 | 732.387 | 261.567 | 104.627 | 0 | 0 | 0 | 0 | 0 | 738.445 | 41.025 | 0 | 0 | 0 | 0 | 0 | 0 | 0 | 14.64 | 43.92 | 0 | 0 | 0 | 0 | 0
NUDLOP01_FSR | 1.18099 | 6.19014 | 5.314 | 6.17971 | 1 | 0 | UNKOWN | Mg | -0.433 | 0.0645 | -0.00382 | -1 | 0.138 | -0.717 | -0.122 | 0.0306 | 0.00477 | -0.0542 | 0.0408 | 0.126 | -1.7 | -0.269 | -0.00469 | 0.0249 | 0.0101 | -3590 | 557 | 69.9 | 0 | 0 | 0 | 150.009 | 225.013 | 150.009 | 0 | 0 | 0 | 0 | 0 | 185.873 | 61.958 | 0 | 0 | 0 | 0 | 0 | 0 | 0 | 28.44 | 113.76 | 0 | 0 | 0 | 0 | 0
ROCZUG_FSR | 1.10599 | 6.20919 | 5.31408 | 6.20803 | 1 | 0 | pcu | Cd | -0.382 | 0.0199 | 0.0253 | -0.931 | 0.092 | -0.665 | -0.0636 | 0.0906 | 0.0455 | -0.0334 | 0.0383 | 0.125 | -1.6 | -0.196 | -0.0644 | 0.0714 | 0.0342 | -3120 | 13.4 | 334 | 0 | 0 | 0 | 252.268 | 252.268 | 31.534 | 0 | 0 | 0 | 0 | 0 | 368.81 | 0 | 0 | 0 | 0 | 23.063 | 276.754 | 0 | 23.063 | 0 | 0 | 0 | 0 | 0 | 0 | 0
core_ACAJIZ_freeONLY | 1.31926 | 5.82384 | 5.31592 | 5.82384 | 1 | 0 | rob | Cu | -0.523 | 0.132 | -0.0414 | -1.1 | 0.2 | -0.858 | -0.277 | -0.114 | -0.0743 | -0.0729 | 0.0322 | 0.0866 | -1.89 | -0.411 | 0.105 | -0.0544 | -0.025 | -4490 | 1630 | -529 | 0 | 0 | 0 | 0 | 0 | 0 | 0 | 0 | 0 | 0 | 0 | 442.2 | 0 | 0 | 0 | 0 | 0 | 0 | 0 | 0 | 0 | 13.76 | 0 | 0 | 0 | 0 | 0
BUSNOU_FSR | 1.21834 | 5.94779 | 5.31629 | 5.92429 | 1 | UNKNOWN | sql | Gd | -0.484 | 0.0982 | -0.0179 | -1.05 | 0.167 | -0.817 | -0.23 | -0.0602 | -0.0309 | -0.0435 | 0.025 | 0.073 | -1.82 | -0.355 | 0.0571 | -0.0138 | -0.00109 | -3890 | 845 | -11.7 | 0 | 0 | 0 | 190.144 | 285.216 | 0 | 17.69 | 0 | 0 | 0 | 0 | 134.85 | 0 | 0 | 0 | 0 | 0 | 65.76 | 0 | 0 | 0 | 0 | 0 | 0 | 0 | 0 | 0
gmof_AlO6-mof177-N_No15 | 1.61602 | 6.25622 | 5.31884 | 6.25622 | 1 | 0 | tsg | Al | -0.575 | 0.176 | -0.0685 | -1.17 | 0.243 | -0.921 | -0.347 | -0.191 | -0.134 | -0.111 | 0.0407 | 0.101 | -2.01 | -0.494 | 0.175 | -0.11 | -0.0561 | -4770 | 2010 | -831 | 0 | 0 | 0 | 0 | 0 | 0 | 0 | 0 | 0 | 0 | 0 | 0 | 0 | 0 | 0 | 0 | 0 | 0 | 0 | 0 | 0 | 110.33 | 220.66 | 0 | 0 | 0 | 0
boydwoo_str_m3_o5_o23_pcu_sym_28 | 0.85887 | 7.22358 | 5.31933 | 7.20329 | 2 | 0 | cut | Zn | -0.182 | -0.106 | 0.0717 | -0.591 | -0.0938 | -0.426 | 0.197 | 0.321 | 0.154 | -0.0321 | 0.0653 | 0.224 | -1.07 | 0.193 | -0.359 | 0.275 | 0.116 | -1160 | -1590 | 301 | 0 | 0 | 0 | 239.098 | 179.323 | 119.549 | 0 | 631.74 | 0 | 0 | 0 | 654.28 | 0 | 0 | 0 | 0 | 0 | 0 | 91.12 | 0 | 0 | 577.38 | 0 | 0 | 0 | 0 | 0
EPEWAY01_FSR | 1.29297 | 5.74437 | 5.32046 | 5.74021 | 1 | 0 | UNKOWN | Co | -0.491 | 0.103 | -0.0203 | -1.07 | 0.178 | -0.808 | -0.221 | -0.0562 | -0.0345 | -0.052 | 0.0293 | 0.0851 | -1.83 | -0.367 | 0.0692 | -0.0257 | -0.00955 | -3990 | 959 | -31.1 | 0 | 0 | 0 | 297.775 | 0 | 111.665 | 0 | 0 | 0 | 0 | 0 | 210.392 | 52.598 | 0 | 0 | 0 | 0 | 0 | 0 | 0 | 0 | 29.71 | 0 | 0 | 0 | 0 | 0
QAKWUX_FSR | 1.23411 | 7.02831 | 5.32412 | 7.02831 | 2 | 0 | UNKOWN | Ru | -0.391 | 0.0363 | 0.00853 | -0.975 | 0.126 | -0.697 | -0.0983 | 0.0613 | 0.0339 | -0.0302 | 0.0333 | 0.109 | -1.69 | -0.266 | -0.0107 | 0.0332 | 0.0179 | -3420 | 462 | 19.2 | 0 | 0 | 0 | 112.996 | 188.326 | 56.498 | 0 | 0 | 0 | 0 | 306.17 | 192.49 | 0 | 0 | 0 | 0 | 0 | 58.39 | 0 | 0 | 0 | 79.352 | 19.838 | 0 | 0 | 0 | 0
AFITIT_FSR | 1.01075 | 7.33844 | 5.32657 | 7.33844 | 1 | 2 | pcu | Zn | -0.421 | 0.0546 | 0.00282 | -0.944 | 0.102 | -0.752 | -0.158 | 0.00499 | 0.00255 | -0.0383 | 0.0303 | 0.0944 | -1.65 | -0.235 | -0.037 | 0.0552 | 0.0307 | -3150 | 54.4 | 377 | 0 | 0 | 42.41 | 254.463 | 148.437 | 42.41 | 0 | 0 | 0 | 0 | 0 | 587.38 | 0 | 0 | 0 | 0 | 0 | 0 | 0 | 0 | 0 | 15.28 | 0 | 0 | 0 | 0 | 0
MOF-5_cooh_2_1005_1 | 0.61798 | 14.03632 | 5.32816 | 13.98596 | 3 | 0 | pcu | Zn | 0.00948 | -0.168 | 0.0406 | -0.0211 | -0.326 | -0.389 | 0.24 | 0.375 | 0.204 | 0.00825 | 0.0529 | 0.196 | -0.534 | 0.586 | -0.676 | 0.52 | 0.24 | 1350 | -2310 | 682 | 0 | 0 | 0 | 731.048 | 81.227 | 162.455 | 0 | 0 | 0 | 0 | 0 | 2306.19 | 0 | 0 | 0 | 0 | 0 | 17.45 | 0 | 0 | 16.219 | 194.631 | 0 | 0 | 0 | 0 | 0
core_COMDOY_freeONLY | 1.20433 | 5.89782 | 5.32848 | 5.89364 | 1 | 0 | rna | Ga | -0.397 | 0.0306 | 0.0214 | -0.972 | 0.117 | -0.672 | -0.0707 | 0.086 | 0.0456 | -0.0298 | 0.0361 | 0.119 | -1.65 | -0.236 | -0.0336 | 0.0495 | 0.0247 | -3340 | 236 | 295 | 0 | 0 | 0 | 545.7 | 0 | 181.9 | 0 | 0 | 0 | 0 | 0 | 169.704 | 42.426 | 0 | 0 | 0 | 0 | 0 | 0 | 0 | 16.268 | 65.072 | 0 | 0 | 0 | 0 | 0
GALCED_FSR | 1.20702 | 7.07989 | 5.33073 | 7.0713 | 1 | 0 | bcu | Cd | -0.421 | 0.0685 | -0.0176 | -0.997 | 0.146 | -0.749 | -0.157 | -0.00303 | -0.0153 | -0.0613 | 0.0401 | 0.12 | -1.75 | -0.303 | 0.0221 | 0.00497 | 0.000609 | -3640 | 836 | -278 | 0 | 0 | 0 | 231.168 | 231.168 | 46.234 | 0 | 0 | 0 | 0 | 0 | 389.96 | 0 | 0 | 0 | 0 | 0 | 3.7 | 0 | 0 | 0 | 12.69 | 0 | 0 | 0 | 0 | 0
boydwoo_str_m5_Al_o5_o11_sra_sym_50 | 1.02132 | 5.63201 | 5.34734 | 5.59621 | 1 | 0 | rna | Al | -0.353 | -0.00556 | 0.0417 | -0.873 | 0.0526 | -0.593 | 0.016 | 0.171 | 0.0988 | -0.00779 | 0.0358 | 0.128 | -1.45 | -0.0892 | -0.15 | 0.137 | 0.0678 | -2640 | -531 | 512 | 0 | 0 | 0 | 455.02 | 91.004 | 364.016 | 0 | 154.82 | 0 | 0 | 0 | 169.11 | 112.74 | 0 | 0 | 0 | 0 | 0 | 0 | 0 | 29.038 | 116.152 | 0 | 0 | 0 | 0 | 0
UYAQAN_FSR | 1.13827 | 6.7867 | 5.36096 | 6.7867 | 1 | UNKNOWN | nbo | Mg | -0.553 | 0.156 | -0.0543 | -1.11 | 0.202 | -0.916 | -0.341 | -0.174 | -0.109 | -0.0835 | 0.03 | 0.0738 | -1.91 | -0.424 | 0.114 | -0.0591 | -0.0259 | -4180 | 1090 | 158 | 0 | 0 | 10.87 | 43.48 | 86.96 | 0 | 0 | 0 | 0 | 0 | 0 | 359.41 | 0 | 0 | 0 | 0 | 0 | 0 | 0 | 0 | 0 | 0 | 0 | 0 | 0 | 0 | 0
boydwoo_str_m5_Al_o12_o22_sra_sym_142 | 1.00126 | 6.82625 | 5.36379 | 6.82625 | 1 | 0 | rna | Al | -0.398 | 0.0397 | 0.00943 | -0.916 | 0.0872 | -0.683 | -0.0841 | 0.0668 | 0.0252 | -0.0484 | 0.0425 | 0.134 | -1.56 | -0.168 | -0.0847 | 0.0844 | 0.0382 | -2960 | -178 | 604 | 0 | 0 | 0 | 279.665 | 83.899 | 111.866 | 0 | 0 | 0 | 0 | 0 | 537.138 | 59.682 | 0 | 0 | 0 | 0 | 0 | 0 | 0 | 14.567 | 58.269 | 7.284 | 0 | 0 | 0 | 0
tobacco_SR_ttv_v1-3c_pyrrole_Ch_v2-12c_Zr_1_Ch_1B_4H_Ch_2x2x2 | 0.8857 | 7.15363 | 5.36479 | 7.15363 | 3 | UNKNOWN | ttv | Zr | -0.248 | -0.0648 | 0.0555 | -0.691 | -0.0419 | -0.518 | 0.0967 | 0.233 | 0.114 | -0.0305 | 0.054 | 0.184 | -1.24 | 0.0704 | -0.268 | 0.214 | 0.0938 | -1680 | -1230 | 306 | 0 | 0 | 0 | 866.027 | 309.295 | 123.718 | 0 | 0 | 0 | 0 | 0 | 902.577 | 50.143 | 0 | 0 | 0 | 0 | 0 | 0 | 0 | 19.183 | 57.547 | 0 | 0 | 0 | 0 | 0
gmof_Al2O6-DPAC_B-fum_B_No232 | 0.89062 | 6.4863 | 5.36512 | 6.47676 | 1 | 0 | rna | Al | -0.257 | -0.0461 | 0.0361 | -0.708 | -0.021 | -0.531 | 0.0828 | 0.215 | 0.0969 | -0.0449 | 0.0586 | 0.194 | -1.26 | 0.0512 | -0.25 | 0.198 | 0.0829 | -1730 | -774 | 0.24 | 0 | 0 | 0 | 778.64 | 467.184 | 311.456 | 0 | 0 | 0 | 0 | 0 | 112.084 | 149.446 | 0 | 0 | 0 | 39.31 | 0 | 0 | 0 | 24.22 | 121.1 | 0 | 0 | 0 | 0 | 0
MARKEX_FSR | 1.59014 | 5.96369 | 5.36937 | 5.96369 | 1 | 0 | bhd | Ba | -0.552 | 0.16 | -0.0623 | -1.15 | 0.234 | -0.899 | -0.323 | -0.166 | -0.116 | -0.101 | 0.0389 | 0.0991 | -1.98 | -0.478 | 0.161 | -0.0996 | -0.05 | -4650 | 1870 | -736 | 0 | 0 | 0 | 171.249 | 0 | 28.541 | 0 | 0 | 0 | 0 | 0 | 35.45 | 35.45 | 0 | 0 | 0 | 0 | 0 | 0 | 0 | 49.08 | 73.62 | 0 | 0 | 0 | 0 | 0
NEVVAM01_FSR | 1.47937 | 6.32756 | 5.3721 | 6.32194 | 1 | 0 | UNKOWN | Co | -0.43 | 0.0645 | -0.00618 | -1.05 | 0.172 | -0.719 | -0.124 | 0.0271 | 7.87e-05 | -0.0592 | 0.0427 | 0.131 | -1.8 | -0.345 | 0.0566 | -0.0217 | -0.0131 | -3980 | 1110 | -364 | 0 | 0 | 0 | 129.031 | 193.547 | 129.031 | 0 | 0 | 0 | 0 | 0 | 155.07 | 51.69 | 0 | 0 | 0 | 0 | 0 | 0 | 0 | 20.582 | 82.328 | 0 | 0 | 0 | 0 | 0
core_BOYYOF_freeONLY | 1.21292 | 9.28851 | 5.37494 | 9.28851 | 3 | 0 | deh | Cd | -0.362 | 0.0504 | -0.0287 | -0.951 | 0.135 | -0.726 | -0.132 | 0.0129 | -0.0168 | -0.0759 | 0.0488 | 0.145 | -1.73 | -0.288 | 0.0141 | 0.00685 | -0.00264 | -3510 | 1000 | -445 | 0 | 0 | 29.116 | 101.906 | 58.232 | 29.116 | 0 | 0 | 0 | 0 | 0 | 384.01 | 69.82 | 0 | 0 | 0 | 0 | 0 | 0 | 0 | 0 | 245.73 | 0 | 0 | 0 | 0 | 0
gmof_Al2O6-irmof20_B-irmof7_B_No176 | 1.15703 | 6.71354 | 5.37669 | 6.71354 | 1 | 0 | rna | Al | -0.406 | 0.042 | 0.0111 | -0.969 | 0.118 | -0.699 | -0.101 | 0.0561 | 0.0264 | -0.0384 | 0.0365 | 0.117 | -1.66 | -0.243 | -0.028 | 0.045 | 0.0223 | -3310 | 265 | 260 | 0 | 0 | 0 | 175.38 | 105.228 | 70.152 | 0 | 213.45 | 0 | 0 | 188.07 | 32.364 | 12.946 | 0 | 0 | 0 | 0 | 0 | 0 | 0 | 3.408 | 13.632 | 0 | 0 | 177.75 | 0 | 0
boydwoo_str_m1_o5_o24_pcu_sym_168 | 0.8052 | 8.7488 | 5.37854 | 8.69851 | 3 | 0 | pcu | Zn | -0.0993 | -0.141 | 0.0691 | -0.442 | -0.155 | -0.412 | 0.214 | 0.352 | 0.191 | 0.00551 | 0.0513 | 0.189 | -0.961 | 0.273 | -0.43 | 0.338 | 0.156 | -435 | -1830 | 265 | 0 | 0 | 0 | 423.691 | 254.215 | 254.215 | 0 | 0 | 0 | 0 | 0 | 578.24 | 144.56 | 0 | 0 | 0 | 0 | 569.64 | 0 | 0 | 42.468 | 509.622 | 0 | 0 | 0 | 0 | 0
boydwoo_str_m1_o10_o26_pcu_sym_241 | 0.94836 | 7.96439 | 5.38234 | 7.96439 | 2 | 0 | pcu | Zn | -0.244 | -0.0645 | 0.0547 | -0.723 | -0.0187 | -0.531 | 0.0834 | 0.23 | 0.125 | -0.0106 | 0.0443 | 0.157 | -1.31 | 0.0148 | -0.229 | 0.192 | 0.0899 | -1900 | -993 | 451 | 0 | 0 | 0 | 73.98 | 73.98 | 86.31 | 0 | 0 | 0 | 0 | 0 | 0 | 287.4 | 0 | 0 | 0 | 0 | 462.21 | 0 | 0 | 33.471 | 937.179 | 0 | 0 | 0 | 0 | 0
gmof_Al2O6-irmof10_B-irmof7_B_No154 | 1.1988 | 6.36324 | 5.38356 | 6.33888 | 1 | 0 | rna | Al | -0.488 | 0.109 | -0.0303 | -1.05 | 0.173 | -0.815 | -0.23 | -0.0727 | -0.0562 | -0.0747 | 0.0381 | 0.107 | -1.81 | -0.354 | 0.0613 | -0.0235 | -0.0123 | -3920 | 909 | 46.2 | 0 | 0 | 10.375 | 83 | 31.125 | 41.5 | 0 | 0 | 0 | 0 | 0 | 112.399 | 48.171 | 0 | 0 | 0 | 0 | 0 | 0 | 0 | 37.423 | 299.387 | 0 | 0 | 0 | 0 | 0
boydwoo_str_m5_Al_o19_o23_sra_sym_93 | 0.91278 | 6.31881 | 5.3867 | 6.31881 | 1 | 0 | rna | Al | -0.34 | -0.0203 | 0.0542 | -0.81 | 0.00829 | -0.659 | -0.0537 | 0.14 | 0.131 | 0.0694 | -0.00409 | 0.0165 | -1.44 | -0.0791 | -0.18 | 0.185 | 0.117 | -2210 | -1080 | 764 | 0 | 0 | 0 | 316.769 | 290.371 | 105.59 | 0 | 0 | 0 | 0 | 0 | 380.571 | 63.429 | 0 | 0 | 0 | 0 | 0 | 0 | 0 | 71.345 | 285.379 | 249.706 | 0 | 0 | 0 | 0
boydwoo_str_m5_Al_o6_o16_sra_sym_101 | 1.00888 | 7.2233 | 5.39263 | 7.2233 | 1 | 0 | rna | Al | -0.373 | 0.013 | 0.0316 | -0.89 | 0.0653 | -0.701 | -0.0996 | 0.0762 | 0.0644 | 0.00794 | 0.0174 | 0.0671 | -1.57 | -0.177 | -0.0909 | 0.104 | 0.063 | -2710 | -533 | 767 | 0 | 0 | 0 | 72.58 | 51.843 | 20.737 | 0 | 0 | 0 | 0 | 0 | 104.971 | 41.989 | 0 | 0 | 0 | 0 | 0 | 0 | 10.22 | 66.632 | 266.527 | 399.791 | 0 | 0 | 0 | 0
boydwoo_str_m5_Al_o7_o20_sra_sym_43 | 0.7361 | 6.03881 | 5.39293 | 5.96981 | 1 | 0 | rna | Al | -0.276 | -0.069 | 0.08 | -0.609 | -0.12 | -0.561 | 0.0534 | 0.223 | 0.152 | 0.0393 | 0.02 | 0.0907 | -1.09 | 0.177 | -0.374 | 0.319 | 0.17 | -870 | -2610 | 1400 | 0 | 0 | 0 | 623.034 | 329.842 | 219.894 | 0 | 0 | 0 | 0 | 0 | 909.466 | 202.104 | 0 | 0 | 0 | 0 | 0 | 0 | 0 | 54.165 | 324.99 | 54.165 | 0 | 0 | 0 | 0
core_FUTKEL_manual | 0.96838 | 6.69717 | 5.39477 | 6.667 | 2 | 0 | pcu | Zn | -0.363 | 0.0151 | 0.0198 | -0.866 | 0.0582 | -0.656 | -0.0548 | 0.0942 | 0.0409 | -0.0439 | 0.0436 | 0.14 | -1.51 | -0.126 | -0.117 | 0.108 | 0.0487 | -2710 | -326 | 345 | 0 | 0 | 0 | 356.119 | 200.317 | 44.515 | 0 | 0 | 0 | 0 | 0 | 880.02 | 0 | 0 | 0 | 0 | 0 | 0 | 0 | 0 | 0 | 4.02 | 0 | 0 | 0 | 0 | 0
BUVWOF03_FSR | 1.22042 | 6.64347 | 5.39545 | 6.64347 | 1 | 1 | nbo | Fe | -0.533 | 0.137 | -0.0398 | -1.1 | 0.195 | -0.907 | -0.33 | -0.157 | -0.0886 | -0.0632 | 0.0225 | 0.0555 | -1.92 | -0.429 | 0.115 | -0.0564 | -0.0211 | -4130 | 1020 | 178 | 0 | 0 | 0 | 13.288 | 18.603 | 0 | 0 | 0 | 0 | 0 | 0 | 488.67 | 0 | 0 | 0 | 0 | 0 | 39.81 | 0 | 0 | 0 | 0 | 0 | 0 | 0 | 0 | 0
core_BUSRUE_freeONLY | 1.08749 | 6.87353 | 5.39958 | 6.87353 | 1 | 0 | pcu | Cd | -0.384 | 0.0395 | -0.00084 | -0.932 | 0.105 | -0.7 | -0.103 | 0.0489 | 0.0154 | -0.0508 | 0.0414 | 0.129 | -1.64 | -0.222 | -0.0418 | 0.0524 | 0.023 | -3220 | 365 | -58.9 | 0 | 0 | 0 | 377.439 | 171.563 | 102.938 | 0 | 0 | 0 | 0 | 0 | 113.52 | 0 | 0 | 0 | 0 | 0 | 0.46 | 0 | 0 | 0 | 400.45 | 0 | 0 | 0 | 0 | 0
DUHPUT_FSR | 0.99494 | 6.75105 | 5.40802 | 6.62605 | 1 | 1 | sql | Fe | -0.41 | 0.0577 | -0.00906 | -0.93 | 0.102 | -0.71 | -0.114 | 0.0315 | -0.00375 | -0.0688 | 0.0478 | 0.145 | -1.6 | -0.195 | -0.0597 | 0.0619 | 0.0237 | -3150 | 206 | 155 | 0 | 0 | 0 | 158.345 | 184.735 | 0 | 0 | 0 | 0 | 0 | 0 | 526.83 | 0 | 0 | 0 | 0 | 0 | 0 | 0 | 0 | 0 | 0 | 0 | 256.24 | 0 | 0 | 0
core_IGOJEV_freeONLY | 1.10585 | 6.86163 | 5.40966 | 6.84274 | 1 | 0 | pcu | Cd | -0.392 | 0.0462 | -0.00495 | -0.945 | 0.114 | -0.716 | -0.121 | 0.0317 | 0.00519 | -0.0544 | 0.041 | 0.126 | -1.66 | -0.243 | -0.025 | 0.04 | 0.0172 | -3320 | 490 | -124 | 0 | 0 | 0 | 376.296 | 156.79 | 94.074 | 0 | 0 | 0 | 0 | 0 | 96.6 | 0 | 0 | 0 | 0 | 0 | 0 | 0 | 0 | 0 | 380.1 | 0 | 0 | 0 | 0 | 0
MOF-5_cooh_2_398_2 | 0.75467 | 12.15352 | 5.4099 | 12.15352 | 3 | 0 | pcu | Zn | 0.0279 | -0.171 | 0.0327 | -0.222 | -0.215 | -0.354 | 0.276 | 0.393 | 0.191 | -0.0276 | 0.0719 | 0.249 | -0.789 | 0.4 | -0.518 | 0.388 | 0.164 | 230 | -1190 | -77.4 | 0 | 0 | 0 | 261.983 | 392.974 | 261.983 | 0 | 0 | 0 | 0 | 0 | 897.62 | 0 | 0 | 0 | 0 | 0 | 229.54 | 0 | 0 | 73.563 | 882.757 | 0 | 0 | 0 | 0 | 0
tobacco_SR_ttv_v1-3c_triazine_Ch_v2-12c_Hf_1_Ch_1B_4H_Ch_1TrU_Ch_2x2x2 | 0.77684 | 14.88408 | 5.41105 | 14.68643 | 3 | UNKNOWN | ttv | Hf | 0.107 | -0.178 | -0.00438 | -0.154 | -0.203 | -0.347 | 0.284 | 0.398 | 0.19 | -0.0322 | 0.0746 | 0.257 | -0.819 | 0.378 | -0.498 | 0.372 | 0.154 | 90.5 | -165 | -432 | 0 | 0 | 0 | 962.732 | 350.084 | 262.563 | 0 | 0 | 0 | 0 | 0 | 729.96 | 60.83 | 0 | 0 | 0 | 0 | 277.92 | 0 | 0 | 6.245 | 18.735 | 0 | 0 | 0 | 0 | 0
WOWNED_FSR | 1.43524 | 6.31726 | 5.41118 | 6.26735 | 1 | 0 | pcu | Ni | -0.531 | 0.145 | -0.0549 | -1.12 | 0.217 | -0.876 | -0.298 | -0.142 | -0.103 | -0.0972 | 0.0401 | 0.105 | -1.94 | -0.445 | 0.136 | -0.0809 | -0.0415 | -4440 | 1630 | -598 | 0 | 0 | 0 | 120.664 | 105.581 | 30.166 | 0 | 0 | 0 | 0 | 0 | 37.11 | 0 | 0 | 0 | 0 | 0 | 0 | 0 | 0 | 0 | 76.91 | 0 | 0 | 127.04 | 0 | 0
boydwoo_str_m3_o1_o4_pcu_sym_33 | 0.91737 | 7.43297 | 5.41488 | 7.43297 | 1 | 0 | pcu | Zn | -0.292 | -0.0263 | 0.0338 | -0.763 | 0.00625 | -0.57 | 0.0402 | 0.183 | 0.0898 | -0.0318 | 0.0486 | 0.164 | -1.34 | -0.00668 | -0.21 | 0.175 | 0.0783 | -2150 | -729 | 418 | 0 | 0 | 0 | 269.423 | 224.519 | 89.808 | 0 | 0 | 0 | 0 | 0 | 766.667 | 153.333 | 0 | 0 | 0 | 36.075 | 36.075 | 0 | 0 | 0 | 46.73 | 0 | 0 | 0 | 0 | 0
boydwoo_str_m1_o10_o18_pcu_sym_217 | 0.75825 | 7.94509 | 5.42342 | 7.94509 | 3 | 0 | pcu | Zn | -0.112 | -0.141 | 0.0764 | -0.407 | -0.185 | -0.41 | 0.216 | 0.351 | 0.187 | -0.000948 | 0.0543 | 0.197 | -0.882 | 0.331 | -0.474 | 0.369 | 0.168 | -138 | -2290 | 352 | 0 | 0 | 0 | 668.723 | 260.059 | 222.908 | 0 | 0 | 0 | 0 | 0 | 1367.88 | 0 | 0 | 0 | 0 | 0 | 0 | 0 | 0 | 31.885 | 382.62 | 95.655 | 0 | 0 | 0 | 0
gmof_Al2O6-irmof16_B-irmof6_B_No32 | 1.1052 | 6.60231 | 5.43031 | 6.60231 | 1 | 0 | rna | Al | -0.44 | 0.0602 | 0.00791 | -0.987 | 0.123 | -0.761 | -0.167 | 0.0183 | 0.0412 | 0.0148 | 0.00697 | 0.0328 | -1.7 | -0.27 | -0.019 | 0.0535 | 0.0419 | -3360 | 134 | 570 | 0 | 0 | 0 | 191.05 | 114.63 | 76.42 | 0 | 0 | 0 | 0 | 264.76 | 222.017 | 44.403 | 0 | 0 | 0 | 0 | 0 | 0 | 0 | 0.548 | 2.192 | 0 | 0 | 0 | 0 | 0
WORTAA_FSR | 1.06413 | 6.88016 | 5.43127 | 6.88016 | 1 | 1 | pcu | Cd | -0.387 | 0.0445 | -0.00566 | -0.928 | 0.105 | -0.726 | -0.132 | 0.0231 | 0.00302 | -0.0513 | 0.0386 | 0.119 | -1.65 | -0.236 | -0.0323 | 0.0468 | 0.0218 | -3180 | 262 | 167 | 0 | 0 | 40.496 | 101.241 | 111.365 | 20.248 | 0 | 0 | 0 | 87.98 | 0 | 742.82 | 0 | 0 | 0 | 0 | 0 | 1.22 | 0 | 0 | 0 | 2.67 | 0 | 0 | 0 | 0 | 0
boydwoo_str_m3_o22_o25_pcu_sym_152 | 0.82503 | 8.71828 | 5.43297 | 8.71828 | 3 | 0 | pcu | Zn | -0.119 | -0.118 | 0.0494 | -0.49 | -0.12 | -0.45 | 0.172 | 0.303 | 0.152 | -0.0223 | 0.0585 | 0.203 | -1.06 | 0.203 | -0.37 | 0.288 | 0.126 | -867 | -1220 | -105 | 0 | 416.58 | 0 | 352.905 | 84.025 | 67.22 | 0 | 0 | 0 | 0 | 0 | 1711.05 | 0 | 0 | 0 | 0 | 0 | 0 | 0 | 0 | 0 | 2.9 | 0 | 0 | 0 | 0 | 0
ZAGFOF_FSR | 0.75413 | 9.36388 | 5.43355 | 9.35673 | 3 | 0 | bct | Co | -0.156 | -0.0792 | 0.021 | -0.473 | -0.114 | -0.503 | 0.113 | 0.245 | 0.116 | -0.0365 | 0.0583 | 0.196 | -1.04 | 0.212 | -0.376 | 0.291 | 0.126 | -793 | -1110 | 147 | 0 | 0 | 0 | 747.647 | 269.153 | 149.529 | 0 | 0 | 0 | 0 | 0 | 797.649 | 66.471 | 0 | 0 | 0 | 0 | 219.32 | 0 | 0 | 0 | 132.88 | 0 | 0 | 0 | 0 | 0
boydwoo_str_m3_o11_o25_pcu_sym_16 | 0.70659 | 7.3446 | 5.43421 | 7.3446 | 3 | 0 | pcu | Zn | -0.214 | -0.0949 | 0.076 | -0.492 | -0.167 | -0.544 | 0.0734 | 0.261 | 0.201 | 0.0913 | 0.00011 | 0.0412 | -0.999 | 0.243 | -0.44 | 0.386 | 0.219 | -276 | -2740 | 1130 | 0 | 0 | 0 | 536.32 | 301.68 | 134.08 | 0 | 0 | 0 | 0 | 0 | 1412.353 | 209.237 | 0 | 0 | 0 | 0 | 76.07 | 0 | 0 | 0 | 178.24 | 44.56 | 0 | 0 | 0 | 0
boydwoo_str_m3_o4_o18_pcu_sym_95 | 0.95334 | 7.2105 | 5.43685 | 7.11245 | 1 | 0 | pcu | Zn | -0.34 | 0.0069 | 0.0175 | -0.835 | 0.0475 | -0.634 | -0.0302 | 0.118 | 0.0552 | -0.0387 | 0.0441 | 0.144 | -1.46 | -0.0951 | -0.142 | 0.126 | 0.0576 | -2550 | -361 | 348 | 0 | 0 | 53.719 | 304.411 | 286.504 | 71.626 | 0 | 0 | 0 | 0 | 0 | 465.21 | 103.38 | 0 | 0 | 0 | 74.7 | 49.8 | 0 | 0 | 0 | 6.36 | 0 | 0 | 0 | 0 | 0
boydwoo_str_m3_o12_o12_pcu_sym_93 | 0.8475 | 6.90377 | 5.43922 | 6.90377 | 3 | 0 | pcu | Zn | -0.258 | -0.0724 | 0.0729 | -0.674 | -0.0667 | -0.532 | 0.0836 | 0.247 | 0.16 | 0.0334 | 0.0256 | 0.109 | -1.2 | 0.0984 | -0.306 | 0.262 | 0.136 | -1430 | -1730 | 759 | 0 | 0 | 0 | 370.81 | 222.486 | 148.324 | 0 | 0 | 0 | 0 | 464.18 | 1212.29 | 0 | 0 | 0 | 0 | 0 | 0.27 | 0 | 0 | 0 | 72.632 | 18.158 | 0 | 0 | 0 | 0
core_FECZAQ_manual | 0.95951 | 8.63827 | 5.44039 | 8.62986 | 2 | 1 | pcu | Zn | -0.251 | -0.0625 | 0.057 | -0.737 | -0.0136 | -0.556 | 0.0581 | 0.214 | 0.126 | 0.0042 | 0.0355 | 0.131 | -1.35 | -0.0133 | -0.212 | 0.185 | 0.0919 | -1970 | -952 | 477 | 0 | 0 | 0 | 832.81 | 75.71 | 227.13 | 0 | 0 | 0 | 0 | 0 | 531.45 | 0 | 0 | 0 | 0 | 0 | 0 | 0 | 0 | 9.685 | 116.215 | 0 | 0 | 0 | 0 | 0
gmof_Uio66Zr-irmof10_A-irmof14_A_No468 | 0.88065 | 10.25301 | 5.44221 | 10.2486 | 3 | 0 | fcu | Zr | -0.102 | -0.12 | 0.044 | -0.52 | -0.0944 | -0.445 | 0.178 | 0.31 | 0.158 | -0.0179 | 0.0574 | 0.201 | -1.12 | 0.156 | -0.335 | 0.263 | 0.116 | -1050 | -898 | -58.1 | 0 | 269.52 | 0 | 673.241 | 240.443 | 144.266 | 0 | 0 | 0 | 0 | 0 | 284.134 | 116.996 | 0 | 0 | 0 | 0 | 0 | 0 | 0 | 103.442 | 439.628 | 0 | 0 | 0 | 0 | 0
ZOGROF_FSR | 1.20332 | 6.12637 | 5.44442 | 6.10869 | 1 | 0 | UNKOWN | Zr | -0.424 | 0.0455 | 0.0181 | -0.994 | 0.127 | -0.721 | -0.124 | 0.0421 | 0.0306 | -0.0209 | 0.0267 | 0.0886 | -1.71 | -0.273 | -0.00768 | 0.0344 | 0.0219 | -3430 | 254 | 337 | 0 | 0 | 0 | 327.114 | 65.423 | 65.423 | 0 | 0 | 0 | 0 | 0 | 449.71 | 0 | 0 | 0 | 0 | 0 | 0 | 0 | 0 | 0 | 0 | 0 | 0 | 0 | 0 | 0
boydwoo_str_m3_o11_o28_pcu_sym_152 | 0.62123 | 7.65475 | 5.44457 | 7.61585 | 3 | 0 | pcu | Zn | -0.0297 | -0.172 | 0.0647 | -0.0873 | -0.332 | -0.359 | 0.271 | 0.386 | 0.183 | -0.0341 | 0.074 | 0.254 | -0.498 | 0.614 | -0.681 | 0.503 | 0.212 | 1590 | -3080 | -431 | 0 | 0 | 0 | 703.78 | 319.9 | 255.92 | 0 | 0 | 0 | 0 | 0 | 1341.951 | 291.729 | 0 | 0 | 0 | 0 | 15.91 | 0 | 0 | 0 | 1170.203 | 270.047 | 0 | 0 | 0 | 0
boydwoo_str_m3_o2_o19_pcu_sym_41 | 0.78686 | 7.0264 | 5.44689 | 7.0264 | 3 | 0 | pcu | Zn | -0.279 | -0.049 | 0.055 | -0.659 | -0.0691 | -0.552 | 0.0611 | 0.208 | 0.112 | -0.0146 | 0.0436 | 0.153 | -1.16 | 0.124 | -0.316 | 0.257 | 0.121 | -1350 | -1810 | 951 | 0 | 0 | 0 | 279.752 | 307.727 | 111.901 | 0 | 0 | 0 | 0 | 0 | 1071.519 | 97.411 | 0 | 0 | 0 | 0 | 0 | 0 | 0 | 0 | 301.9 | 150.95 | 0 | 0 | 0 | 0
gmof_ZnN4-SiF6-irmof20_No1 | 1.38441 | 6.1831 | 5.4471 | 6.1831 | 1 | 0 | pcu | Zn | -0.43 | 0.0553 | 0.00768 | -1.03 | 0.157 | -0.672 | -0.0727 | 0.0734 | 0.0234 | -0.0564 | 0.047 | 0.147 | -1.73 | -0.293 | 0.0162 | 0.00692 | -0.000948 | -3810 | 803 | -74 | 0 | 0 | 0 | 160.475 | 160.475 | 0 | 0 | 0 | 0 | 160.03 | 0 | 0 | 0 | 0 | 0 | 0 | 0 | 0 | 0 | 0 | 0 | 0 | 0 | 0 | 330.58 | 0 | 0
boydwoo_str_m3_o6_o10_pcu_sym_106 | 0.65126 | 7.59047 | 5.45152 | 7.59047 | 2 | 0 | pcu | Zn | -0.122 | -0.131 | 0.0676 | -0.285 | -0.251 | -0.42 | 0.205 | 0.333 | 0.166 | -0.0212 | 0.0616 | 0.215 | -0.691 | 0.472 | -0.579 | 0.439 | 0.194 | 654 | -2990 | 460 | 0 | 0 | 0 | 708.101 | 321.864 | 128.746 | 0 | 0 | 0 | 0 | 231.8 | 2069.21 | 0 | 0 | 0 | 0 | 0 | 1.49 | 0 | 0 | 0 | 85.26 | 0 | 0 | 0 | 0 | 0
UJIZET_FSR | 1.28804 | 6.90153 | 5.45177 | 6.90123 | 1 | 0 | UNKOWN | Nd | -0.351 | 0.0127 | 0.0159 | -0.954 | 0.118 | -0.641 | -0.0378 | 0.106 | 0.0423 | -0.0509 | 0.0484 | 0.154 | -1.66 | -0.243 | -0.0228 | 0.0355 | 0.0121 | -3410 | 558 | -186 | 0 | 0 | 0 | 236.253 | 0 | 118.127 | 0 | 0 | 0 | 0 | 0 | 388.227 | 194.113 | 0 | 0 | 0 | 0 | 0 | 0 | 0 | 21.288 | 63.863 | 0 | 0 | 0 | 0 | 0
gmof_Al2O6-DPAC_B-fum_B_No14 | 0.85121 | 6.34621 | 5.453 | 6.34621 | 1 | 0 | rna | Al | -0.264 | -0.0515 | 0.0486 | -0.688 | -0.0425 | -0.525 | 0.0892 | 0.227 | 0.111 | -0.0306 | 0.0533 | 0.181 | -1.21 | 0.0924 | -0.286 | 0.228 | 0.101 | -1550 | -1360 | 585 | 0 | 0 | 0 | 876.276 | 292.092 | 292.092 | 0 | 0 | 0 | 0 | 111.28 | 471.208 | 117.802 | 0 | 0 | 0 | 0 | 0 | 0 | 0 | 3.924 | 15.696 | 0 | 0 | 0 | 0 | 0
boydwoo_str_m3_o12_o13_pcu_sym_248 | 1.17034 | 7.07964 | 5.45453 | 7.07964 | 2 | 0 | pcu | Zn | -0.139 | -0.114 | 0.0546 | -0.733 | 0.00808 | -0.434 | 0.189 | 0.314 | 0.152 | -0.0306 | 0.0638 | 0.219 | -1.38 | -0.0342 | -0.182 | 0.148 | 0.0593 | -2230 | -176 | -517 | 0 | 0 | 0 | 237.592 | 237.592 | 118.796 | 0 | 0 | 0 | 0 | 0 | 310.36 | 77.59 | 0 | 850.03 | 0 | 0 | 21.9 | 0 | 0 | 0 | 57.1 | 0 | 0 | 0 | 0 | 0
YAKBOE_FSR | 0.84059 | 8.05547 | 5.45577 | 6.2744 | 3 | 0 | UNKOWN | In | -0.23 | -0.0729 | 0.0571 | -0.638 | -0.0686 | -0.513 | 0.104 | 0.257 | 0.151 | 0.0125 | 0.0366 | 0.139 | -1.17 | 0.123 | -0.319 | 0.264 | 0.13 | -1150 | -1530 | 411 | 0 | 0 | 0 | 1058.18 | 396.817 | 132.272 | 0 | 0 | 0 | 0 | 0 | 598.774 | 99.796 | 0 | 0 | 0 | 0 | 138.23 | 0 | 0 | 1.152 | 4.608 | 0 | 0 | 0 | 0 | 0
boydwoo_str_m3_o14_o25_pcu_sym_89 | 0.71192 | 7.95645 | 5.45624 | 7.95645 | 3 | 0 | pcu | Zn | -0.102 | -0.134 | 0.06 | -0.341 | -0.207 | -0.408 | 0.218 | 0.342 | 0.167 | -0.027 | 0.0653 | 0.226 | -0.801 | 0.391 | -0.513 | 0.388 | 0.167 | 111 | -2250 | 46.9 | 0 | 0 | 0 | 894.954 | 325.438 | 162.719 | 0 | 0 | 0 | 0 | 32.59 | 1702.6 | 0 | 0 | 0 | 0 | 0 | 9.39 | 0 | 0 | 0 | 151.09 | 0 | 0 | 0 | 0 | 0
boydwoo_str_m1_o5_o9_pcu_sym_33 | 0.84891 | 9.02064 | 5.45677 | 9.02064 | 3 | 0 | pcu | Zn | -0.119 | -0.111 | 0.0412 | -0.512 | -0.0999 | -0.44 | 0.183 | 0.31 | 0.151 | -0.0295 | 0.0628 | 0.216 | -1.08 | 0.189 | -0.357 | 0.276 | 0.118 | -894 | -1090 | 23.6 | 0 | 0 | 0 | 638.646 | 141.921 | 212.882 | 0 | 0 | 0 | 0 | 0 | 558.792 | 111.758 | 0 | 0 | 0 | 0 | 0 | 0 | 0 | 42.077 | 589.083 | 0 | 0 | 0 | 0 | 0
EYOPUE_FSR | 1.21453 | 6.01418 | 5.45801 | 6.01418 | 1 | 0 | dia | Cd | -0.526 | 0.128 | -0.0294 | -1.09 | 0.187 | -0.886 | -0.308 | -0.145 | -0.096 | -0.0843 | 0.0339 | 0.0873 | -1.89 | -0.413 | 0.107 | -0.0556 | -0.026 | -3970 | 849 | 190 | 0 | 0 | 25.268 | 176.877 | 50.536 | 25.268 | 0 | 0 | 0 | 0 | 0 | 193.29 | 0 | 0 | 0 | 0 | 0 | 0 | 0 | 0 | 0 | 135.19 | 0 | 0 | 0 | 0 | 0
MIJSII_FSR | 1.37397 | 7.04782 | 5.45885 | 7.04782 | 1 | 0 | sql | Cu | -0.513 | 0.127 | -0.038 | -1.1 | 0.201 | -0.871 | -0.291 | -0.13 | -0.0882 | -0.0829 | 0.035 | 0.0921 | -1.92 | -0.429 | 0.121 | -0.0669 | -0.0322 | -4490 | 1620 | -430 | 0 | 0 | 8.59 | 42.95 | 8.59 | 17.18 | 0 | 0 | 0 | 0 | 0 | 179.407 | 59.803 | 0 | 0 | 0 | 0 | 0 | 0 | 0 | 0 | 59.77 | 0 | 0 | 0 | 0 | 0
NEKCIS_FSR | 0.95445 | 7.76884 | 5.45901 | 7.75646 | 3 | 0 | pcu | Zn | -0.246 | -0.0559 | 0.0442 | -0.731 | -0.00839 | -0.534 | 0.0797 | 0.218 | 0.106 | -0.0322 | 0.053 | 0.179 | -1.33 | 0.00397 | -0.216 | 0.177 | 0.077 | -2000 | -746 | 191 | 0 | 0 | 0 | 644.101 | 0 | 184.029 | 0 | 0 | 0 | 0 | 0 | 531.89 | 0 | 0 | 0 | 0 | 0 | 0 | 0 | 0 | 0 | 34.28 | 0 | 0 | 451.73 | 0 | 0
core_CEJBEA_freeONLY | 1.58301 | 6.9336 | 5.45975 | 6.74723 | 1 | 0 | UNKOWN | Dy | -0.534 | 0.148 | -0.0559 | -1.14 | 0.227 | -0.91 | -0.335 | -0.172 | -0.112 | -0.0907 | 0.0336 | 0.084 | -1.99 | -0.482 | 0.162 | -0.0983 | -0.0473 | -4550 | 1740 | -559 | 0 | 0 | 0 | 53.624 | 22.982 | 10.214 | 0 | 0 | 0 | 0 | 0 | 287.13 | 0 | 0 | 0 | 0 | 0 | 0 | 0 | 0 | 0 | 17.346 | 0.964 | 0 | 0 | 0 | 0
core_IWOKUC_freeONLY | 0.98239 | 6.35119 | 5.45997 | 6.35104 | 1 | 0 | UNKOWN | Fe | -0.456 | 0.086 | -0.0201 | -0.974 | 0.124 | -0.789 | -0.201 | -0.0448 | -0.0395 | -0.069 | 0.0387 | 0.112 | -1.69 | -0.266 | -0.00827 | 0.0283 | 0.0124 | -3360 | 313 | 231 | 0 | 0 | 18.193 | 42.45 | 39.418 | 0 | 0 | 0 | 0 | 0 | 0 | 394.66 | 0 | 0 | 0 | 0 | 0 | 0 | 0 | 0 | 0 | 0 | 0 | 536.87 | 0 | 0 | 0
MOF-5_cooh_2_1957_1 | 0.80267 | 11.37178 | 5.46427 | 11.31368 | 3 | 0 | pcu | Zn | -0.0886 | -0.107 | 0.0186 | -0.435 | -0.117 | -0.466 | 0.154 | 0.288 | 0.145 | -0.0223 | 0.0567 | 0.197 | -1.05 | 0.208 | -0.375 | 0.293 | 0.129 | -737 | -797 | 158 | 0 | 0 | 0 | 658.246 | 246.842 | 164.562 | 0 | 0 | 0 | 0 | 0 | 840.14 | 0 | 0 | 0 | 0 | 0 | 0 | 0 | 0 | 22.321 | 267.855 | 66.964 | 0 | 0 | 0 | 0
gmof_Al2O6-BDC_B-irmof20_B_No102 | 1.11576 | 6.56581 | 5.46996 | 6.5641 | 1 | 0 | rna | Al | -0.364 | 0.0205 | 0.0133 | -0.919 | 0.0952 | -0.649 | -0.0464 | 0.102 | 0.0445 | -0.0436 | 0.0444 | 0.143 | -1.59 | -0.187 | -0.0684 | 0.0713 | 0.031 | -3160 | 229 | 102 | 0 | 0 | 0 | 300.319 | 100.106 | 133.475 | 0 | 40.74 | 0 | 0 | 0 | 90.84 | 90.84 | 0 | 0 | 0 | 1.67 | 0 | 0 | 0 | 16.118 | 64.472 | 0 | 0 | 324.22 | 0 | 0
boydwoo_str_m5_Al_o6_o18_sra_sym_50 | 0.80688 | 6.22125 | 5.47465 | 6.13904 | 1 | 0 | rna | Al | -0.363 | -0.00603 | 0.051 | -0.781 | -0.0159 | -0.69 | -0.0867 | 0.0991 | 0.0929 | 0.0372 | 0.00637 | 0.0399 | -1.39 | -0.0434 | -0.207 | 0.203 | 0.122 | -1870 | -1710 | 1490 | 0 | 0 | 6.892 | 296.34 | 192.965 | 55.133 | 0 | 0 | 0 | 0 | 0 | 1019.222 | 67.948 | 0 | 0 | 0 | 0 | 0 | 0 | 0 | 1.874 | 7.497 | 3.749 | 0 | 0 | 0 | 0
EYOQAL_FSR | 1.15152 | 6.07808 | 5.47524 | 6.06923 | 1 | 0 | dia | Co | -0.519 | 0.124 | -0.0301 | -1.07 | 0.178 | -0.874 | -0.294 | -0.128 | -0.0812 | -0.0731 | 0.0307 | 0.0805 | -1.86 | -0.389 | 0.0859 | -0.0383 | -0.0157 | -3940 | 846 | 157 | 0 | 0 | 30.485 | 213.392 | 60.969 | 30.485 | 0 | 0 | 0 | 0 | 0 | 171.52 | 0 | 0 | 0 | 0 | 0 | 0 | 0 | 0 | 0 | 114.13 | 0 | 0 | 0 | 0 | 0
boydwoo_str_m3_o1_o14_pcu_sym_230 | 1.19298 | 6.25417 | 5.47571 | 6.25417 | 1 | 0 | pcu | Zn | -0.39 | 0.0349 | 0.00965 | -0.964 | 0.119 | -0.671 | -0.0715 | 0.0767 | 0.0285 | -0.0507 | 0.0447 | 0.141 | -1.65 | -0.236 | -0.0298 | 0.0421 | 0.0167 | -3390 | 442 | -1.68 | 0 | 0 | 0 | 93.6 | 114.4 | 41.6 | 0 | 0 | 0 | 0 | 0 | 59.16 | 78.88 | 0 | 0 | 0 | 40.072 | 20.036 | 0 | 40.072 | 0 | 286.93 | 286.93 | 0 | 0 | 0 | 0
WUZGEF01_FSR | 0.80939 | 9.00189 | 5.48013 | 9.00189 | 3 | 0 | flt | Cd | -0.174 | -0.075 | 0.0254 | -0.549 | -0.0818 | -0.519 | 0.0953 | 0.23 | 0.11 | -0.0353 | 0.0559 | 0.188 | -1.15 | 0.136 | -0.318 | 0.25 | 0.109 | -1140 | -1000 | -7.39 | 0 | 0 | 0 | 555.309 | 161.219 | 71.653 | 0 | 0 | 0 | 0 | 0 | 1110.58 | 0 | 0 | 0 | 0 | 0 | 0 | 0 | 0 | 0 | 237.487 | 118.743 | 0 | 0 | 0 | 0
CARGAG_FSR | 0.79768 | 7.11068 | 5.48357 | 7.09351 | 3 | 0 | UNKOWN | Cd | -0.206 | -0.0754 | 0.0433 | -0.577 | -0.0896 | -0.516 | 0.0993 | 0.233 | 0.11 | -0.0371 | 0.057 | 0.192 | -1.13 | 0.15 | -0.328 | 0.257 | 0.111 | -1120 | -1420 | 24.1 | 0 | 0 | 0 | 519.551 | 432.959 | 0 | 0 | 0 | 0 | 0 | 0 | 1313.363 | 109.447 | 0 | 0 | 0 | 0 | 0.31 | 0 | 0 | 0 | 266.16 | 0 | 0 | 0 | 0 | 0.07
boydwoo_str_m3_o1_o26_pcu_sym_228 | 0.80179 | 6.92895 | 5.48587 | 6.80453 | 2 | 0 | pcu | Zn | -0.287 | -0.0408 | 0.0498 | -0.682 | -0.0532 | -0.586 | 0.0243 | 0.19 | 0.125 | 0.0206 | 0.0248 | 0.0999 | -1.23 | 0.0751 | -0.288 | 0.25 | 0.131 | -1530 | -1630 | 929 | 0 | 0 | 0 | 371.768 | 265.549 | 70.813 | 0 | 0 | 0 | 0 | 0 | 1257.73 | 0 | 0 | 0 | 0 | 0 | 4.08 | 0 | 0 | 0 | 55.646 | 41.734 | 0 | 0 | 0 | 0
boydwoo_str_m1_o4_o9_pcu_sym_54 | 0.76533 | 11.35937 | 5.48658 | 11.35937 | 3 | 0 | pcu | Zn | -0.086 | -0.123 | 0.0394 | -0.387 | -0.157 | -0.447 | 0.176 | 0.312 | 0.164 | -0.00843 | 0.0531 | 0.19 | -0.958 | 0.275 | -0.431 | 0.337 | 0.153 | -388 | -1310 | 442 | 0 | 0 | 0 | 618.424 | 210.264 | 148.422 | 0 | 0 | 0 | 0 | 340.34 | 1165.56 | 0 | 0 | 0 | 0 | 0 | 0 | 0 | 0 | 4.586 | 55.034 | 0 | 0 | 0 | 0 | 0
boydwoo_str_m5_Al_o17_o24_sra_sym_52 | 1.14807 | 6.02407 | 5.48661 | 6.02407 | 1 | 0 | rna | Al | -0.39 | 0.0325 | 0.0132 | -0.952 | 0.11 | -0.695 | -0.0969 | 0.0613 | 0.0319 | -0.0335 | 0.0348 | 0.113 | -1.66 | -0.237 | -0.0335 | 0.0499 | 0.0255 | -3240 | 230 | 145 | 0 | 84.09 | 0 | 268.345 | 161.007 | 71.559 | 0 | 0 | 0 | 0 | 0 | 324.011 | 185.149 | 0 | 0 | 0 | 24.01 | 0 | 0 | 0 | 0.266 | 1.064 | 0 | 0 | 0 | 0 | 0
boydwoo_str_m3_o18_o19_pcu_sym_140 | 0.78646 | 7.96387 | 5.48683 | 7.652 | 3 | 0 | pcu | Zn | -0.161 | -0.107 | 0.0598 | -0.505 | -0.13 | -0.453 | 0.168 | 0.301 | 0.152 | -0.0195 | 0.057 | 0.199 | -1.01 | 0.24 | -0.4 | 0.311 | 0.138 | -736 | -1760 | 234 | 0 | 0 | 0 | 513.531 | 464.623 | 97.815 | 0 | 0 | 0 | 0 | 0 | 361.984 | 90.496 | 0 | 0 | 0 | 0 | 5.63 | 0 | 0 | 0 | 1128.973 | 112.897 | 0 | 0 | 0 | 3.41
gmof_AlO6-mof177_No23 | 1.28539 | 5.89024 | 5.48688 | 5.89024 | 1 | 0 | tsg | Al | -0.503 | 0.11 | -0.0218 | -1.08 | 0.182 | -0.858 | -0.275 | -0.096 | -0.0418 | -0.0334 | 0.0159 | 0.0444 | -1.88 | -0.399 | 0.0892 | -0.0345 | -0.00765 | -3960 | 869 | 73 | 0 | 0 | 0 | 1.82 | 0.607 | 0.303 | 0 | 0 | 0 | 0 | 0 | 24.296 | 6.074 | 0 | 0 | 0 | 0 | 0 | 0 | 0 | 0 | 735.87 | 0 | 0 | 0 | 0 | 2.6
boydwoo_str_m1_o4_o11_pcu_sym_196 | 0.97944 | 10.21697 | 5.48779 | 10.21697 | 3 | 0 | pcu | Zn | -0.152 | -0.084 | 0.0257 | -0.649 | -0.0223 | -0.514 | 0.103 | 0.245 | 0.128 | -0.016 | 0.0486 | 0.17 | -1.32 | 0.0102 | -0.224 | 0.186 | 0.0842 | -1830 | -229 | -42.1 | 0 | 0 | 0 | 222.367 | 74.122 | 80.861 | 0 | 0 | 0 | 0 | 0 | 286.602 | 156.328 | 0 | 0 | 0 | 0 | 0 | 0 | 0 | 30.967 | 929.003 | 0 | 0 | 0 | 0 | 6.14
boydwoo_str_m5_Al_o6_o18_sra_sym_97 | 0.76285 | 6.50621 | 5.49136 | 6.21596 | 1 | 0 | rna | Al | -0.317 | -0.0374 | 0.0649 | -0.689 | -0.0695 | -0.622 | -0.0135 | 0.156 | 0.108 | 0.0179 | 0.0223 | 0.0891 | -1.24 | 0.0708 | -0.289 | 0.254 | 0.137 | -1320 | -2240 | 1590 | 0 | 0 | 9.291 | 362.346 | 250.855 | 74.327 | 0 | 0 | 0 | 0 | 0 | 971.428 | 80.952 | 0 | 0 | 0 | 0 | 0 | 0 | 0 | 18.909 | 75.637 | 28.364 | 0 | 0 | 0 | 0
boydwoo_str_m3_o4_o8_pcu_sym_198 | 0.76318 | 7.57833 | 5.49453 | 7.57833 | 2 | 0 | pcu | Zn | -0.148 | -0.107 | 0.0524 | -0.466 | -0.143 | -0.456 | 0.165 | 0.295 | 0.146 | -0.0262 | 0.0595 | 0.205 | -0.975 | 0.263 | -0.416 | 0.321 | 0.14 | -557 | -1790 | 140 | 0 | 159.32 | 0 | 645.376 | 322.688 | 129.075 | 0 | 0 | 0 | 0 | 0 | 1414.89 | 0 | 0 | 0 | 0 | 0 | 49.18 | 0 | 0 | 0 | 32.49 | 0 | 0 | 0 | 0 | 0
WUHJIT_FSR | 0.8071 | 7.22167 | 5.49527 | 7.22167 | 3 | 0 | UNKOWN | Mg | -0.276 | -0.0518 | 0.0559 | -0.67 | -0.0626 | -0.571 | 0.0393 | 0.188 | 0.1 | -0.0187 | 0.043 | 0.149 | -1.22 | 0.0808 | -0.282 | 0.232 | 0.11 | -1480 | -1570 | 619 | 0 | 0 | 0 | 415.953 | 83.191 | 124.786 | 0 | 0 | 0 | 0 | 0 | 730.017 | 417.153 | 0 | 0 | 0 | 0 | 0 | 0 | 0 | 0 | 680.15 | 0 | 0 | 0 | 0 | 0
tobacco_SR_ttv_v1-3c_triazine_Ch_v2-12c_Zr_1_Ch_1B_4H_Ch_1TrU_Ch_2x2x2 | 0.63803 | 15.10744 | 5.49888 | 15.10744 | 3 | UNKNOWN | ttv | Zr | 0.118 | -0.181 | -0.00671 | 0.103 | -0.318 | -0.343 | 0.289 | 0.402 | 0.192 | -0.032 | 0.075 | 0.259 | -0.509 | 0.605 | -0.675 | 0.499 | 0.21 | 1320 | -786 | -201 | 0 | 0 | 0 | 1163.403 | 423.056 | 317.292 | 0 | 0 | 0 | 0 | 0 | 882.185 | 73.515 | 0 | 0 | 0 | 0 | 338.96 | 0 | 0 | 8.332 | 24.997 | 0 | 0 | 0 | 0 | 0
UYAQER_FSR | 1.23491 | 6.80111 | 5.50122 | 6.80111 | 1 | 0 | nbo | Zn | -0.544 | 0.152 | -0.0553 | -1.11 | 0.207 | -0.906 | -0.33 | -0.165 | -0.105 | -0.084 | 0.0313 | 0.0784 | -1.92 | -0.433 | 0.122 | -0.0668 | -0.0306 | -4270 | 1290 | -122 | 0 | 0 | 15.279 | 61.117 | 122.234 | 0 | 0 | 0 | 0 | 0 | 0 | 324.69 | 0 | 0 | 0 | 0 | 0 | 0 | 0 | 0 | 0 | 0 | 0 | 0 | 0 | 0 | 0
gmof_Al2O6-irmof20_B-irmof7_B_No489 | 1.36968 | 6.9725 | 5.50367 | 6.9725 | 1 | 0 | rna | Al | -0.408 | 0.0555 | -0.00684 | -1.02 | 0.156 | -0.709 | -0.113 | 0.0367 | 0.00458 | -0.0592 | 0.0439 | 0.135 | -1.76 | -0.315 | 0.0323 | -0.00391 | -0.00499 | -3720 | 907 | -262 | 0 | 232.35 | 0 | 171.475 | 102.885 | 68.59 | 0 | 0 | 0 | 0 | 0 | 51.445 | 51.445 | 0 | 0 | 0 | 0 | 0 | 0 | 0 | 8.708 | 39.188 | 4.354 | 0 | 114.33 | 0 | 0
RELLAW_FSR | 0.87959 | 7.23476 | 5.50662 | 7.23476 | 3 | 1 | pcu | Zn | -0.292 | -0.0325 | 0.04 | -0.74 | -0.0128 | -0.598 | 0.011 | 0.167 | 0.0979 | -0.00644 | 0.0348 | 0.124 | -1.34 | -0.00519 | -0.218 | 0.189 | 0.0942 | -1950 | -1020 | 464 | 0 | 0 | 0 | 748.251 | 340.114 | 136.046 | 0 | 0 | 0 | 0 | 0 | 733.81 | 0 | 0 | 0 | 0 | 0 | 0.59 | 0 | 0 | 0 | 13 | 0 | 0 | 0 | 0 | 0
boydwoo_str_m5_Al_o17_o22_sra_sym_3 | 0.94126 | 6.17694 | 5.5077 | 6.1278 | 1 | 0 | rna | Al | -0.395 | 0.0322 | 0.0177 | -0.889 | 0.0661 | -0.703 | -0.105 | 0.0576 | 0.0349 | -0.0257 | 0.0308 | 0.101 | -1.54 | -0.154 | -0.103 | 0.105 | 0.0555 | -2720 | -555 | 866 | 0 | 0 | 0 | 369.279 | 143.609 | 82.062 | 0 | 0 | 0 | 0 | 0 | 588.903 | 53.537 | 0 | 0 | 0 | 0 | 0 | 0 | 0 | 0.176 | 0.704 | 0 | 0 | 0 | 0 | 0
boydwoo_str_m3_o4_o24_pcu_sym_178 | 0.8967 | 7.58924 | 5.50789 | 7.58924 | 1 | 0 | pcu | Zn | -0.263 | -0.0466 | 0.0437 | -0.716 | -0.0201 | -0.552 | 0.0609 | 0.207 | 0.11 | -0.0177 | 0.0449 | 0.156 | -1.29 | 0.0301 | -0.241 | 0.201 | 0.0935 | -1870 | -1030 | 557 | 0 | 0 | 0 | 332.752 | 155.284 | 88.734 | 0 | 0 | 0 | 0 | 0 | 977.509 | 115.001 | 0 | 0 | 0 | 22.457 | 44.913 | 0 | 0 | 0 | 20.79 | 0 | 0 | 0 | 0 | 0
BOZFAZ_FSR | 1.10258 | 6.80835 | 5.51197 | 6.80183 | 1 | 1 | pcu | Cd | -0.42 | 0.0559 | 0.000928 | -0.969 | 0.12 | -0.762 | -0.169 | 0.000729 | 0.00746 | -0.0273 | 0.0248 | 0.0788 | -1.71 | -0.275 | -0.00775 | 0.0361 | 0.0243 | -3360 | 307 | 228 | 0 | 0 | 0 | 249.639 | 232.996 | 33.285 | 0 | 0 | 0 | 0 | 0 | 241.785 | 28.445 | 0 | 0 | 0 | 0 | 78.24 | 0 | 0 | 0 | 0.44 | 0 | 0 | 0 | 0 | 0
gmof_AlO6-pcn6_B_No18 | 1.29453 | 5.7319 | 5.51283 | 5.7319 | 1 | 0 | tsg | Al | -0.5 | 0.107 | -0.0198 | -1.08 | 0.181 | -0.844 | -0.259 | -0.0789 | -0.0284 | -0.0245 | 0.0138 | 0.0405 | -1.86 | -0.39 | 0.0808 | -0.0273 | -0.00323 | -3880 | 758 | 179 | 0 | 0 | 0 | 6.969 | 2.788 | 1.394 | 0 | 0 | 0 | 0 | 0 | 27.023 | 9.008 | 0 | 0 | 0 | 0 | 0 | 0 | 0 | 0 | 699.2 | 0 | 0 | 0 | 0 | 6.03
gmof_Al2O6-irmof10_B-irmof7_B_No681 | 1.25031 | 6.74929 | 5.51296 | 6.62191 | 1 | 0 | rna | Al | -0.455 | 0.0878 | -0.0219 | -1.04 | 0.164 | -0.778 | -0.188 | -0.0335 | -0.0336 | -0.0679 | 0.0396 | 0.115 | -1.79 | -0.336 | 0.0482 | -0.0143 | -0.00844 | -3820 | 926 | -119 | 0 | 0 | 0 | 78.905 | 65.754 | 26.302 | 0 | 0 | 0 | 0 | 0 | 36.576 | 9.144 | 0 | 0 | 0 | 0 | 0 | 0 | 0 | 47.854 | 191.415 | 287.122 | 0 | 0 | 0 | 0
PUZTOV_FSR | 1.2555 | 6.08732 | 5.51352 | 6.07831 | 1 | 0 | UNKOWN | CaCd | -0.382 | 0.0315 | 0.00916 | -0.972 | 0.126 | -0.661 | -0.0608 | 0.0855 | 0.0317 | -0.0522 | 0.0464 | 0.147 | -1.67 | -0.249 | -0.0187 | 0.0331 | 0.0116 | -3470 | 529 | -66.9 | 0 | 0 | 0 | 473.91 | 0 | 157.97 | 0 | 0 | 0 | 0 | 0 | 117.6 | 58.8 | 0 | 0 | 0 | 0 | 0 | 0 | 0 | 0 | 218.35 | 0 | 0 | 0 | 0 | 0
boydwoo_str_m3_o10_o11_pcu_sym_193 | 0.9392 | 7.30136 | 5.51497 | 7.30136 | 1 | 0 | sqc | Zn | -0.202 | -0.0872 | 0.0598 | -0.672 | -0.0422 | -0.451 | 0.17 | 0.3 | 0.148 | -0.0258 | 0.0598 | 0.207 | -1.2 | 0.0982 | -0.287 | 0.226 | 0.0969 | -1680 | -1040 | 221 | 0 | 0 | 0 | 629.748 | 0 | 419.832 | 0 | 0 | 0 | 0 | 120.95 | 444.609 | 74.101 | 0 | 0 | 0 | 0 | 11.99 | 11.99 | 0 | 0 | 270.78 | 0 | 0 | 0 | 0 | 0
gmof_CuN4-SiF6-irmof8_No1 | 1.20369 | 6.0643 | 5.51708 | 6.0643 | 1 | 0 | pcu | Cu | -0.434 | 0.06 | 0.00307 | -1 | 0.138 | -0.68 | -0.0811 | 0.0651 | 0.0185 | -0.0581 | 0.0468 | 0.146 | -1.67 | -0.247 | -0.0195 | 0.0333 | 0.0113 | -3840 | 849 | -94.6 | 0 | 0 | 0 | 169.143 | 507.428 | 0 | 0 | 0 | 0 | 123.85 | 0 | 0 | 0 | 0 | 0 | 0 | 0 | 0 | 0 | 0 | 0 | 0 | 0 | 0 | 0 | 0 | 0
NUVXOT_FSR | 0.89086 | 9.11914 | 5.51927 | 9.10182 | 3 | 0 | pcu | Zn | -0.0774 | -0.131 | 0.0424 | -0.5 | -0.0997 | -0.394 | 0.232 | 0.348 | 0.16 | -0.0429 | 0.0736 | 0.249 | -1.07 | 0.196 | -0.357 | 0.269 | 0.108 | -967 | -885 | -256 | 0 | 0 | 0 | 274.725 | 549.45 | 274.725 | 0 | 0 | 0 | 0 | 0 | 626.72 | 0 | 0 | 0 | 0 | 0 | 87.16 | 0 | 0 | 0 | 588.94 | 0 | 0 | 0 | 0 | 0
boydwoo_str_m1_o10_o10_pcu_sym_178 | 0.99439 | 7.06144 | 5.52242 | 6.96807 | 2 | 0 | pcu | Zn | -0.233 | -0.0591 | 0.0407 | -0.74 | 0.00184 | -0.518 | 0.097 | 0.232 | 0.112 | -0.034 | 0.0556 | 0.188 | -1.34 | -0.00643 | -0.207 | 0.169 | 0.0723 | -2050 | -637 | 173 | 0 | 0 | 0 | 361.586 | 55.629 | 166.886 | 0 | 0 | 0 | 0 | 0 | 809.49 | 0 | 0 | 0 | 0 | 0 | 0 | 0 | 0 | 31.075 | 372.905 | 0 | 0 | 0 | 0 | 0
boydwoo_str_m5_Al_o4_o24_sra_sym_28 | 1.02018 | 6.90284 | 5.52358 | 6.39161 | 1 | 0 | rna | Al | -0.373 | 0.0254 | 0.0128 | -0.897 | 0.0795 | -0.659 | -0.0572 | 0.0935 | 0.0425 | -0.0407 | 0.0421 | 0.136 | -1.54 | -0.154 | -0.0963 | 0.0934 | 0.0428 | -2870 | -152 | 386 | 0 | 0 | 0 | 340.188 | 95.252 | 108.86 | 0 | 0 | 0 | 0 | 0 | 560.748 | 121.902 | 0 | 0 | 0 | 0 | 0 | 0 | 0 | 5.566 | 23.654 | 0 | 0 | 0 | 0 | 0
boydwoo_str_m1_o22_o24_pcu_sym_13 | 0.79677 | 9.26496 | 5.52479 | 9.26496 | 3 | 0 | pcu | Zn | -0.113 | -0.115 | 0.0435 | -0.456 | -0.131 | -0.47 | 0.151 | 0.287 | 0.148 | -0.0159 | 0.0537 | 0.188 | -1.05 | 0.211 | -0.38 | 0.299 | 0.135 | -621 | -1380 | 165 | 0 | 0 | 0 | 167.778 | 83.889 | 50.333 | 0 | 0 | 0 | 0 | 0 | 1189.72 | 0 | 0 | 0 | 0 | 0 | 533.57 | 0 | 0 | 30.542 | 366.503 | 76.355 | 0 | 0 | 0 | 0
boydwoo_str_m1_o10_o18_pcu_sym_4 | 0.87643 | 7.67535 | 5.53095 | 7.67535 | 2 | 0 | pcu | Zn | -0.212 | -0.0822 | 0.0592 | -0.641 | -0.0623 | -0.503 | 0.115 | 0.257 | 0.138 | -0.0105 | 0.0476 | 0.169 | -1.2 | 0.0994 | -0.295 | 0.24 | 0.111 | -1390 | -1380 | 456 | 0 | 0 | 19.13 | 325.215 | 191.303 | 114.782 | 0 | 0 | 0 | 0 | 0 | 812.019 | 32.481 | 0 | 0 | 0 | 0 | 0 | 0 | 0 | 34.147 | 512.211 | 102.442 | 0 | 0 | 0 | 1.96
core_YEYCUC_SL | 0.53618 | 17.83803 | 5.53402 | 17.83803 | 3 | 0 | fcu | Zr | 0.122 | -0.192 | 0.00728 | 0.373 | -0.454 | -0.362 | 0.27 | 0.403 | 0.22 | 0.0122 | 0.0543 | 0.203 | -0.214 | 0.821 | -0.86 | 0.654 | 0.302 | 2420 | -1980 | 695 | 0 | 0 | 0 | 617.7 | 231.637 | 77.212 | 0 | 0 | 0 | 0 | 0 | 2824.055 | 94.135 | 0 | 0 | 0 | 0 | 0 | 0 | 0 | 0 | 0 | 0 | 0 | 0 | 0 | 0
UPIBOM_FSR | 1.63684 | 5.91329 | 5.53688 | 5.91329 | 1 | 0 | rnb | Tb | -0.428 | 0.0555 | 0.00568 | -1.07 | 0.18 | -0.692 | -0.0946 | 0.0557 | 0.0179 | -0.052 | 0.0428 | 0.134 | -1.82 | -0.358 | 0.0661 | -0.0287 | -0.0163 | -4050 | 1120 | -303 | 0 | 0 | 0 | 281.693 | 0 | 140.847 | 0 | 0 | 0 | 0 | 0 | 91.416 | 60.944 | 0 | 0 | 0 | 0 | 0 | 0 | 0 | 16.561 | 99.369 | 0 | 0 | 0 | 0 | 0
core_NUDLIJ_freeONLY | 1.14686 | 6.56389 | 5.53827 | 6.4998 | 1 | 0 | UNKOWN | Mg | -0.398 | 0.0466 | -0.00173 | -0.961 | 0.121 | -0.688 | -0.0898 | 0.0564 | 0.0128 | -0.0607 | 0.0469 | 0.145 | -1.65 | -0.235 | -0.0291 | 0.0401 | 0.0143 | -3410 | 498 | -57.1 | 0 | 0 | 0 | 193.606 | 290.409 | 193.606 | 0 | 0 | 0 | 0 | 0 | 195.87 | 65.29 | 0 | 0 | 0 | 0 | 0 | 0 | 0 | 19.996 | 79.984 | 0 | 0 | 0 | 0 | 0
boydwoo_str_m5_Al_o4_o19_sra_sym_64 | 0.98001 | 5.86984 | 5.54272 | 5.8659 | 1 | 0 | rna | Al | -0.324 | -0.0232 | 0.0474 | -0.825 | 0.0268 | -0.594 | 0.0142 | 0.167 | 0.0926 | -0.0147 | 0.0387 | 0.135 | -1.43 | -0.068 | -0.166 | 0.148 | 0.0715 | -2390 | -719 | 478 | 0 | 0 | 0 | 375.056 | 267.897 | 214.317 | 0 | 527.93 | 0 | 0 | 0 | 202.307 | 101.153 | 0 | 0 | 0 | 0 | 0 | 0 | 0 | 2.434 | 9.736 | 0 | 0 | 0 | 0 | 0
gmof_AlO6-mof177-N_No21 | 1.62706 | 5.83941 | 5.54273 | 5.83132 | 1 | 0 | tsg | Al | -0.385 | 0.0289 | 0.0161 | -0.958 | 0.113 | -0.68 | -0.0806 | 0.0743 | 0.0358 | -0.0369 | 0.038 | 0.123 | -1.66 | -0.239 | -0.0305 | 0.046 | 0.022 | -3330 | 313 | 159 | 0 | 0 | 0 | 122.88 | 153.6 | 30.72 | 0 | 137.19 | 0 | 0 | 404.01 | 58.18 | 0 | 0 | 0 | 0 | 0 | 0 | 0 | 0 | 0 | 89.65 | 0 | 0 | 0 | 0 | 0
boydwoo_str_m3_o13_o18_pcu_sym_221 | 1.18742 | 6.42752 | 5.54273 | 6.39254 | 1 | 0 | pcu | Zn | -0.502 | 0.116 | -0.0328 | -1.12 | 0.212 | -0.839 | -0.256 | -0.0948 | -0.0647 | -0.0719 | 0.0341 | 0.0938 | -1.94 | -0.443 | 0.132 | -0.0754 | -0.0362 | -4180 | 1340 | -519 | 0 | 497.95 | 0 | 19.469 | 9.734 | 4.867 | 0 | 0 | 0 | 0 | 0 | 143.96 | 0 | 0 | 0 | 0 | 0 | 0 | 0 | 0 | 0 | 0.18 | 0 | 0 | 0 | 0 | 0
HAWYUB_FSR | 1.47551 | 5.87742 | 5.54424 | 5.87103 | 1 | 0 | UNKOWN | Cd | -0.47 | 0.0894 | -0.0143 | -1.08 | 0.186 | -0.77 | -0.18 | -0.0258 | -0.0301 | -0.0681 | 0.0405 | 0.119 | -1.85 | -0.378 | 0.0817 | -0.0399 | -0.0212 | -4140 | 1220 | -324 | 0 | 0 | 0 | 169.02 | 112.68 | 56.34 | 0 | 0 | 0 | 0 | 0 | 289.57 | 0 | 0 | 0 | 0 | 0 | 0 | 0 | 0 | 0 | 2.28 | 0 | 0 | 0 | 0 | 0
ASAFEF_FSR | 1.29255 | 5.77855 | 5.54492 | 5.77855 | 1 | 0 | UNKOWN | Zn | -0.479 | 0.104 | -0.0303 | -1.06 | 0.18 | -0.801 | -0.215 | -0.0611 | -0.0527 | -0.0781 | 0.041 | 0.116 | -1.83 | -0.366 | 0.0722 | -0.0332 | -0.0184 | -4060 | 1180 | -345 | 0 | 0 | 0 | 24.103 | 48.207 | 0 | 0 | 0 | 0 | 0 | 0 | 215.007 | 107.503 | 0 | 0 | 0 | 0 | 98.373 | 0 | 49.187 | 0 | 120.667 | 15.083 | 0 | 0 | 0 | 0
boydwoo_str_m3_o10_o26_pcu_sym_138 | 0.86008 | 6.03655 | 5.54629 | 6.03655 | 1 | 0 | cut | Zn | -0.248 | -0.0718 | 0.0656 | -0.671 | -0.06 | -0.488 | 0.13 | 0.264 | 0.13 | -0.0282 | 0.0566 | 0.194 | -1.16 | 0.126 | -0.31 | 0.245 | 0.107 | -1520 | -1520 | 599 | 0 | 0 | 0 | 697.189 | 348.595 | 232.396 | 0 | 0 | 0 | 0 | 0 | 399.025 | 79.805 | 0 | 0 | 0 | 0 | 502.86 | 0 | 0 | 0 | 132.21 | 0 | 0 | 0 | 0 | 0
boydwoo_str_m1_o4_o9_pcu_sym_213 | 0.81529 | 12.69475 | 5.54772 | 10.86878 | 3 | 0 | pcu | Zn | -0.0438 | -0.123 | 0.0133 | -0.392 | -0.126 | -0.436 | 0.188 | 0.318 | 0.16 | -0.0208 | 0.0596 | 0.208 | -1.02 | 0.23 | -0.391 | 0.303 | 0.133 | -680 | -530 | 216 | 0 | 0 | 0 | 355.237 | 266.427 | 155.416 | 0 | 0 | 0 | 0 | 625.62 | 346.029 | 263.641 | 0 | 0 | 0 | 146.06 | 0 | 0 | 0 | 6.692 | 80.308 | 0 | 0 | 0 | 0 | 0
gmof_Al2O6-AZO_B-fum_B_No78 | 0.94225 | 6.35547 | 5.54822 | 6.35547 | 1 | 0 | rna | Al | -0.253 | -0.0474 | 0.0352 | -0.733 | -0.00422 | -0.526 | 0.088 | 0.218 | 0.0954 | -0.0495 | 0.0611 | 0.201 | -1.31 | 0.0178 | -0.223 | 0.177 | 0.0718 | -1940 | -583 | -88.2 | 0 | 0 | 0 | 605.8 | 454.35 | 302.9 | 0 | 0 | 0 | 0 | 199.65 | 67.41 | 22.47 | 0 | 0 | 0 | 0 | 188.91 | 0 | 0 | 4.784 | 19.136 | 0 | 0 | 0 | 0 | 0
core_RAZYOI_freeONLY | 1.09366 | 7.4073 | 5.54931 | 7.40701 | 1 | 0 | lcv | Cu | -0.32 | -0.00668 | 0.0228 | -0.87 | 0.0699 | -0.618 | -0.0123 | 0.136 | 0.0681 | -0.0318 | 0.043 | 0.143 | -1.54 | -0.151 | -0.0981 | 0.0943 | 0.0429 | -3440 | 671 | -333 | 0 | 0 | 0 | 147.294 | 63.126 | 0 | 12.04 | 0 | 0 | 0 | 0 | 864.3 | 0 | 0 | 0 | 0 | 0 | 0 | 0 | 0 | 0 | 0 | 0 | 0 | 0 | 0 | 0
boydwoo_str_m3_o11_o28_pcu_sym_31 | 0.76947 | 6.90969 | 5.55165 | 6.90969 | 3 | 0 | pcu | Zn | -0.16 | -0.118 | 0.0723 | -0.484 | -0.152 | -0.45 | 0.172 | 0.309 | 0.163 | -0.00774 | 0.0524 | 0.188 | -0.971 | 0.266 | -0.423 | 0.332 | 0.151 | -580 | -2070 | 290 | 0 | 0 | 0 | 175.29 | 257.092 | 93.488 | 0 | 0 | 0 | 0 | 0 | 282.117 | 230.823 | 0 | 0 | 0 | 0 | 0 | 0 | 0 | 0 | 866.593 | 1133.237 | 0 | 0 | 0 | 0
FAMQES_FSR | 0.69819 | 11.95648 | 5.55321 | 11.9481 | 3 | UNKNOWN | lwg | Cu | -0.0405 | -0.15 | 0.0454 | -0.236 | -0.233 | -0.421 | 0.204 | 0.347 | 0.196 | 0.0166 | 0.0455 | 0.173 | -0.785 | 0.402 | -0.535 | 0.421 | 0.199 | -606 | -994 | -120 | 0 | 0 | 0 | 689.669 | 137.934 | 275.868 | 0 | 0 | 0 | 0 | 0 | 428.88 | 285.92 | 0 | 0 | 0 | 0 | 40.39 | 0 | 0 | 0 | 755.67 | 0 | 0 | 0 | 0 | 0
core_BUSNAF_freeONLY | 1.27765 | 7.0703 | 5.55353 | 7.0703 | 1 | 0 | nbo | Co | -0.554 | 0.162 | -0.062 | -1.12 | 0.217 | -0.918 | -0.344 | -0.182 | -0.119 | -0.0942 | 0.0341 | 0.0842 | -1.95 | -0.451 | 0.138 | -0.0795 | -0.0382 | -4370 | 1430 | -221 | 0 | 0 | 11.902 | 47.606 | 95.212 | 0 | 0 | 0 | 0 | 0 | 0 | 297.99 | 0 | 0 | 0 | 0 | 0 | 0 | 0 | 0 | 0 | 0 | 0 | 0 | 0 | 0 | 0
gmof_Al2O6-irmof20_B-irmof7_B_No100 | 1.32038 | 6.76557 | 5.56206 | 6.76557 | 1 | 0 | rna | Al | -0.42 | 0.0612 | -0.00707 | -1.02 | 0.154 | -0.719 | -0.124 | 0.0271 | 0.00077 | -0.058 | 0.0422 | 0.129 | -1.75 | -0.31 | 0.0277 | 0.000167 | -0.00235 | -3690 | 837 | -172 | 0 | 218.76 | 29.127 | 145.636 | 87.382 | 58.255 | 0 | 0 | 0 | 0 | 0 | 181.033 | 36.207 | 0 | 0 | 0 | 0 | 0 | 0 | 0 | 1.84 | 7.36 | 0 | 0 | 68.41 | 0 | 0
boydwoo_str_m3_o16_o24_pcu_sym_133 | 1.41369 | 6.13326 | 5.56249 | 6.13326 | 1 | 0 | pcu | Zn | -0.398 | 0.0268 | 0.028 | -1.01 | 0.142 | -0.688 | -0.0881 | 0.0759 | 0.0488 | -0.017 | 0.0289 | 0.0982 | -1.75 | -0.305 | 0.0191 | 0.0125 | 0.00959 | -3630 | 560 | 103 | 0 | 0 | 0 | 170.094 | 105.297 | 32.399 | 0 | 0 | 0 | 0 | 20.08 | 221.89 | 0 | 0 | 131.105 | 131.105 | 0 | 5.06 | 0 | 0 | 0 | 15.59 | 0 | 0 | 0 | 0 | 0
gmof_Al2O6-ADC_B-BDC_B_No265 | 1.08914 | 6.79133 | 5.56289 | 6.39136 | 1 | 0 | rna | Al | -0.37 | 0.0203 | 0.0174 | -0.916 | 0.0896 | -0.65 | -0.0476 | 0.102 | 0.0465 | -0.0406 | 0.043 | 0.139 | -1.57 | -0.177 | -0.0774 | 0.0787 | 0.0353 | -3040 | 23.5 | 268 | 0 | 0 | 0 | 399.869 | 79.974 | 159.947 | 0 | 330.77 | 0 | 0 | 0 | 162.203 | 54.068 | 0 | 0 | 0 | 0 | 0 | 0 | 0 | 2.388 | 9.552 | 0 | 0 | 0 | 0 | 0
boydwoo_str_m3_o2_o9_pcu_sym_210 | 1.07458 | 8.10724 | 5.56538 | 8.10724 | 1 | 0 | pcu | Zn | -0.334 | 0.00118 | 0.0219 | -0.877 | 0.0718 | -0.667 | -0.0651 | 0.0968 | 0.0599 | -0.0148 | 0.0304 | 0.105 | -1.58 | -0.182 | -0.0796 | 0.0873 | 0.0464 | -2870 | -35.7 | 180 | 0 | 0 | 0 | 72.319 | 53.453 | 12.577 | 0 | 0 | 0 | 0 | 0 | 210.024 | 52.506 | 0 | 0 | 0 | 0 | 0 | 0 | 0 | 0 | 486.389 | 389.111 | 0 | 0 | 0 | 10.25
boydwoo_str_m5_Al_o17_o20_sra_sym_92 | 1.04764 | 5.84788 | 5.56554 | 5.81965 | 1 | 0 | rna | Al | -0.481 | 0.0902 | -0.00699 | -1.01 | 0.138 | -0.82 | -0.232 | -0.0559 | -0.0205 | -0.0297 | 0.0192 | 0.0574 | -1.75 | -0.308 | 0.0148 | 0.0226 | 0.0212 | -3490 | 187 | 664 | 0 | 0 | 0 | 301.944 | 161.037 | 40.259 | 0 | 0 | 0 | 0 | 0 | 119.68 | 10.88 | 0 | 0 | 0 | 0 | 0 | 0 | 0 | 0 | 0 | 0 | 0 | 0 | 0 | 0
boydwoo_str_m3_o4_o18_pcu_sym_175 | 0.99254 | 7.12659 | 5.56686 | 7.12659 | 1 | 0 | pcu | Zn | -0.361 | 0.0158 | 0.0203 | -0.874 | 0.0646 | -0.669 | -0.0668 | 0.0901 | 0.0484 | -0.0286 | 0.0361 | 0.119 | -1.53 | -0.146 | -0.106 | 0.104 | 0.0519 | -2730 | -354 | 576 | 0 | 0 | 0 | 276.755 | 201.276 | 50.319 | 0 | 0 | 0 | 0 | 0 | 343.185 | 102.955 | 0 | 0 | 0 | 0 | 0 | 0 | 0 | 0 | 224.32 | 0 | 0 | 0 | 0 | 0
COMMEZ_FSR | 1.84128 | 5.98321 | 5.5731 | 5.98321 | 1 | 0 | UNKOWN | La | -0.497 | 0.113 | -0.0307 | -1.13 | 0.221 | -0.829 | -0.245 | -0.0825 | -0.0552 | -0.0658 | 0.0327 | 0.0913 | -1.96 | -0.46 | 0.145 | -0.085 | -0.0405 | -4540 | 1720 | -663 | 0 | 0 | 0 | 99.189 | 66.126 | 66.126 | 0 | 0 | 0 | 0 | 0 | 65.67 | 43.78 | 0 | 0 | 0 | 0 | 0 | 0 | 0 | 0 | 110.97 | 0 | 0 | 0 | 0 | 0
core_ILIMOH_freeONLY | 1.19197 | 7.08799 | 5.57432 | 7.08799 | 1 | 0 | nbo | Ni | -0.515 | 0.132 | -0.0451 | -1.08 | 0.189 | -0.869 | -0.289 | -0.127 | -0.0844 | -0.079 | 0.0335 | 0.0885 | -1.87 | -0.396 | 0.0931 | -0.0455 | -0.021 | -4050 | 1020 | 99.5 | 0 | 0 | 0 | 95.254 | 133.356 | 0 | 0 | 0 | 0 | 0 | 0 | 378.7 | 0 | 0 | 0 | 0 | 0 | 0 | 0 | 0 | 0 | 0 | 0 | 0 | 0 | 0 | 0
core_MUNPER_freeONLY | 0.91037 | 7.08026 | 5.5758 | 7.06723 | 2 | 1 | pcu | Zn | -0.297 | -0.0256 | 0.035 | -0.765 | 0.0045 | -0.6 | 0.00811 | 0.159 | 0.0849 | -0.0213 | 0.0408 | 0.14 | -1.38 | -0.0311 | -0.194 | 0.168 | 0.0798 | -2130 | -793 | 379 | 0 | 0 | 0 | 524.796 | 224.912 | 149.942 | 0 | 0 | 0 | 0 | 0 | 627.77 | 0 | 0 | 0 | 0 | 0 | 0 | 0 | 0 | 0 | 199.56 | 0 | 0 | 0 | 0 | 0
gmof_Al2O6-irmof20_B-irmof7_B_No37 | 1.17395 | 6.29851 | 5.57584 | 6.29851 | 1 | 0 | rna | Al | -0.417 | 0.0533 | 0.00227 | -0.984 | 0.129 | -0.708 | -0.112 | 0.0416 | 0.0127 | -0.0497 | 0.0401 | 0.125 | -1.68 | -0.258 | -0.0142 | 0.0327 | 0.0145 | -3470 | 455 | 147 | 0 | 0 | 0 | 181.33 | 108.798 | 72.532 | 0 | 0 | 0 | 0 | 0 | 6.136 | 9.204 | 0 | 0 | 0 | 0 | 0 | 0 | 0 | 59.671 | 328.193 | 29.836 | 0 | 152.65 | 0 | 0
gmof_Uio66Zr-irmof10_A-irmof14_A_No287 | 0.80349 | 10.25198 | 5.57623 | 10.16068 | 3 | 0 | fcu | Zr | -0.0655 | -0.135 | 0.0417 | -0.402 | -0.148 | -0.42 | 0.205 | 0.332 | 0.165 | -0.0225 | 0.0622 | 0.217 | -0.978 | 0.261 | -0.414 | 0.318 | 0.138 | -440 | -1200 | -132 | 0 | 0 | 0 | 813.246 | 252.387 | 168.258 | 0 | 0 | 0 | 0 | 836.99 | 336.12 | 118.63 | 0 | 0 | 0 | 103.61 | 0 | 0 | 0 | 0 | 0 | 0 | 0 | 0 | 0 | 0
ODEPOF_FSR | 1.27544 | 7.50451 | 5.57706 | 7.50451 | 1 | 0 | nbo | Fe | -0.528 | 0.146 | -0.0554 | -1.1 | 0.206 | -0.885 | -0.308 | -0.149 | -0.103 | -0.0931 | 0.0375 | 0.0969 | -1.91 | -0.425 | 0.118 | -0.0665 | -0.0333 | -4230 | 1270 | -53.6 | 0 | 0 | 0 | 21.571 | 97.069 | 0 | 0 | 0 | 0 | 0 | 0 | 114.51 | 0 | 0 | 0 | 0 | 0 | 258.59 | 0 | 0 | 0 | 0 | 0 | 0 | 0 | 0 | 0
core_IFENOY03_SL | 1.39101 | 6.85832 | 5.57783 | 6.85832 | 1 | 0 | bct | Zn | -0.589 | 0.185 | -0.071 | -1.16 | 0.238 | -0.978 | -0.409 | -0.239 | -0.146 | -0.0944 | 0.0274 | 0.0596 | -2.02 | -0.506 | 0.179 | -0.108 | -0.0492 | -4600 | 1650 | -246 | 0 | 0 | 0 | 10.859 | 5.923 | 0.987 | 0 | 0 | 0 | 0 | 0 | 231.312 | 21.028 | 0 | 0 | 0 | 0 | 0 | 0 | 0 | 2.883 | 5.767 | 0 | 0 | 0 | 0 | 0
core_HAMJOW_freeONLY | 0.91782 | 5.94951 | 5.58189 | 5.94414 | 3 | UNKNOWN | rtl | Zn | -0.319 | -0.0341 | 0.06 | -0.788 | -0.00291 | -0.591 | 0.0198 | 0.182 | 0.116 | 0.0107 | 0.0287 | 0.11 | -1.36 | -0.0199 | -0.211 | 0.188 | 0.0979 | -2110 | -1230 | 892 | 0 | 0 | 0 | 642.61 | 367.206 | 275.404 | 0 | 0 | 0 | 0 | 0 | 299.81 | 42.83 | 0 | 0 | 0 | 0 | 18.63 | 0 | 0 | 0 | 174.46 | 0 | 0 | 0 | 0 | 0
boydwoo_str_m5_Al_o19_o23_sra_sym_35 | 0.76723 | 6.82791 | 5.5848 | 6.82791 | 1 | 0 | rna | Al | -0.274 | -0.0559 | 0.0603 | -0.637 | -0.0865 | -0.603 | 0.00827 | 0.197 | 0.162 | 0.0756 | -0.000219 | 0.0334 | -1.2 | 0.0976 | -0.322 | 0.294 | 0.172 | -1120 | -2000 | 875 | 0 | 0 | 0 | 613.654 | 330.429 | 188.817 | 0 | 0 | 0 | 0 | 0 | 1039.085 | 122.245 | 0 | 0 | 0 | 0 | 283.12 | 0 | 0 | 10.12 | 40.48 | 5.06 | 0 | 0 | 0 | 0
gmof_Al2O6-irmof10_B-irmof7_B_No597 | 1.05133 | 6.57636 | 5.58517 | 6.57009 | 1 | 0 | rna | Al | -0.431 | 0.0573 | 0.0075 | -0.965 | 0.111 | -0.746 | -0.151 | 0.0149 | 0.0118 | -0.0307 | 0.0281 | 0.0891 | -1.66 | -0.243 | -0.0329 | 0.0537 | 0.0315 | -3240 | -7.89 | 705 | 0 | 0 | 0 | 155.575 | 58.341 | 38.894 | 0 | 0 | 0 | 0 | 0 | 239.237 | 143.542 | 0 | 0 | 0 | 39.72 | 0 | 0 | 39.72 | 25.917 | 103.669 | 51.834 | 0 | 0 | 0 | 0
GEFZAU_FSR | 1.00002 | 6.45501 | 5.58646 | 6.45501 | 1 | 0 | qtz-h | Cu | -0.446 | 0.0711 | -0.00418 | -0.967 | 0.114 | -0.809 | -0.221 | -0.0464 | -0.0155 | -0.0284 | 0.0195 | 0.0596 | -1.72 | -0.284 | -0.00352 | 0.0361 | 0.0276 | -3510 | 408 | 229 | 0 | 0 | 0 | 130.182 | 16.798 | 0 | 181.73 | 0 | 0 | 0 | 0 | 625.15 | 0 | 0 | 0 | 0 | 0 | 0 | 0 | 0 | 0 | 0 | 0 | 0 | 0 | 0 | 0
boydwoo_str_m3_o12_o29_pcu_sym_142 | 0.57285 | 7.28638 | 5.58847 | 7.28638 | 3 | 0 | pcu | Zn | -0.0238 | -0.178 | 0.0686 | 0.0233 | -0.394 | -0.356 | 0.275 | 0.393 | 0.192 | -0.0245 | 0.0704 | 0.245 | -0.342 | 0.728 | -0.773 | 0.573 | 0.248 | 2170 | -3690 | -368 | 0 | 0 | 0 | 1071.815 | 401.931 | 267.954 | 0 | 0 | 0 | 0 | 0 | 2074.765 | 122.045 | 0 | 0 | 0 | 0 | 26.58 | 0 | 0 | 0 | 759.73 | 0 | 0 | 0 | 0 | 0
gmof_Al2O6-irmof20_B-irmof7_B_No387 | 1.19268 | 6.83937 | 5.59083 | 6.64203 | 1 | 0 | rna | Al | -0.416 | 0.0561 | -0.00229 | -0.988 | 0.134 | -0.715 | -0.12 | 0.0325 | 0.00483 | -0.0555 | 0.0417 | 0.128 | -1.7 | -0.27 | -0.00369 | 0.024 | 0.00937 | -3550 | 572 | 64.9 | 0 | 0 | 0 | 175.75 | 105.45 | 70.3 | 0 | 225.82 | 0 | 0 | 0 | 43.022 | 34.418 | 0 | 0 | 0 | 88.82 | 0 | 0 | 0 | 2.88 | 11.52 | 0 | 0 | 106.95 | 0 | 0
gmof_AlO6-mof177-N_No23 | 1.14195 | 5.75068 | 5.5957 | 5.75052 | 1 | 0 | tsg | Al | -0.48 | 0.1 | -0.0244 | -1.04 | 0.16 | -0.814 | -0.228 | -0.0688 | -0.0503 | -0.0683 | 0.0355 | 0.1 | -1.79 | -0.338 | 0.0484 | -0.0127 | -0.00585 | -3800 | 827 | -123 | 0 | 0 | 9.824 | 39.295 | 19.648 | 9.824 | 0 | 0 | 0 | 0 | 0 | 738.8 | 0 | 0 | 0 | 0 | 0 | 0 | 0 | 0 | 0 | 0.26 | 0 | 0 | 0 | 0 | 0
PARNON_FSR | 1.19783 | 6.32139 | 5.59676 | 6.32139 | 3 | 0 | pts | Cu | -0.488 | 0.108 | -0.0293 | -1.05 | 0.172 | -0.844 | -0.261 | -0.0937 | -0.0559 | -0.0584 | 0.0279 | 0.0772 | -1.84 | -0.375 | 0.0743 | -0.0285 | -0.00988 | -4180 | 1280 | -354 | 0 | 0 | 0 | 140.612 | 35.153 | 23.435 | 0 | 0 | 0 | 0 | 0 | 378.47 | 0 | 0 | 0 | 0 | 0 | 0 | 6.19 | 0 | 0 | 0 | 0 | 0 | 0 | 0 | 0
boydwoo_str_m5_Al_o1_o17_sra_sym_44 | 1.05438 | 6.41659 | 5.59767 | 6.31829 | 1 | 0 | rna | Al | -0.417 | 0.0533 | 0.00231 | -0.953 | 0.109 | -0.754 | -0.16 | 0.0144 | 0.0239 | -0.0105 | 0.0184 | 0.0632 | -1.67 | -0.25 | -0.0309 | 0.0571 | 0.0381 | -3180 | 55.5 | 474 | 0 | 77.34 | 0 | 448.422 | 149.474 | 85.414 | 0 | 0 | 0 | 0 | 0 | 252.659 | 32.601 | 0 | 0 | 0 | 0 | 0 | 0 | 0 | 1.002 | 4.008 | 0 | 0 | 0 | 0 | 0
gmof_Uio66Zr-irmof10_A-irmof14_A_No285 | 0.79285 | 10.21923 | 5.59897 | 10.12938 | 3 | 0 | fcu | Zr | -0.0527 | -0.142 | 0.0418 | -0.374 | -0.16 | -0.412 | 0.213 | 0.339 | 0.168 | -0.0232 | 0.0633 | 0.22 | -0.949 | 0.282 | -0.43 | 0.329 | 0.142 | -321 | -1210 | -194 | 0 | 0 | 0 | 892.525 | 201.538 | 172.747 | 0 | 0 | 0 | 0 | 890.59 | 400.418 | 88.982 | 0 | 0 | 0 | 72.07 | 0 | 0 | 0 | 0 | 0 | 0 | 0 | 0 | 0 | 0
DUDLIY_FSR | 1.17759 | 6.3333 | 5.599 | 6.33308 | 1 | 1 | UNKOWN | Cu | -0.472 | 0.0999 | -0.0289 | -1.04 | 0.164 | -0.809 | -0.223 | -0.0646 | -0.0493 | -0.0697 | 0.0366 | 0.104 | -1.8 | -0.344 | 0.0532 | -0.0169 | -0.00858 | -4170 | 1310 | -409 | 0 | 0 | 4.943 | 8.65 | 7.414 | 4.943 | 0 | 0 | 0 | 0 | 0 | 572.42 | 0 | 0 | 0 | 0 | 0 | 0 | 0 | 0 | 0 | 23.03 | 0 | 0 | 0 | 0 | 0
boydwoo_str_m3_o22_o28_pcu_sym_61 | 0.7698 | 7.61105 | 5.60763 | 7.56799 | 2 | 0 | pcu | Zn | -0.2 | -0.0855 | 0.0544 | -0.541 | -0.116 | -0.508 | 0.108 | 0.246 | 0.124 | -0.024 | 0.0526 | 0.181 | -1.07 | 0.192 | -0.364 | 0.287 | 0.129 | -906 | -1750 | 364 | 0 | 0 | 0 | 389.172 | 129.724 | 94.345 | 0 | 0 | 0 | 0 | 0 | 1181.71 | 0 | 0 | 0 | 0 | 0 | 0 | 0 | 0 | 0 | 618.633 | 309.317 | 0 | 0 | 0 | 0
boydwoo_str_m1_o14_o24_pcu_sym_178 | 0.89349 | 11.535 | 5.60999 | 10.528 | 3 | 0 | pcu | Zn | -0.0769 | -0.117 | 0.0253 | -0.504 | -0.0842 | -0.45 | 0.172 | 0.303 | 0.15 | -0.0243 | 0.0595 | 0.206 | -1.14 | 0.139 | -0.32 | 0.251 | 0.108 | -1150 | -529 | -17.7 | 0 | 418.74 | 47.485 | 360.883 | 189.939 | 113.963 | 0 | 0 | 0 | 0 | 0 | 677.53 | 0 | 0 | 0 | 0 | 0 | 0 | 0 | 0 | 19.65 | 235.8 | 0 | 0 | 0 | 0 | 0
tobacco_SR_ttv_v1-3c_B_Ch_v2-12c_Zr_1_Ch_1B_4H_Ch_1TrU_Ch_2x2x2 | 0.6138 | 15.08013 | 5.6122 | 14.11039 | 3 | UNKNOWN | ttv | Zr | 0.1 | -0.181 | 0.00367 | 0.129 | -0.343 | -0.348 | 0.283 | 0.399 | 0.192 | -0.0295 | 0.0734 | 0.254 | -0.452 | 0.647 | -0.708 | 0.524 | 0.223 | 1570 | -1250 | -201 | 0 | 0 | 0 | 1295.747 | 462.767 | 185.107 | 0 | 0 | 0 | 0 | 0 | 1426.496 | 86.454 | 0 | 0 | 0 | 0 | 0 | 0 | 0 | 6.035 | 18.105 | 0 | 0 | 0 | 0 | 0
MOF-5_cooh_2_1055_1 | 0.71925 | 14.17285 | 5.61276 | 14.17285 | 3 | 0 | pcu | Zn | -0.00432 | -0.125 | -0.00727 | -0.225 | -0.184 | -0.422 | 0.201 | 0.318 | 0.143 | -0.0486 | 0.0727 | 0.243 | -0.847 | 0.357 | -0.482 | 0.359 | 0.147 | 10.2 | -606 | 240 | 0 | 0 | 253.55 | 126.775 | 253.55 | 126.775 | 0 | 0 | 0 | 0 | 0 | 1264.04 | 0 | 0 | 0 | 0 | 0 | 0 | 0 | 0 | 34.888 | 418.662 | 0 | 0 | 0 | 0 | 0
core_BEPRIZ_freeONLY | 0.81114 | 9.12015 | 5.61287 | 9.12015 | 3 | 0 | xmz | Co | -0.169 | -0.0811 | 0.0305 | -0.543 | -0.0876 | -0.502 | 0.115 | 0.249 | 0.12 | -0.0325 | 0.0568 | 0.193 | -1.12 | 0.155 | -0.333 | 0.261 | 0.114 | -1110 | -1050 | 33.2 | 0 | 0 | 0 | 744.057 | 405.849 | 135.283 | 0 | 0 | 0 | 0 | 0 | 1051.29 | 0 | 0 | 0 | 0 | 0 | 0 | 0 | 0 | 0 | 16.01 | 0 | 0 | 0 | 0 | 0
REDMUL_FSR | 1.12736 | 6.64713 | 5.61595 | 6.64713 | 1 | 0 | UNKOWN | Y | -0.455 | 0.0917 | -0.028 | -1.01 | 0.152 | -0.781 | -0.193 | -0.0406 | -0.0419 | -0.0759 | 0.0424 | 0.122 | -1.75 | -0.308 | 0.0273 | -0.00036 | -0.00342 | -3680 | 802 | -135 | 0 | 0 | 0 | 439.746 | 87.949 | 43.975 | 0 | 0 | 0 | 0 | 0 | 303.4 | 0 | 0 | 0 | 0 | 0 | 0 | 0 | 0 | 0 | 0.85 | 0 | 0 | 0 | 0 | 0
boydwoo_str_m3_o11_o28_pcu_sym_134 | 0.65331 | 7.68921 | 5.61912 | 6.79072 | 3 | 0 | pcu | Zn | -0.145 | -0.124 | 0.0725 | -0.323 | -0.241 | -0.434 | 0.19 | 0.323 | 0.166 | -0.0133 | 0.0567 | 0.201 | -0.72 | 0.45 | -0.565 | 0.433 | 0.195 | 522 | -3140 | 757 | 0 | 0 | 0 | 569.825 | 322.075 | 198.2 | 0 | 0 | 0 | 0 | 0 | 1643.352 | 96.668 | 0 | 0 | 0 | 0 | 1.06 | 0 | 0 | 0 | 472.512 | 118.128 | 0 | 0 | 0 | 0
boydwoo_str_m3_o2_o11_pcu_sym_55 | 0.65321 | 8.53877 | 5.6231 | 8.53877 | 3 | 0 | pcu | Zn | -0.156 | -0.107 | 0.0582 | -0.343 | -0.219 | -0.472 | 0.149 | 0.289 | 0.154 | -0.00732 | 0.0499 | 0.178 | -0.791 | 0.398 | -0.529 | 0.412 | 0.191 | 362 | -2790 | 803 | 0 | 0 | 0 | 507.048 | 263.665 | 81.128 | 0 | 0 | 0 | 0 | 0 | 2101.35 | 0 | 0 | 0 | 0 | 0 | 0 | 0 | 0 | 0 | 114.3 | 57.15 | 0 | 0 | 0 | 0
KESHUN_FSR | 1.66144 | 6.11706 | 5.62468 | 6.11706 | 1 | UNKNOWN | UNKOWN | Zn | -0.527 | 0.137 | -0.0447 | -1.14 | 0.224 | -0.878 | -0.299 | -0.136 | -0.0901 | -0.0816 | 0.0336 | 0.0879 | -1.97 | -0.47 | 0.152 | -0.0907 | -0.0436 | -4500 | 1610 | -392 | 0 | 0 | 0 | 99.489 | 99.489 | 24.872 | 0 | 0 | 0 | 0 | 0 | 114.18 | 19.03 | 2.01 | 0 | 0 | 0 | 0.07 | 0 | 0 | 0 | 49.09 | 0 | 0 | 0 | 0 | 0
boydwoo_str_m5_Al_o19_o23_sra_sym_101 | 0.83215 | 6.75311 | 5.62627 | 6.75311 | 1 | 0 | rna | Al | -0.278 | -0.0547 | 0.0619 | -0.689 | -0.055 | -0.539 | 0.0749 | 0.223 | 0.124 | -0.00751 | 0.0421 | 0.15 | -1.2 | 0.0975 | -0.296 | 0.244 | 0.116 | -1480 | -1690 | 845 | 0 | 0 | 0 | 468.69 | 298.257 | 170.433 | 0 | 636.95 | 0 | 0 | 0 | 515.58 | 79.32 | 0 | 0 | 0 | 0 | 0 | 0 | 0 | 10.15 | 40.6 | 0 | 0 | 0 | 0 | 0
WIMYOJ_FSR | 1.09754 | 6.30724 | 5.62846 | 6.30724 | 1 | 0 | sql | Cd | -0.435 | 0.0728 | -0.0146 | -0.984 | 0.133 | -0.758 | -0.167 | -0.0135 | -0.0229 | -0.0657 | 0.0409 | 0.121 | -1.71 | -0.277 | 0.00205 | 0.0196 | 0.00715 | -3520 | 557 | 31.7 | 0 | 0 | 0 | 196.538 | 89.335 | 17.867 | 0 | 0 | 0 | 0 | 0 | 627.33 | 0 | 0 | 0 | 0 | 0 | 0 | 0 | 0 | 0 | 31.672 | 7.918 | 0 | 0 | 0 | 0
YAMXOC_FSR | 0.88472 | 6.35027 | 5.63029 | 6.33859 | 3 | 0 | ctn | In | -0.123 | -0.129 | 0.0643 | -0.544 | -0.102 | -0.391 | 0.236 | 0.349 | 0.159 | -0.0465 | 0.0754 | 0.254 | -1.06 | 0.204 | -0.362 | 0.271 | 0.108 | -1080 | -1350 | -248 | 0 | 0 | 0 | 807.287 | 0 | 403.643 | 0 | 0 | 0 | 0 | 0 | 406.23 | 0 | 0 | 0 | 0 | 0 | 0 | 0 | 0 | 0 | 1069.97 | 0 | 0 | 0 | 0 | 0
gmof_Al2O6-irmof20_B-irmof7_B_No130 | 1.07593 | 6.58001 | 5.63077 | 6.58001 | 1 | 0 | rna | Al | -0.398 | 0.042 | 0.00625 | -0.94 | 0.104 | -0.696 | -0.0978 | 0.0563 | 0.0229 | -0.0443 | 0.0393 | 0.124 | -1.62 | -0.211 | -0.0521 | 0.0618 | 0.029 | -3160 | 123 | 366 | 0 | 0 | 20.249 | 222.74 | 101.245 | 80.996 | 0 | 0 | 0 | 0 | 0 | 255.206 | 191.404 | 0 | 0 | 0 | 78.71 | 0 | 0 | 0 | 1.934 | 7.736 | 0 | 0 | 81.46 | 0 | 0
core_QOHTUD_freeONLY | 1.24656 | 6.41473 | 5.63366 | 6.27245 | 1 | 0 | neb | Co | -0.551 | 0.157 | -0.0562 | -1.12 | 0.211 | -0.909 | -0.333 | -0.167 | -0.106 | -0.0833 | 0.0307 | 0.0766 | -1.93 | -0.437 | 0.125 | -0.0686 | -0.0311 | -4310 | 1330 | -156 | 0 | 0 | 0 | 53.628 | 32.177 | 10.726 | 0 | 0 | 0 | 0 | 0 | 138.833 | 39.667 | 0 | 0 | 0 | 0 | 0 | 0 | 0 | 0 | 176.63 | 0 | 0 | 0 | 0 | 0
boydwoo_str_m3_o5_o25_pcu_sym_67 | 0.67988 | 8.23492 | 5.63432 | 8.23492 | 3 | 0 | cut | Zn | -0.0395 | -0.173 | 0.0734 | -0.201 | -0.279 | -0.327 | 0.306 | 0.417 | 0.198 | -0.0343 | 0.0778 | 0.268 | -0.584 | 0.55 | -0.63 | 0.465 | 0.193 | 896 | -2720 | -22.1 | 0 | 0 | 0 | 956.64 | 159.44 | 318.88 | 0 | 0 | 0 | 0 | 0 | 1324.04 | 0 | 0 | 0 | 0 | 0 | 0 | 92.66 | 0 | 0 | 951.12 | 0 | 0 | 0 | 0 | 0
core_RUWZOA_freeONLY | 1.11116 | 5.8586 | 5.63602 | 5.8586 | 1 | 0 | dia | Ni | -0.51 | 0.117 | -0.0261 | -1.06 | 0.168 | -0.865 | -0.284 | -0.114 | -0.0653 | -0.0584 | 0.0255 | 0.0683 | -1.84 | -0.371 | 0.0692 | -0.0228 | -0.00539 | -3850 | 684 | 313 | 0 | 0 | 0 | 50.446 | 10.318 | 4.586 | 0 | 0 | 0 | 0 | 0 | 448.134 | 24.896 | 0 | 0 | 0 | 0 | 0 | 0 | 0 | 0 | 68.027 | 34.013 | 0 | 0 | 0 | 0
boydwoo_str_m5_Al_o11_o24_sra_sym_19 | 1.1426 | 6.48686 | 5.63697 | 6.46938 | 1 | 0 | rna | Al | -0.355 | -0.000178 | 0.0367 | -0.916 | 0.0835 | -0.684 | -0.0816 | 0.11 | 0.109 | 0.0558 | -0.00126 | 0.0207 | -1.62 | -0.214 | -0.0672 | 0.0936 | 0.0652 | -3000 | -62.4 | 328 | 0 | 0 | 0 | 330.197 | 36.689 | 146.754 | 0 | 0 | 0 | 0 | 0 | 269.576 | 67.394 | 0 | 158.325 | 158.325 | 0 | 0 | 0 | 0 | 3.564 | 14.256 | 0 | 0 | 0 | 0 | 0
boydwoo_str_m5_Al_o11_o17_sra_sym_208 | 0.96434 | 6.14856 | 5.63699 | 6.14856 | 1 | 0 | rna | Al | -0.358 | 0.00808 | 0.0257 | -0.858 | 0.0507 | -0.642 | -0.0379 | 0.114 | 0.0572 | -0.0322 | 0.0405 | 0.134 | -1.48 | -0.107 | -0.134 | 0.122 | 0.0579 | -2630 | -459 | 430 | 0 | 0 | 51.924 | 285.58 | 259.619 | 103.847 | 0 | 0 | 0 | 0 | 0 | 418.705 | 179.445 | 0 | 0 | 0 | 0 | 0 | 0 | 0 | 30.797 | 184.783 | 0 | 0 | 0 | 0 | 0
boydwoo_str_m3_o13_o14_pcu_sym_50 | 0.71976 | 8.36562 | 5.64076 | 8.25936 | 3 | 0 | pcu | Zn | -0.106 | -0.127 | 0.0529 | -0.358 | -0.192 | -0.424 | 0.2 | 0.327 | 0.161 | -0.0253 | 0.0628 | 0.218 | -0.844 | 0.359 | -0.49 | 0.373 | 0.162 | 8.39 | -2060 | 124 | 0 | 0 | 0 | 702.923 | 454.833 | 165.394 | 0 | 0 | 0 | 0 | 0 | 1280.42 | 0 | 0 | 0 | 0 | 0 | 1.76 | 0 | 0.88 | 0 | 423.872 | 105.968 | 0 | 0 | 0 | 0
boydwoo_str_m3_o11_o11_pcu_sym_175 | 0.80138 | 7.6253 | 5.64171 | 6.91614 | 1 | 0 | pcu | Zn | -0.26 | -0.0828 | 0.0891 | -0.64 | -0.1 | -0.64 | -0.029 | 0.167 | 0.149 | 0.0758 | -0.00337 | 0.0208 | -1.29 | 0.0305 | -0.274 | 0.262 | 0.159 | -1140 | -2030 | 1050 | 0 | 0 | 83.617 | 250.85 | 250.85 | 167.233 | 0 | 0 | 0 | 0 | 0 | 1156.887 | 128.543 | 0 | 0 | 0 | 0 | 4.65 | 0 | 0 | 0 | 112.793 | 56.397 | 0 | 0 | 0 | 0
gmof_Uio66Zr-irmof10_A-irmof14_A_No122 | 0.79222 | 10.42671 | 5.64713 | 10.42671 | 3 | 0 | fcu | Zr | -0.1 | -0.112 | 0.0311 | -0.437 | -0.129 | -0.455 | 0.166 | 0.293 | 0.141 | -0.0331 | 0.0624 | 0.213 | -1.02 | 0.229 | -0.388 | 0.298 | 0.128 | -657 | -1080 | -84.4 | 0 | 0 | 125.332 | 651.724 | 300.796 | 150.398 | 0 | 0 | 0 | 0 | 0 | 1114.285 | 135.065 | 0 | 0 | 0 | 58.09 | 0 | 0 | 0 | 0 | 0 | 0 | 0 | 0 | 0 | 0
boydwoo_str_m3_o4_o7_pcu_sym_199 | 1.04742 | 7.84408 | 5.64967 | 7.783 | 1 | 0 | pcu | Zn | -0.413 | 0.0572 | -0.00499 | -0.948 | 0.112 | -0.747 | -0.154 | 0.00581 | -0.00214 | -0.0466 | 0.0343 | 0.105 | -1.67 | -0.246 | -0.0265 | 0.0451 | 0.0235 | -3230 | 243 | 293 | 0 | 0 | 0 | 114.662 | 99.706 | 19.941 | 0 | 0 | 0 | 0 | 0 | 369.92 | 0 | 0 | 0 | 0 | 0 | 1.751 | 0 | 4.379 | 0 | 126.748 | 237.652 | 0 | 0 | 0 | 0
gmof_AlO6-pcn6_A_No8 | 1.1578 | 6.22417 | 5.6506 | 6.20691 | 1 | 0 | tsg | Al | -0.448 | 0.0781 | -0.0141 | -1.01 | 0.145 | -0.785 | -0.195 | -0.0326 | -0.0221 | -0.0498 | 0.0311 | 0.0926 | -1.76 | -0.316 | 0.0283 | 0.00481 | 0.00498 | -3290 | 368 | 66.8 | 0 | 0 | 0 | 17.255 | 12.941 | 4.314 | 0 | 0 | 0 | 0 | 0 | 167.4 | 0 | 0 | 0 | 0 | 0 | 0.295 | 0 | 0.295 | 0 | 467.17 | 467.17 | 0 | 0 | 0 | 0
MOF-5_cooh_2_785_1 | 0.66081 | 14.02201 | 5.65404 | 13.97419 | 3 | 0 | pcu | Zn | 0.0602 | -0.172 | 0.0161 | -0.0284 | -0.288 | -0.367 | 0.263 | 0.382 | 0.186 | -0.0266 | 0.07 | 0.243 | -0.611 | 0.53 | -0.62 | 0.463 | 0.199 | 1040 | -1330 | 118 | 0 | 0 | 221.966 | 443.932 | 221.966 | 221.966 | 0 | 0 | 0 | 0 | 0 | 1519.31 | 0 | 0 | 0 | 0 | 0 | 0 | 0 | 0 | 35.913 | 430.957 | 0 | 0 | 0 | 0 | 0
core_FIHRIZ_freeONLY | 1.14778 | 6.14682 | 5.65689 | 6.12417 | 1 | 0 | bct | Ni | -0.391 | 0.0315 | 0.0151 | -0.952 | 0.109 | -0.654 | -0.0522 | 0.0961 | 0.0411 | -0.0448 | 0.0443 | 0.142 | -1.61 | -0.205 | -0.0545 | 0.0608 | 0.026 | -3280 | 225 | 201 | 0 | 0 | 0 | 468.585 | 208.26 | 156.195 | 0 | 0 | 0 | 0 | 0 | 246.94 | 0 | 0 | 0 | 0 | 0 | 0.1 | 0 | 0 | 0 | 9.44 | 0 | 0 | 0 | 0 | 0
EMAMOW_FSR | 1.25944 | 6.3067 | 5.65695 | 6.07669 | 1 | 0 | neb | Ni | -0.552 | 0.156 | -0.0549 | -1.12 | 0.212 | -0.911 | -0.335 | -0.169 | -0.106 | -0.0833 | 0.0305 | 0.0759 | -1.93 | -0.441 | 0.128 | -0.0706 | -0.032 | -4360 | 1380 | -207 | 0 | 0 | 0 | 58.706 | 35.223 | 11.741 | 0 | 0 | 0 | 0 | 0 | 112.933 | 32.267 | 0 | 0 | 0 | 0 | 0 | 0 | 0 | 0 | 182.22 | 0 | 0 | 0 | 0 | 0
gmof_Al2O6-BDC_B-irmof8_B_No12 | 0.92613 | 7.4071 | 5.66136 | 7.4071 | 1 | 0 | rna | Al | -0.283 | -0.0227 | 0.0222 | -0.759 | 0.0133 | -0.578 | 0.0313 | 0.173 | 0.0814 | -0.0378 | 0.0502 | 0.167 | -1.36 | -0.0216 | -0.197 | 0.164 | 0.0722 | -2160 | -584 | 288 | 0 | 0 | 0 | 784.388 | 181.012 | 241.35 | 0 | 0 | 0 | 0 | 0 | 293.528 | 97.843 | 0 | 0 | 0 | 0 | 0 | 0 | 0 | 10.56 | 47.52 | 0 | 0 | 0 | 0 | 0
core_XEGKOL_freeONLY | 1.21553 | 6.34348 | 5.66214 | 6.33867 | 1 | 0 | pcu | Gd | -0.426 | 0.0586 | 2.08e-05 | -1 | 0.139 | -0.78 | -0.188 | -0.00421 | 0.0252 | 0.00598 | 0.00833 | 0.0343 | -1.77 | -0.321 | 0.0237 | 0.0189 | 0.0225 | -3590 | 568 | 45.5 | 0 | 0 | 0 | 52.056 | 75.717 | 14.197 | 0 | 0 | 0 | 0 | 0 | 190.48 | 0 | 0 | 0 | 0 | 0 | 2.143 | 2.143 | 12.855 | 0 | 211.589 | 392.951 | 0 | 0 | 0 | 0
boydwoo_str_m1_o5_o17_pcu_sym_39 | 0.7473 | 12.49987 | 5.66339 | 12.49987 | 3 | 0 | pcu | Zn | 0.0832 | -0.185 | 0.0197 | -0.139 | -0.234 | -0.329 | 0.304 | 0.416 | 0.199 | -0.0314 | 0.0764 | 0.264 | -0.732 | 0.442 | -0.547 | 0.406 | 0.169 | 437 | -843 | -267 | 0 | 0 | 0 | 362.569 | 362.569 | 217.542 | 0 | 686.21 | 0 | 0 | 0 | 0 | 48.81 | 0 | 0 | 0 | 0 | 0 | 0 | 0 | 71.946 | 863.351 | 287.784 | 0 | 0 | 0 | 0
gmof_Uio66Zr-irmof10_A-irmof14_A_No103 | 0.82859 | 10.3957 | 5.6638 | 10.24736 | 3 | 0 | fcu | Zr | -0.119 | -0.103 | 0.0302 | -0.496 | -0.101 | -0.467 | 0.153 | 0.281 | 0.133 | -0.0354 | 0.0621 | 0.211 | -1.09 | 0.177 | -0.348 | 0.269 | 0.114 | -944 | -921 | -73.7 | 0 | 0 | 115.308 | 530.418 | 345.924 | 138.37 | 0 | 281.18 | 0 | 0 | 0 | 886.955 | 55.435 | 0 | 0 | 0 | 0 | 0 | 0 | 0 | 0 | 0 | 0 | 0 | 0 | 0 | 0
boydwoo_str_m1_o10_o10_pcu_sym_76 | 0.88901 | 9.17361 | 5.66508 | 9.17361 | 3 | 0 | pcu | Zn | -0.055 | -0.147 | 0.0507 | -0.471 | -0.116 | -0.382 | 0.246 | 0.368 | 0.181 | -0.0242 | 0.0672 | 0.234 | -1.04 | 0.214 | -0.375 | 0.287 | 0.121 | -869 | -990 | -175 | 0 | 0 | 40.498 | 121.495 | 121.495 | 242.991 | 0 | 0 | 0 | 0 | 0 | 291.043 | 388.057 | 0 | 0 | 0 | 441.313 | 220.657 | 0 | 0 | 47.151 | 565.809 | 0 | 0 | 0 | 0 | 0
boydwoo_str_m1_o4_o11_pcu_sym_83 | 0.95636 | 11.37517 | 5.66826 | 11.37517 | 3 | 0 | pcu | Zn | -0.0518 | -0.128 | 0.0239 | -0.527 | -0.0676 | -0.428 | 0.195 | 0.322 | 0.158 | -0.0269 | 0.063 | 0.218 | -1.19 | 0.108 | -0.294 | 0.23 | 0.097 | -1270 | -249 | -269 | 0 | 0 | 0 | 271.545 | 113.874 | 157.671 | 0 | 0 | 0 | 0 | 0 | 398.725 | 104.015 | 0 | 456.55 | 0 | 0 | 0 | 0 | 0 | 30.149 | 542.681 | 0 | 0 | 0 | 0 | 0
FUZVUT02_FSR | 0.94527 | 7.50113 | 5.66962 | 7.44185 | 2 | 0 | sql | Zn | -0.338 | 0.00841 | 0.0115 | -0.831 | 0.0472 | -0.676 | -0.0771 | 0.073 | 0.0289 | -0.0472 | 0.0426 | 0.135 | -1.52 | -0.135 | -0.11 | 0.103 | 0.0467 | -2640 | -178 | 33.8 | 0 | 0 | 0 | 340.542 | 138.74 | 37.838 | 0 | 0 | 0 | 0 | 0 | 1000.122 | 62.508 | 0 | 0 | 0 | 0 | 39.807 | 19.903 | 0 | 0 | 24.08 | 10.32 | 0 | 0 | 0 | 0
boydwoo_str_m3_o2_o14_pcu_sym_42 | 0.79319 | 8.22175 | 5.6698 | 8.22175 | 3 | 0 | pcu | Zn | -0.182 | -0.084 | 0.0419 | -0.542 | -0.101 | -0.506 | 0.111 | 0.248 | 0.125 | -0.0246 | 0.053 | 0.182 | -1.1 | 0.169 | -0.346 | 0.273 | 0.122 | -1020 | -1380 | 167 | 0 | 186.51 | 0 | 329.203 | 202.587 | 75.97 | 0 | 0 | 0 | 0 | 0 | 1743.24 | 0 | 0 | 0 | 0 | 0 | 0 | 0 | 0 | 0 | 9.58 | 4.79 | 0 | 0 | 0 | 0
gmof_AlO6-pcn6_B_No14 | 1.19717 | 6.3002 | 5.67267 | 6.3002 | 1 | 0 | tsg | Al | -0.454 | 0.0849 | -0.0197 | -1.02 | 0.156 | -0.791 | -0.203 | -0.0401 | -0.0274 | -0.0527 | 0.0316 | 0.093 | -1.79 | -0.332 | 0.0418 | -0.00577 | -0.000578 | -3390 | 597 | -228 | 0 | 0 | 0 | 25.72 | 19.29 | 6.43 | 0 | 0 | 0 | 0 | 0 | 188.68 | 0 | 0 | 0 | 0 | 0 | 3.37 | 0 | 3.37 | 0 | 438.65 | 438.65 | 0 | 0 | 0 | 0
boydwoo_str_m5_Al_o18_o25_sra_sym_233 | 0.89336 | 6.77974 | 5.67488 | 6.77974 | 1 | 0 | rna | Al | -0.419 | 0.0338 | 0.0333 | -0.895 | 0.0532 | -0.787 | -0.192 | 0.00498 | 0.0458 | 0.0316 | -0.00203 | 0.00652 | -1.61 | -0.202 | -0.0853 | 0.115 | 0.083 | -2530 | -1040 | 1370 | 0 | 0 | 0 | 123.674 | 69.258 | 19.788 | 0 | 0 | 0 | 0 | 0 | 604.668 | 38.392 | 0 | 0 | 0 | 0 | 0 | 0 | 2.8 | 23.299 | 93.195 | 58.247 | 0 | 0 | 0 | 0
boydwoo_str_m3_o1_o23_pcu_sym_23 | 0.81148 | 8.28551 | 5.67592 | 8.22456 | 2 | 0 | pcu | Zn | -0.275 | -0.0441 | 0.0473 | -0.673 | -0.052 | -0.614 | -0.00408 | 0.163 | 0.108 | 0.0135 | 0.0252 | 0.0978 | -1.28 | 0.0377 | -0.261 | 0.23 | 0.122 | -1480 | -1520 | 927 | 0 | 0 | 0 | 504.185 | 193.917 | 77.567 | 0 | 0 | 0 | 0 | 0 | 951.27 | 0 | 0 | 0 | 0 | 0 | 0 | 0 | 0 | 0 | 191.08 | 47.77 | 0 | 0 | 0 | 0
boydwoo_str_m3_o19_o23_pcu_sym_131 | 0.6629 | 7.44712 | 5.67638 | 7.44712 | 2 | 0 | pcu | Zn | -0.149 | -0.111 | 0.0567 | -0.346 | -0.215 | -0.446 | 0.176 | 0.303 | 0.147 | -0.0306 | 0.0625 | 0.214 | -0.771 | 0.412 | -0.531 | 0.403 | 0.175 | 315 | -2680 | 446 | 0 | 0 | 0 | 495.785 | 566.612 | 141.653 | 0 | 0 | 0 | 0 | 0 | 1834.55 | 0 | 0 | 0 | 0 | 0 | 2.66 | 0 | 0 | 0 | 198.54 | 99.27 | 0 | 0 | 0 | 0
boydwoo_str_m3_o4_o25_pcu_sym_101 | 0.73927 | 7.90486 | 5.6764 | 7.40928 | 2 | 0 | pcu | Zn | -0.169 | -0.108 | 0.067 | -0.467 | -0.16 | -0.47 | 0.151 | 0.29 | 0.155 | -0.00743 | 0.0501 | 0.179 | -0.953 | 0.279 | -0.435 | 0.342 | 0.158 | -437 | -2210 | 567 | 0 | 0 | 0 | 386.575 | 193.287 | 128.858 | 0 | 0 | 0 | 0 | 0 | 1334.502 | 148.278 | 0 | 0 | 0 | 0 | 0 | 0 | 0 | 0 | 763.48 | 0 | 0 | 0 | 0 | 0
FISQIK_FSR | 0.93542 | 7.76792 | 5.67664 | 7.74442 | 3 | 0 | UNKOWN | Co | -0.283 | -0.049 | 0.0559 | -0.759 | -0.00978 | -0.657 | -0.0509 | 0.152 | 0.153 | 0.0949 | -0.0146 | -0.0105 | -1.45 | -0.0869 | -0.178 | 0.19 | 0.125 | -2100 | -888 | 378 | 0 | 0 | 0 | 332.887 | 66.577 | 99.866 | 0 | 0 | 0 | 0 | 0 | 471.444 | 269.396 | 0 | 0 | 0 | 0 | 0 | 0 | 0 | 0 | 786.2 | 0 | 0 | 0 | 0 | 0
KATDAM_FSR | 1.46542 | 5.8169 | 5.67946 | 5.8169 | 1 | 0 | uni | Cd | -0.616 | 0.206 | -0.0823 | -1.19 | 0.254 | -1.02 | -0.455 | -0.287 | -0.179 | -0.112 | 0.0297 | 0.0606 | -2.07 | -0.542 | 0.209 | -0.132 | -0.0621 | -4810 | 1890 | -389 | 0 | 0 | 0 | 38.81 | 15.981 | 6.849 | 0 | 0 | 0 | 0 | 0 | 112.56 | 0 | 0 | 0 | 0 | 0 | 0 | 0 | 0 | 0 | 10.33 | 0 | 0 | 0 | 0 | 0
boydwoo_str_m3_o1_o25_pcu_sym_199 | 0.65803 | 8.26436 | 5.68121 | 8.26258 | 3 | 0 | pcu | Zn | -0.00496 | -0.177 | 0.0581 | -0.115 | -0.302 | -0.349 | 0.282 | 0.399 | 0.194 | -0.0265 | 0.072 | 0.25 | -0.57 | 0.56 | -0.642 | 0.477 | 0.203 | 1150 | -2500 | -493 | 0 | 0 | 0 | 631.319 | 360.754 | 180.377 | 0 | 796.99 | 0 | 0 | 0 | 1742.82 | 0 | 0 | 0 | 0 | 0 | 1.81 | 0 | 0 | 0 | 151.09 | 0 | 0 | 0 | 0 | 0
gmof_Al2O6-BDC_B-irmof20_B_No260 | 1.20226 | 6.56699 | 5.68166 | 6.56284 | 1 | 0 | rna | Al | -0.391 | 0.0367 | 0.00815 | -0.968 | 0.122 | -0.678 | -0.0787 | 0.0729 | 0.0306 | -0.0443 | 0.0413 | 0.132 | -1.66 | -0.243 | -0.0251 | 0.0403 | 0.0175 | -3460 | 536 | -70.4 | 0 | 0 | 0 | 189.415 | 94.707 | 94.707 | 0 | 0 | 0 | 0 | 0 | 12.735 | 12.735 | 0 | 0 | 0 | 0 | 0 | 0 | 0 | 60.368 | 241.472 | 150.92 | 0 | 142.26 | 0 | 0
boydwoo_str_m5_Al_o13_o19_sra_sym_104 | 0.94737 | 6.74187 | 5.68349 | 6.74187 | 1 | 0 | rna | Al | -0.429 | 0.0544 | 0.00944 | -0.93 | 0.0875 | -0.74 | -0.145 | 0.0204 | 0.015 | -0.0297 | 0.0282 | 0.0902 | -1.6 | -0.194 | -0.0719 | 0.0834 | 0.0464 | -2940 | -387 | 905 | 0 | 0 | 0 | 250.788 | 143.308 | 71.654 | 0 | 0 | 0 | 0 | 0 | 485.311 | 44.119 | 0 | 0 | 0 | 0 | 0 | 0 | 0 | 7.602 | 30.408 | 0 | 0 | 0 | 0 | 0
tobacco_SR_mrc_v1-6c_Zr_1_Ch_v2-4c_1anC_Ch_1B_2F_Ch_2x1x2 | 1.07795 | 7.2613 | 5.68396 | 7.06105 | 3 | UNKNOWN | mrc | Zr | -0.236 | -0.0675 | 0.0526 | -0.78 | 0.018 | -0.54 | 0.0738 | 0.219 | 0.117 | -0.0152 | 0.0452 | 0.158 | -1.43 | -0.0725 | -0.159 | 0.139 | 0.064 | -2340 | -403 | -61.6 | 0 | 0 | 0 | 93.206 | 53.261 | 19.973 | 0 | 0 | 0 | 0 | 733.35 | 195.557 | 307.303 | 0 | 0 | 0 | 0 | 0 | 0 | 0 | 210.673 | 185.887 | 0 | 0 | 0 | 0 | 0
GUYLOC_FSR | 1.06597 | 6.82935 | 5.68602 | 6.82935 | 3 | 1 | pcu | Zn | -0.36 | 0.0128 | 0.0211 | -0.899 | 0.0789 | -0.679 | -0.0782 | 0.0934 | 0.0715 | 0.00698 | 0.0196 | 0.0754 | -1.59 | -0.187 | -0.0795 | 0.0927 | 0.0546 | -2980 | -42.7 | 220 | 0 | 0 | 0 | 264.06 | 117.36 | 58.68 | 0 | 0 | 0 | 0 | 0 | 508.21 | 0 | 0 | 0 | 0 | 0 | 0 | 0 | 0 | 0 | 0.11 | 0 | 0 | 410.61 | 0 | 0
boydwoo_str_m1_o5_o15_pcu_sym_13 | 0.83972 | 11.77766 | 5.6862 | 11.77051 | 2 | 0 | pcu | Zn | 0.0102 | -0.15 | 0.0172 | -0.351 | -0.141 | -0.372 | 0.257 | 0.373 | 0.177 | -0.0348 | 0.0728 | 0.25 | -0.961 | 0.274 | -0.418 | 0.315 | 0.13 | -510 | -418 | -179 | 0 | 0 | 0 | 555.383 | 444.307 | 333.23 | 0 | 0 | 0 | 0 | 439.6 | 0.24 | 0 | 0 | 0 | 0 | 0 | 0 | 0 | 0 | 47.792 | 573.508 | 0 | 0 | 0 | 0 | 0
boydwoo_str_m1_o10_o10_pcu_sym_11 | 0.89281 | 7.49964 | 5.69488 | 7.25023 | 3 | 0 | pcu | Zn | -0.11 | -0.136 | 0.0673 | -0.534 | -0.105 | -0.404 | 0.223 | 0.35 | 0.177 | -0.0177 | 0.0621 | 0.218 | -1.08 | 0.189 | -0.358 | 0.278 | 0.12 | -982 | -1390 | -31.2 | 0 | 0 | 0 | 191.329 | 191.329 | 286.993 | 0 | 0 | 0 | 0 | 0 | 825.52 | 206.38 | 0 | 0 | 0 | 0 | 0 | 0 | 0 | 54.642 | 764.995 | 54.642 | 0 | 0 | 0 | 0
boydwoo_str_m5_Al_o13_o19_sra_sym_136 | 1.00849 | 6.72058 | 5.69628 | 6.71066 | 1 | 0 | rna | Al | -0.392 | 0.0301 | 0.0198 | -0.911 | 0.0801 | -0.704 | -0.105 | 0.0597 | 0.0396 | -0.0197 | 0.0283 | 0.0947 | -1.59 | -0.186 | -0.0782 | 0.0879 | 0.0483 | -2900 | -295 | 635 | 0 | 0 | 0 | 277.064 | 221.651 | 110.825 | 0 | 0 | 0 | 0 | 0 | 347.649 | 57.941 | 0 | 0 | 0 | 0 | 0 | 0 | 0 | 13.404 | 53.617 | 26.809 | 0 | 0 | 0 | 0
boydwoo_str_m3_o10_o19_pcu_sym_74 | 1.33246 | 6.68285 | 5.69677 | 6.68285 | 2 | 0 | cut | Zn | -0.282 | -0.0401 | 0.0449 | -0.908 | 0.09 | -0.546 | 0.067 | 0.207 | 0.101 | -0.0318 | 0.0515 | 0.174 | -1.59 | -0.186 | -0.067 | 0.0679 | 0.027 | -3110 | 280 | -161 | 0 | 0 | 0 | 318.37 | 106.123 | 212.247 | 0 | 0 | 0 | 0 | 0 | 215.08 | 0 | 0 | 0 | 327.29 | 0 | 4.08 | 0 | 0 | 0 | 107.89 | 0 | 0 | 0 | 0 | 0
boydwoo_str_m5_Al_o1_o13_sra_sym_67 | 0.96337 | 6.75302 | 5.69867 | 6.65431 | 1 | 0 | rna | Al | -0.367 | 0.0207 | 0.0159 | -0.869 | 0.062 | -0.661 | -0.0591 | 0.0933 | 0.0446 | -0.0371 | 0.0404 | 0.131 | -1.5 | -0.126 | -0.119 | 0.112 | 0.0527 | -2670 | -382 | 551 | 0 | 0 | 0 | 454.623 | 162.365 | 129.892 | 0 | 0 | 0 | 0 | 0 | 258.682 | 44.988 | 0 | 0 | 0 | 0 | 244.13 | 0 | 0 | 2.042 | 8.168 | 0 | 0 | 0 | 0 | 0
EJIBUW_FSR | 1.22085 | 7.41634 | 5.70057 | 7.41634 | 1 | 1 | nbo | Zn | -0.509 | 0.132 | -0.0492 | -1.08 | 0.192 | -0.874 | -0.295 | -0.136 | -0.0948 | -0.0892 | 0.0372 | 0.0976 | -1.89 | -0.407 | 0.104 | -0.0553 | -0.0277 | -4090 | 1150 | -52.7 | 0 | 0 | 0 | 28.425 | 127.915 | 0 | 0 | 0 | 0 | 0 | 0 | 91.1 | 0 | 0 | 0 | 0 | 0 | 343.4 | 0 | 0 | 0 | 0 | 0 | 0 | 0 | 0 | 0
core_EDUTIG_freeONLY | 0.67709 | 15.3871 | 5.70269 | 15.3871 | 3 | 0 | pcu | Zn | 0.0654 | -0.16 | -0.00146 | -0.0537 | -0.257 | -0.361 | 0.269 | 0.384 | 0.183 | -0.0341 | 0.0739 | 0.254 | -0.64 | 0.509 | -0.601 | 0.446 | 0.187 | 701 | -760 | 410 | 0 | 0 | 0 | 691.98 | 461.32 | 230.66 | 0 | 0 | 0 | 0 | 0 | 1225.79 | 0 | 0 | 0 | 0 | 0 | 0 | 0 | 0 | 5.005 | 60.065 | 0 | 0 | 0 | 0 | 0
DIMQEX_FSR | 0.78831 | 7.2542 | 5.70505 | 6.57377 | 3 | 0 | mab | Zn | -0.216 | -0.0891 | 0.0697 | -0.575 | -0.112 | -0.493 | 0.126 | 0.267 | 0.142 | -0.0107 | 0.0487 | 0.173 | -1.07 | 0.193 | -0.368 | 0.293 | 0.135 | -918 | -2030 | 670 | 0 | 0 | 0 | 591.43 | 208.74 | 208.74 | 0 | 0 | 0 | 0 | 418.91 | 829.23 | 0 | 0 | 0 | 0 | 0 | 0.03 | 0 | 0 | 0 | 399.25 | 0 | 0 | 0 | 0 | 0
boydwoo_str_m5_Al_o17_o25_sra_sym_88 | 0.92129 | 6.18882 | 5.70719 | 6.11026 | 1 | 0 | rna | Al | -0.385 | 0.0112 | 0.042 | -0.867 | 0.04 | -0.703 | -0.102 | 0.0914 | 0.0991 | 0.0535 | -0.00237 | 0.0157 | -1.51 | -0.131 | -0.138 | 0.153 | 0.0998 | -2520 | -951 | 1120 | 0 | 0 | 0 | 60.558 | 90.836 | 20.186 | 0 | 0 | 0 | 0 | 0 | 181.453 | 786.297 | 0 | 0 | 0 | 145.38 | 0 | 0 | 0 | 1.417 | 5.667 | 1.417 | 0 | 0 | 0 | 0
boydwoo_str_m5_Al_o19_o25_sra_sym_77 | 0.74577 | 6.62539 | 5.71187 | 6.62539 | 1 | 0 | rna | Al | -0.265 | -0.066 | 0.0684 | -0.604 | -0.11 | -0.56 | 0.0545 | 0.226 | 0.156 | 0.044 | 0.0181 | 0.0859 | -1.1 | 0.167 | -0.367 | 0.315 | 0.169 | -934 | -2310 | 1110 | 0 | 0 | 219.605 | 366.009 | 439.211 | 195.205 | 0 | 0 | 0 | 0 | 0 | 1030.388 | 142.122 | 0 | 0 | 0 | 0 | 136.28 | 0 | 0 | 11.67 | 46.68 | 0 | 0 | 0 | 0 | 0
boydwoo_str_m3_o4_o26_pcu_sym_14 | 1.0606 | 7.85259 | 5.71239 | 7.8329 | 2 | 0 | pcu | Zn | -0.259 | -0.0498 | 0.0446 | -0.796 | 0.0276 | -0.57 | 0.0413 | 0.195 | 0.112 | -0.00479 | 0.0374 | 0.134 | -1.45 | -0.0881 | -0.151 | 0.137 | 0.0671 | -2440 | -363 | 129 | 0 | 0 | 0 | 39.972 | 71.949 | 15.989 | 0 | 611.581 | 87.369 | 0 | 693.38 | 8.21 | 0 | 0 | 0 | 0 | 0 | 0 | 0 | 0 | 0 | 10.64 | 0 | 0 | 0 | 0 | 0
ACAJOF_FSR | 1.24709 | 6.31984 | 5.71608 | 6.31966 | 1 | 0 | rob | Cu | -0.481 | 0.106 | -0.032 | -1.06 | 0.177 | -0.826 | -0.242 | -0.0805 | -0.0549 | -0.0667 | 0.0333 | 0.0933 | -1.84 | -0.373 | 0.0755 | -0.0323 | -0.0145 | -4300 | 1470 | -515 | 0 | 0 | 0 | 5.127 | 2.366 | 1.577 | 0 | 0 | 0 | 0 | 0 | 555.21 | 0 | 0 | 0 | 0 | 0 | 0 | 0 | 0 | 0 | 10.5 | 0 | 0 | 0 | 0 | 0
tobacco_SR_mrc_v1-6c_Hf_1_Ch_v2-4c_1anC_Ch_1B_2F_Ch_2x1x2 | 1.37925 | 7.2607 | 5.72032 | 6.98167 | 3 | UNKNOWN | mrc | Hf | -0.238 | -0.0663 | 0.0525 | -0.886 | 0.0813 | -0.541 | 0.0726 | 0.218 | 0.116 | -0.016 | 0.0453 | 0.159 | -1.6 | -0.197 | -0.0607 | 0.0658 | 0.0287 | -3040 | 339 | -377 | 0 | 0 | 0 | 72.817 | 41.61 | 15.604 | 0 | 0 | 0 | 0 | 576.34 | 152.942 | 240.338 | 0 | 0 | 0 | 0 | 0 | 0 | 0 | 141.352 | 160.198 | 0 | 0 | 0 | 0 | 0
boydwoo_str_m3_o4_o23_pcu_sym_41 | 0.77691 | 8.09607 | 5.72491 | 8.09607 | 1 | 0 | pcu | Zn | -0.198 | -0.0796 | 0.0473 | -0.547 | -0.105 | -0.491 | 0.127 | 0.263 | 0.132 | -0.0235 | 0.0543 | 0.188 | -1.05 | 0.205 | -0.374 | 0.293 | 0.131 | -882 | -1690 | 495 | 0 | 0 | 0 | 361.347 | 260.973 | 80.299 | 0 | 0 | 0 | 0 | 0 | 899.59 | 0 | 0 | 0 | 0 | 0 | 749.41 | 0 | 0 | 0 | 56.89 | 0 | 0 | 0 | 0 | 0
core_YUXQOY_freeONLY | 0.86088 | 7.82402 | 5.72842 | 7.82402 | 2 | 0 | pcu | Cd | -0.169 | -0.081 | 0.0293 | -0.585 | -0.0647 | -0.49 | 0.127 | 0.255 | 0.117 | -0.0421 | 0.0621 | 0.208 | -1.17 | 0.119 | -0.302 | 0.234 | 0.0978 | -1380 | -820 | -326 | 0 | 0 | 0 | 557.325 | 433.475 | 123.85 | 0 | 0 | 0 | 0 | 0 | 810.429 | 147.351 | 0 | 0 | 0 | 48.187 | 96.373 | 0 | 0 | 0 | 46.83 | 0 | 0 | 0 | 0 | 0
DIDBEZ_FSR | 0.92728 | 9.17822 | 5.73386 | 8.08228 | 1 | 1 | dia | Co | -0.321 | 0.0121 | -0.00168 | -0.805 | 0.0466 | -0.64 | -0.0378 | 0.103 | 0.0351 | -0.0598 | 0.0521 | 0.164 | -1.46 | -0.0905 | -0.141 | 0.12 | 0.0491 | -2520 | -75.5 | 80.3 | 0 | 0 | 0 | 576.998 | 329.713 | 82.428 | 0 | 0 | 0 | 0 | 0 | 387.69 | 0 | 0 | 0 | 0 | 0 | 0 | 0 | 0 | 0 | 50.27 | 0 | 0 | 0 | 0 | 0
core_AXUBAW_manual | 0.71548 | 14.42699 | 5.73445 | 14.42699 | 3 | 0 | pcu | Zn | -0.00348 | -0.124 | -0.00898 | -0.219 | -0.184 | -0.424 | 0.199 | 0.317 | 0.143 | -0.0474 | 0.072 | 0.241 | -0.842 | 0.361 | -0.485 | 0.362 | 0.149 | -31.1 | -618 | 414 | 0 | 0 | 73.856 | 221.569 | 196.95 | 98.475 | 0 | 0 | 0 | 0 | 0 | 1288.74 | 0 | 0 | 0 | 0 | 0 | 0 | 0 | 0 | 40.857 | 490.283 | 0 | 0 | 0 | 0 | 0
WOQTUT_FSR | 1.36835 | 7.76772 | 5.7345 | 7.76772 | 1 | 0 | UNKOWN | Fe | -0.429 | 0.0623 | -0.00155 | -1.03 | 0.16 | -0.761 | -0.169 | -0.00069 | 0.0049 | -0.0302 | 0.0259 | 0.0817 | -1.8 | -0.346 | 0.0509 | -0.0102 | -0.000328 | -3830 | 917 | -139 | 0 | 0 | 0 | 46.572 | 15.524 | 15.524 | 0 | 0 | 0 | 0 | 0 | 478.896 | 119.724 | 0 | 0 | 0 | 0 | 0 | 0 | 0 | 0 | 0 | 0 | 0 | 0 | 0 | 0
boydwoo_str_m5_Al_o16_o23_sra_sym_139 | 0.82891 | 6.2951 | 5.73452 | 6.28848 | 1 | 0 | rna | Al | -0.343 | -0.0137 | 0.0489 | -0.769 | -0.0147 | -0.642 | -0.0355 | 0.135 | 0.0963 | 0.015 | 0.0211 | 0.0838 | -1.35 | -0.00978 | -0.224 | 0.205 | 0.112 | -1870 | -1570 | 1250 | 0 | 0 | 0 | 287.688 | 115.075 | 57.538 | 0 | 0 | 0 | 0 | 0 | 833.824 | 72.506 | 0 | 0 | 0 | 0 | 0 | 0 | 11.68 | 32.325 | 129.298 | 48.487 | 0 | 0 | 0 | 0
core_OLEKUM_manual | 1.01791 | 6.91228 | 5.73644 | 6.91228 | 1 | 0 | pcu | Zn | -0.294 | -0.0318 | 0.0409 | -0.812 | 0.0307 | -0.596 | 0.0126 | 0.161 | 0.0829 | -0.0262 | 0.0434 | 0.147 | -1.46 | -0.092 | -0.145 | 0.129 | 0.0597 | -2470 | -489 | 256 | 0 | 0 | 0 | 329.07 | 94.02 | 94.02 | 0 | 940.61 | 0 | 0 | 0 | 130 | 0 | 0 | 0 | 0 | 0 | 0 | 0 | 0 | 0 | 11.19 | 0 | 0 | 0 | 0 | 0
gmof_Al2O6-BDC_B-DPAC_B_No237 | 0.8502 | 7.70181 | 5.73897 | 7.66698 | 1 | 0 | rna | Al | -0.222 | -0.049 | 0.0198 | -0.641 | -0.0377 | -0.545 | 0.0674 | 0.203 | 0.0933 | -0.0414 | 0.0555 | 0.184 | -1.24 | 0.0693 | -0.266 | 0.212 | 0.0911 | -1510 | -697 | 10.1 | 0 | 0 | 76.43 | 535.01 | 229.29 | 152.86 | 0 | 0 | 0 | 0 | 0 | 546.656 | 78.094 | 0 | 0 | 0 | 0 | 0 | 0 | 0 | 47.544 | 190.177 | 95.089 | 0 | 0 | 0 | 0
MUGHED_FSR | 1.45615 | 6.73545 | 5.74028 | 6.73545 | 1 | 0 | UNKOWN | Zn | -0.412 | 0.0537 | -0.00168 | -1.03 | 0.164 | -0.693 | -0.0958 | 0.0538 | 0.0156 | -0.0542 | 0.0436 | 0.136 | -1.77 | -0.323 | 0.0392 | -0.00887 | -0.00713 | -3840 | 947 | -205 | 0 | 0 | 0 | 265.48 | 132.74 | 66.37 | 0 | 0 | 0 | 0 | 0 | 135.097 | 45.032 | 0 | 0 | 0 | 0 | 39.66 | 0 | 0 | 41.37 | 82.74 | 0 | 0 | 0 | 0 | 0
boydwoo_str_m3_o13_o16_pcu_sym_214 | 0.90217 | 8.09329 | 5.74135 | 8.09329 | 2 | 0 | pcu | Zn | -0.277 | -0.0235 | 0.0194 | -0.74 | 0.00518 | -0.588 | 0.0203 | 0.162 | 0.0743 | -0.0409 | 0.0503 | 0.166 | -1.36 | -0.0165 | -0.201 | 0.167 | 0.073 | -2070 | -553 | 187 | 0 | 0 | 0 | 319.984 | 204.79 | 63.997 | 0 | 0 | 0 | 0 | 376.85 | 707.92 | 0 | 0 | 0 | 0 | 0 | 0.54 | 0 | 0 | 0 | 53.32 | 0 | 0 | 0 | 0 | 0
boydwoo_str_m3_o4_o21_pcu_sym_3 | 0.84189 | 7.23724 | 5.74333 | 7.01124 | 2 | 0 | pcu | Zn | -0.265 | -0.0474 | 0.0441 | -0.683 | -0.042 | -0.555 | 0.0569 | 0.201 | 0.104 | -0.0228 | 0.0466 | 0.16 | -1.24 | 0.0685 | -0.27 | 0.221 | 0.102 | -1590 | -1310 | 552 | 0 | 0 | 0 | 391.008 | 244.38 | 97.752 | 0 | 0 | 0 | 0 | 0 | 842.525 | 168.505 | 0 | 0 | 0 | 0 | 301.73 | 0 | 0 | 0 | 39.14 | 0 | 0 | 0 | 0 | 0
gmof_Zn4O13-BDC_A_No21 | 0.69654 | 15.32853 | 5.75037 | 15.27398 | 3 | 0 | pcu | Zn | 0.113 | -0.182 | -0.00161 | -0.0183 | -0.266 | -0.333 | 0.299 | 0.411 | 0.195 | -0.0337 | 0.0769 | 0.265 | -0.633 | 0.514 | -0.603 | 0.446 | 0.186 | 678 | -566 | -32.4 | 0 | 0 | 0 | 266.905 | 533.81 | 266.905 | 0 | 0 | 0 | 0 | 0 | 0 | 1186.57 | 0 | 0 | 0 | 477.09 | 0 | 0 | 0 | 6.692 | 80.298 | 0 | 0 | 0 | 0 | 0
boydwoo_str_m5_Al_o6_o18_sra_sym_99 | 0.8517 | 6.76095 | 5.75203 | 6.76095 | 1 | 0 | rna | Al | -0.35 | -0.0117 | 0.051 | -0.791 | -0.00443 | -0.667 | -0.0625 | 0.115 | 0.0921 | 0.0236 | 0.0147 | 0.064 | -1.4 | -0.0522 | -0.194 | 0.186 | 0.107 | -1990 | -1470 | 1310 | 0 | 262.85 | 0 | 290.072 | 138.993 | 48.345 | 0 | 0 | 0 | 0 | 0 | 714.635 | 51.045 | 0 | 0 | 0 | 0 | 0 | 0 | 0 | 4.917 | 19.667 | 6.146 | 0 | 0 | 0 | 0
core_HASMIZ_freeONLY | 0.74237 | 9.81828 | 5.75468 | 9.81814 | 3 | 0 | pcu | Co | -0.102 | -0.104 | 0.0201 | -0.387 | -0.148 | -0.457 | 0.163 | 0.285 | 0.129 | -0.0464 | 0.0677 | 0.226 | -0.95 | 0.282 | -0.425 | 0.32 | 0.133 | -421 | -1080 | -338 | 0 | 0 | 0 | 544.169 | 544.169 | 136.042 | 0 | 0 | 0 | 0 | 0 | 1139.456 | 207.174 | 0 | 0 | 0 | 23.177 | 46.353 | 0 | 0 | 0 | 27.08 | 0 | 0 | 0 | 0 | 0
gmof_Al2O6-ADC_B-BDC_B_No500 | 1.02203 | 6.32674 | 5.75574 | 6.07784 | 1 | 0 | rna | Al | -0.39 | 0.0334 | 0.0121 | -0.914 | 0.0864 | -0.672 | -0.0713 | 0.08 | 0.0346 | -0.0432 | 0.0416 | 0.133 | -1.56 | -0.167 | -0.0859 | 0.0857 | 0.0393 | -3000 | -97.6 | 424 | 0 | 0 | 80.069 | 400.344 | 80.069 | 160.138 | 0 | 0 | 0 | 0 | 0 | 401.649 | 66.941 | 0 | 0 | 0 | 0 | 0 | 0 | 0 | 4.67 | 18.68 | 0 | 0 | 0 | 0 | 0
core_WENLAE_manual | 1.60376 | 7.2314 | 5.75996 | 7.15072 | 1 | 0 | tsy | Dy | -0.549 | 0.163 | -0.0656 | -1.15 | 0.236 | -0.935 | -0.362 | -0.201 | -0.134 | -0.104 | 0.0363 | 0.0879 | -2.01 | -0.499 | 0.177 | -0.11 | -0.0543 | -4610 | 1780 | -500 | 0 | 0 | 0 | 87.259 | 15.865 | 15.865 | 0 | 0 | 0 | 0 | 0 | 74.29 | 0 | 0 | 0 | 0 | 0 | 0 | 0 | 0 | 0 | 86.287 | 28.762 | 0 | 0 | 0 | 0
gmof_Zn2O8N2-irmof14_A-irmof7_A_No160 | 0.97667 | 7.59971 | 5.76342 | 6.97308 | 1 | 0 | pcu | Zn | -0.343 | -0.0196 | 0.0554 | -0.843 | 0.0281 | -0.708 | -0.106 | 0.0842 | 0.0884 | 0.0408 | 0.00309 | 0.0292 | -1.55 | -0.163 | -0.111 | 0.129 | 0.0843 | -2420 | -733 | 714 | 0 | 0 | 0 | 119.183 | 174.802 | 79.455 | 0 | 0 | 0 | 0 | 293.18 | 80.52 | 53.68 | 0 | 0 | 0 | 0 | 0.3 | 0 | 0 | 0 | 685.59 | 0 | 0 | 0 | 0 | 0
TEQTEQ_FSR | 1.18131 | 6.56557 | 5.765 | 6.56557 | 1 | 0 | bcu | Mn | -0.45 | 0.0872 | -0.0249 | -1.02 | 0.156 | -0.775 | -0.186 | -0.0347 | -0.0389 | -0.0756 | 0.043 | 0.125 | -1.77 | -0.319 | 0.036 | -0.00705 | -0.00683 | -3790 | 946 | -294 | 0 | 0 | 29.36 | 88.08 | 146.8 | 29.36 | 0 | 0 | 0 | 0 | 0 | 372.58 | 0 | 0 | 0 | 0 | 0 | 101.83 | 0 | 0 | 0 | 0 | 0 | 0 | 42.94 | 0 | 0
boydwoo_str_m5_Al_o18_o20_sra_sym_8 | 0.76164 | 6.96323 | 5.76783 | 6.8212 | 1 | 0 | rna | Al | -0.269 | -0.0521 | 0.0538 | -0.626 | -0.0847 | -0.584 | 0.0274 | 0.186 | 0.113 | 0.00285 | 0.0329 | 0.121 | -1.18 | 0.115 | -0.317 | 0.267 | 0.135 | -1140 | -1960 | 992 | 0 | 0 | 0 | 608.472 | 320.248 | 128.099 | 0 | 0 | 0 | 0 | 0 | 1027.045 | 102.705 | 0 | 0 | 0 | 0 | 0 | 0 | 0 | 0.563 | 2.253 | 0.563 | 0 | 0 | 0 | 0
boydwoo_str_m3_o4_o4_pcu_sym_199 | 0.94513 | 7.27219 | 5.76951 | 7.20002 | 1 | 0 | pcu | Zn | -0.307 | -0.0176 | 0.0312 | -0.794 | 0.0227 | -0.584 | 0.0252 | 0.171 | 0.0865 | -0.0282 | 0.0456 | 0.154 | -1.39 | -0.0383 | -0.186 | 0.159 | 0.0729 | -2250 | -698 | 511 | 0 | 0 | 0 | 375.665 | 268.332 | 107.333 | 0 | 0 | 0 | 0 | 0 | 459.57 | 0 | 0 | 0 | 0 | 0 | 1.83 | 0 | 0 | 0 | 298.752 | 74.688 | 0 | 0 | 0 | 0
EMITUQ01_FSR | 0.98166 | 7.52335 | 5.7701 | 7.46505 | 3 | 1 | pcu | Zn | -0.305 | -0.00982 | 0.019 | -0.811 | 0.0408 | -0.628 | -0.0241 | 0.122 | 0.0557 | -0.0413 | 0.0458 | 0.149 | -1.48 | -0.106 | -0.132 | 0.118 | 0.0527 | -2490 | -306 | 213 | 0 | 0 | 0 | 504.644 | 210.268 | 84.107 | 0 | 0 | 0 | 0 | 0 | 274.96 | 0 | 0 | 0 | 0 | 0 | 3.36 | 0 | 0 | 0 | 392.81 | 0 | 0 | 0 | 0 | 0
MOF-5_cooh_2_462_1 | 0.77884 | 12.22428 | 5.77224 | 12.22428 | 3 | 0 | pcu | Zn | -0.0703 | -0.114 | 0.0172 | -0.386 | -0.137 | -0.446 | 0.176 | 0.304 | 0.148 | -0.0292 | 0.062 | 0.213 | -0.983 | 0.257 | -0.411 | 0.315 | 0.136 | -549 | -894 | 272 | 0 | 0 | 0 | 495.46 | 283.12 | 141.56 | 0 | 0 | 0 | 0 | 0 | 921.26 | 0 | 0 | 0 | 0 | 0 | 183.79 | 0 | 0 | 30.025 | 360.305 | 0 | 0 | 0 | 0 | 0
SUPLOF_FSR | 0.78238 | 9.63925 | 5.77244 | 9.50082 | 3 | 0 | pcu | Zn | -0.141 | -0.0916 | 0.0275 | -0.481 | -0.113 | -0.484 | 0.134 | 0.262 | 0.121 | -0.041 | 0.0624 | 0.209 | -1.06 | 0.204 | -0.367 | 0.282 | 0.119 | -833 | -1130 | -128 | 0 | 0 | 0 | 400.173 | 400.173 | 100.043 | 0 | 0 | 0 | 0 | 0 | 739.967 | 147.993 | 0 | 0 | 0 | 0 | 0 | 0 | 0 | 0 | 675.03 | 0 | 0 | 0 | 0 | 0
core_WENKUX_manual | 1.58781 | 7.29417 | 5.7741 | 7.29417 | 1 | 0 | tsy | Tb | -0.546 | 0.161 | -0.0648 | -1.15 | 0.234 | -0.933 | -0.36 | -0.199 | -0.133 | -0.103 | 0.0363 | 0.088 | -2.01 | -0.497 | 0.175 | -0.109 | -0.0535 | -4590 | 1770 | -491 | 0 | 0 | 0 | 87.868 | 15.976 | 15.976 | 0 | 0 | 0 | 0 | 0 | 71.93 | 0 | 0 | 0 | 0 | 0 | 0 | 0 | 0 | 0 | 90.863 | 30.288 | 0 | 0 | 0 | 0
core_VEXVAW_freeONLY | 0.76173 | 9.52585 | 5.78182 | 9.52585 | 3 | 0 | xmz | Fe | -0.139 | -0.0935 | 0.0295 | -0.457 | -0.126 | -0.481 | 0.138 | 0.269 | 0.131 | -0.0309 | 0.0585 | 0.2 | -1.02 | 0.233 | -0.393 | 0.304 | 0.132 | -664 | -1250 | 46.4 | 0 | 0 | 0 | 841.917 | 459.227 | 153.076 | 0 | 0 | 0 | 0 | 0 | 1100.18 | 0 | 0 | 0 | 0 | 0 | 0 | 0 | 0 | 0.235 | 2.815 | 0 | 0 | 0 | 0 | 0
gmof_Al2O6-irmof7_B-irmof8_B_No25 | 1.05136 | 6.36214 | 5.78319 | 6.36214 | 1 | 0 | rna | Al | -0.405 | 0.0439 | 0.00812 | -0.94 | 0.101 | -0.704 | -0.106 | 0.051 | 0.0236 | -0.039 | 0.0362 | 0.115 | -1.62 | -0.208 | -0.0565 | 0.0667 | 0.0332 | -3140 | 20.6 | 440 | 0 | 0 | 0 | 371.601 | 159.257 | 106.172 | 0 | 0 | 0 | 0 | 0 | 178.614 | 71.446 | 0 | 0 | 0 | 0 | 0 | 0 | 0 | 32.165 | 128.66 | 32.165 | 0 | 0 | 0 | 0
gmof_Zn2O8N2-irmof6_A-irmof7_A_No219 | 1.08868 | 7.35012 | 5.78477 | 7.2549 | 1 | 0 | pcu | Zn | -0.378 | 0.0263 | 0.0151 | -0.924 | 0.0942 | -0.672 | -0.0716 | 0.0841 | 0.043 | -0.0327 | 0.0372 | 0.122 | -1.6 | -0.195 | -0.066 | 0.0733 | 0.0358 | -3060 | 46.6 | 289 | 0 | 0 | 0 | 217.612 | 139.894 | 101.034 | 0 | 110.52 | 0 | 0 | 0 | 303.911 | 52.399 | 0 | 0 | 0 | 0 | 0 | 0 | 0 | 0 | 196.192 | 7.848 | 0 | 0 | 0 | 0
boydwoo_str_m3_o18_o22_pcu_sym_232 | 0.75397 | 7.9207 | 5.79696 | 7.9207 | 3 | 0 | pcu | Zn | -0.21 | -0.0737 | 0.046 | -0.541 | -0.111 | -0.528 | 0.0867 | 0.232 | 0.125 | -0.0123 | 0.0453 | 0.16 | -1.08 | 0.187 | -0.365 | 0.293 | 0.137 | -863 | -1790 | 530 | 0 | 0 | 0 | 599.211 | 399.474 | 79.895 | 0 | 172.58 | 0 | 0 | 0 | 1235.37 | 0 | 0 | 0 | 0 | 0 | 2.51 | 0 | 0 | 0 | 2.79 | 0 | 0 | 0 | 0 | 0
RORVAX_FSR | 1.0855 | 6.13127 | 5.79783 | 6.13127 | 1 | UNKNOWN | UNKOWN | Co | -0.45 | 0.0767 | -0.0106 | -0.995 | 0.134 | -0.801 | -0.212 | -0.0328 | 0.000851 | -0.012 | 0.0133 | 0.0445 | -1.75 | -0.304 | 0.0112 | 0.0272 | 0.0255 | -3580 | 559 | 15.3 | 0 | 0 | 0 | 288.89 | 82.54 | 41.27 | 0 | 0 | 0 | 0 | 0 | 539.336 | 53.934 | 0 | 0 | 0 | 0 | 0 | 0 | 0 | 0 | 41.9 | 0 | 0 | 0 | 0 | 0
boydwoo_str_m3_o2_o9_pcu_sym_96 | 0.70835 | 9.02609 | 5.79895 | 9.02609 | 3 | 0 | pcu | Zn | -0.111 | -0.109 | 0.032 | -0.355 | -0.177 | -0.467 | 0.153 | 0.283 | 0.137 | -0.0315 | 0.0604 | 0.206 | -0.902 | 0.317 | -0.458 | 0.35 | 0.152 | -146 | -1590 | -119 | 0 | 0 | 97.961 | 450.621 | 313.475 | 117.553 | 0 | 0 | 0 | 0 | 381.63 | 1492.5 | 0 | 0 | 0 | 0 | 0 | 0 | 0 | 0 | 0 | 11.59 | 0 | 0 | 0 | 0 | 0
gmof_Al2O6-BDC_B-irmof10_B_No186 | 0.93397 | 6.76159 | 5.80219 | 6.72522 | 1 | 0 | rna | Al | -0.319 | 0.0019 | 0.0104 | -0.804 | 0.0384 | -0.622 | -0.0178 | 0.125 | 0.0516 | -0.0495 | 0.0499 | 0.161 | -1.43 | -0.0739 | -0.156 | 0.133 | 0.057 | -2490 | -300 | 199 | 0 | 0 | 60.467 | 362.8 | 181.4 | 120.933 | 0 | 0 | 0 | 0 | 0 | 384.454 | 164.766 | 0 | 0 | 0 | 172.03 | 0 | 0 | 0 | 2.828 | 11.312 | 0 | 0 | 0 | 0 | 0
gmof_Zn2O8N2-BDC_A-irmof14_A_No133 | 1.12939 | 7.34028 | 5.80734 | 7.34028 | 2 | 0 | pcu | Zn | -0.317 | -0.0116 | 0.0281 | -0.879 | 0.0733 | -0.601 | 0.0063 | 0.15 | 0.0688 | -0.0405 | 0.0487 | 0.16 | -1.54 | -0.152 | -0.0943 | 0.0887 | 0.0374 | -2880 | 2.14 | 78.8 | 0 | 0 | 6.038 | 102.642 | 169.058 | 48.302 | 0 | 471.414 | 314.276 | 0 | 0 | 205.62 | 0 | 0 | 0 | 0 | 0 | 0.45 | 0 | 0 | 0 | 20.42 | 0 | 0 | 0 | 0 | 0
boydwoo_str_m3_o16_o22_pcu_sym_55 | 0.83326 | 7.87371 | 5.80987 | 7.87371 | 3 | 0 | pcu | Zn | -0.197 | -0.0819 | 0.0491 | -0.594 | -0.0799 | -0.491 | 0.127 | 0.26 | 0.126 | -0.0314 | 0.0576 | 0.196 | -1.13 | 0.147 | -0.326 | 0.255 | 0.111 | -1190 | -1340 | 255 | 0 | 0 | 0 | 590.951 | 337.686 | 140.703 | 0 | 0 | 0 | 0 | 197.76 | 1121.6 | 0 | 0 | 0 | 0 | 0 | 4.49 | 0 | 0 | 0 | 7.63 | 0 | 0 | 0 | 0 | 0
gmof_ZnN4-SiF6-irmof8_No1 | 1.18423 | 6.30999 | 5.81124 | 6.30999 | 1 | 0 | pcu | Zn | -0.412 | 0.0504 | 0.00265 | -0.982 | 0.129 | -0.667 | -0.0669 | 0.0772 | 0.0235 | -0.0592 | 0.0487 | 0.152 | -1.65 | -0.231 | -0.0318 | 0.0415 | 0.0143 | -3510 | 525 | 6.66 | 0 | 0 | 0 | 216.623 | 649.868 | 0 | 0 | 0 | 0 | 132.04 | 0 | 0 | 0 | 0 | 0 | 0 | 0 | 0 | 0 | 0 | 0 | 0 | 0 | 0 | 0 | 0 | 0
core_BEPROF_freeONLY | 0.73777 | 8.09903 | 5.81827 | 8.09903 | 3 | 0 | xmz | Ni | -0.165 | -0.106 | 0.0598 | -0.461 | -0.157 | -0.452 | 0.168 | 0.294 | 0.138 | -0.0374 | 0.0645 | 0.219 | -0.931 | 0.296 | -0.438 | 0.333 | 0.141 | -479 | -2040 | 207 | 0 | 0 | 0 | 887.028 | 506.873 | 126.718 | 0 | 0 | 0 | 0 | 0 | 1290.3 | 0 | 0 | 0 | 0 | 0 | 54.97 | 0 | 0 | 0 | 103.35 | 0 | 0 | 0 | 0 | 0
boydwoo_str_m5_Al_o4_o19_sra_sym_55 | 0.92455 | 7.28605 | 5.82368 | 7.05513 | 1 | 0 | rna | Al | -0.296 | -0.0334 | 0.0434 | -0.77 | 0.00149 | -0.636 | -0.0284 | 0.164 | 0.145 | 0.0734 | -0.0032 | 0.0216 | -1.42 | -0.0625 | -0.192 | 0.193 | 0.12 | -2110 | -843 | 431 | 0 | 0 | 0 | 445.379 | 318.128 | 254.502 | 0 | 331.5 | 0 | 0 | 0 | 311.936 | 124.774 | 0 | 0 | 0 | 0 | 0 | 0 | 0 | 6.822 | 27.288 | 0 | 0 | 0 | 0 | 0
boydwoo_str_m3_o23_o24_pcu_sym_217 | 0.94339 | 9.27288 | 5.82428 | 9.22952 | 2 | 0 | pcu | Zn | -0.195 | -0.0801 | 0.0484 | -0.669 | -0.0335 | -0.537 | 0.079 | 0.233 | 0.138 | 0.0076 | 0.0363 | 0.135 | -1.31 | 0.0173 | -0.236 | 0.203 | 0.1 | -1740 | -816 | 366 | 0 | 0 | 0 | 1.209 | 2.297 | 0.604 | 0 | 0 | 0 | 0 | 687.04 | 44.57 | 0 | 0 | 0 | 0 | 0 | 0.414 | 0 | 1.656 | 0 | 329.627 | 659.253 | 0 | 0 | 0 | 0
CUHPUR_FSR | 0.86079 | 7.62568 | 5.82452 | 7.62255 | 2 | 0 | pcu | Cd | -0.178 | -0.0831 | 0.0373 | -0.594 | -0.0675 | -0.489 | 0.128 | 0.258 | 0.122 | -0.0373 | 0.0601 | 0.203 | -1.17 | 0.121 | -0.304 | 0.237 | 0.101 | -1410 | -938 | -196 | 0 | 0 | 0 | 729.156 | 437.493 | 145.831 | 0 | 0 | 0 | 0 | 0 | 927.64 | 0 | 0 | 0 | 0 | 0 | 0 | 0 | 0 | 0 | 77.02 | 0 | 0 | 0 | 0 | 0
core_FARBIL_freeONLY | 1.19001 | 6.39007 | 5.82631 | 6.3881 | 1 | 0 | rna | V | -0.445 | 0.0761 | -0.0123 | -1.01 | 0.148 | -0.732 | -0.139 | 0.00957 | -0.0144 | -0.0695 | 0.0455 | 0.136 | -1.72 | -0.286 | 0.0105 | 0.0112 | 0.00109 | -3660 | 678 | -10.9 | 0 | 0 | 67.516 | 135.032 | 67.516 | 67.516 | 0 | 0 | 0 | 0 | 0 | 447.46 | 0 | 0 | 0 | 0 | 0 | 0 | 0 | 0 | 0 | 76.41 | 0 | 0 | 0 | 0 | 0
boydwoo_str_m5_Al_o13_o19_sra_sym_9 | 1.16809 | 6.65237 | 5.83 | 6.56016 | 1 | 0 | rna | Al | -0.34 | -0.00434 | 0.0333 | -0.911 | 0.0857 | -0.637 | -0.0317 | 0.126 | 0.0735 | -0.0152 | 0.0341 | 0.118 | -1.6 | -0.193 | -0.0684 | 0.0768 | 0.0392 | -3030 | 40.1 | 169 | 0 | 18.37 | 0 | 189.673 | 252.898 | 126.449 | 0 | 0 | 0 | 0 | 0 | 37.825 | 37.825 | 0 | 0 | 0 | 0 | 0 | 0 | 4.75 | 72.629 | 290.514 | 145.257 | 0 | 0 | 0 | 0
OGAXUR_FSR | 1.34913 | 6.07167 | 5.83072 | 6.07167 | 1 | 0 | fnh | Co | -0.511 | 0.124 | -0.0368 | -1.1 | 0.197 | -0.834 | -0.25 | -0.0923 | -0.0671 | -0.0776 | 0.037 | 0.102 | -1.88 | -0.4 | 0.0984 | -0.0513 | -0.0256 | -4220 | 1260 | -256 | 0 | 0 | 41.623 | 124.868 | 41.623 | 55.497 | 0 | 0 | 0 | 0 | 0 | 274.374 | 49.886 | 0 | 0 | 0 | 0 | 0 | 0 | 0 | 0 | 5.97 | 0 | 0 | 0 | 0 | 0
boydwoo_str_m5_Al_o4_o17_sra_sym_44 | 0.89736 | 6.98198 | 5.83161 | 6.98198 | 1 | 0 | rna | Al | -0.304 | -0.0169 | 0.0255 | -0.767 | 0.00904 | -0.661 | -0.0571 | 0.129 | 0.113 | 0.0485 | 0.00429 | 0.038 | -1.43 | -0.0758 | -0.178 | 0.179 | 0.108 | -2150 | -702 | 348 | 0 | 0 | 35.453 | 531.797 | 319.078 | 141.812 | 0 | 0 | 0 | 0 | 0 | 662.036 | 82.754 | 0 | 0 | 0 | 0 | 0 | 0 | 0 | 0.924 | 3.696 | 0 | 0 | 0 | 0 | 0
ZEGVOZ_FSR | 1.77532 | 6.8487 | 5.83244 | 6.8487 | 1 | 0 | UNKOWN | Ag | -0.489 | 0.117 | -0.0415 | -1.12 | 0.22 | -0.848 | -0.266 | -0.108 | -0.0772 | -0.082 | 0.0372 | 0.101 | -1.97 | -0.465 | 0.151 | -0.0907 | -0.0449 | -4510 | 1770 | -744 | 0 | 0 | 34.26 | 0 | 51.39 | 17.13 | 0 | 0 | 0 | 0 | 29.68 | 339.94 | 0 | 0 | 0 | 0 | 0 | 0 | 0 | 0 | 0 | 0 | 0 | 0 | 0 | 0 | 0
ZOHCEH_FSR | 1.44317 | 7.96286 | 5.83356 | 7.96286 | 1 | 0 | UNKOWN | Co | -0.425 | 0.0653 | -0.00824 | -1.04 | 0.169 | -0.753 | -0.16 | 0.00202 | -0.000927 | -0.0417 | 0.0316 | 0.0974 | -1.82 | -0.358 | 0.0623 | -0.0214 | -0.00843 | -3940 | 1120 | -302 | 0 | 0 | 0 | 82.224 | 27.408 | 27.408 | 0 | 0 | 0 | 0 | 0 | 424.608 | 106.152 | 0 | 0 | 0 | 0 | 0 | 0 | 0 | 0 | 0 | 0 | 0 | 0 | 0 | 0
TEQTAM_FSR | 1.28955 | 6.88012 | 5.83539 | 6.87633 | 1 | 0 | bcu | Cd | -0.442 | 0.0842 | -0.0253 | -1.03 | 0.166 | -0.768 | -0.179 | -0.0282 | -0.0357 | -0.0755 | 0.0437 | 0.127 | -1.8 | -0.341 | 0.0537 | -0.0205 | -0.0135 | -3920 | 1120 | -405 | 0 | 0 | 28.909 | 86.727 | 144.545 | 28.909 | 0 | 0 | 0 | 0 | 0 | 329.11 | 0 | 0 | 0 | 0 | 0 | 84.98 | 0 | 0 | 0 | 0 | 0 | 0 | 46.83 | 0 | 0
boydwoo_str_m1_o10_o10_pcu_sym_193 | 0.93404 | 7.55793 | 5.83842 | 7.44558 | 3 | 0 | pcu | Zn | -0.145 | -0.118 | 0.0658 | -0.605 | -0.0718 | -0.437 | 0.187 | 0.318 | 0.162 | -0.0176 | 0.0581 | 0.204 | -1.17 | 0.119 | -0.305 | 0.241 | 0.105 | -1360 | -1160 | 87.5 | 0 | 0 | 46.9 | 234.5 | 187.6 | 281.4 | 0 | 0 | 0 | 0 | 0 | 773.64 | 0 | 0 | 0 | 0 | 0 | 0 | 0 | 0 | 52.395 | 628.74 | 157.185 | 0 | 0 | 0 | 0
boydwoo_str_m5_Al_o4_o12_sra_sym_88 | 1.20322 | 6.32698 | 5.84215 | 6.32698 | 1 | 0 | rna | Al | -0.499 | 0.11 | -0.023 | -1.06 | 0.174 | -0.852 | -0.269 | -0.101 | -0.0605 | -0.06 | 0.0279 | 0.0757 | -1.85 | -0.38 | 0.0774 | -0.0304 | -0.0104 | -3900 | 769 | 298 | 0 | 0 | 0 | 206.008 | 34.335 | 85.837 | 0 | 0 | 0 | 0 | 21.38 | 173.247 | 26.653 | 0 | 0 | 0 | 0 | 0 | 0 | 0 | 7.262 | 29.048 | 0 | 0 | 0 | 0 | 0
boydwoo_str_m1_o4_o9_pcu_sym_226 | 0.72801 | 11.24569 | 5.84425 | 11.24569 | 3 | 0 | pcu | Zn | -0.0233 | -0.141 | 0.0241 | -0.258 | -0.199 | -0.412 | 0.214 | 0.341 | 0.17 | -0.0211 | 0.0625 | 0.218 | -0.835 | 0.366 | -0.496 | 0.378 | 0.165 | 132 | -1200 | 175 | 0 | 0 | 0 | 716.548 | 218.08 | 202.503 | 0 | 0 | 0 | 0 | 0 | 1328.298 | 57.752 | 0 | 0 | 0 | 0 | 0 | 0 | 0 | 11.119 | 144.552 | 16.679 | 0 | 0 | 0 | 0
core_RAZYIC_freeONLY | 1.39651 | 7.66018 | 5.85013 | 7.66 | 1 | 0 | asf | Cu | -0.297 | -0.00691 | 0.00954 | -0.939 | 0.121 | -0.606 | -4.72e-05 | 0.139 | 0.0567 | -0.0524 | 0.053 | 0.17 | -1.68 | -0.251 | -0.015 | 0.0281 | 0.00699 | -3770 | 1180 | -657 | 0 | 0 | 0 | 83.356 | 35.724 | 0 | 0 | 0 | 0 | 0 | 0 | 686.05 | 0 | 52.65 | 0 | 0 | 0 | 0 | 0 | 0 | 0 | 0 | 0 | 0 | 0 | 0 | 0
core_EDOMAM_freeONLY | 0.79607 | 7.90917 | 5.85109 | 7.90917 | 3 | 1 | pcu | Cu | -0.191 | -0.0758 | 0.0367 | -0.556 | -0.0903 | -0.517 | 0.098 | 0.237 | 0.12 | -0.024 | 0.0515 | 0.177 | -1.12 | 0.153 | -0.334 | 0.266 | 0.12 | -1760 | -641 | -157 | 0 | 0 | 0 | 705.808 | 294.087 | 117.635 | 0 | 0 | 0 | 0 | 0 | 879.68 | 0 | 0 | 0 | 0 | 0 | 0.39 | 0 | 0 | 0 | 10.44 | 0 | 0 | 0 | 0 | 0
MOF-5_cooh_2_573_2 | 0.93694 | 13.96596 | 5.85593 | 13.95256 | 3 | 0 | pcu | Zn | 0.0565 | -0.165 | 0.00941 | -0.396 | -0.106 | -0.375 | 0.254 | 0.375 | 0.183 | -0.0262 | 0.069 | 0.24 | -1.09 | 0.178 | -0.347 | 0.266 | 0.111 | -1020 | 69.4 | -230 | 0 | 1110.41 | 0 | 225.91 | 112.955 | 112.955 | 0 | 0 | 0 | 0 | 0 | 61.87 | 0 | 0 | 0 | 0 | 0 | 0 | 0 | 0 | 32.651 | 391.809 | 0 | 0 | 0 | 0 | 0
gmof_Al2O6-irmof20_B-TED_B_No4 | 1.06343 | 6.77491 | 5.86385 | 6.77491 | 1 | 0 | rna | Al | -0.381 | 0.0311 | 0.0108 | -0.919 | 0.0931 | -0.671 | -0.0704 | 0.0812 | 0.0356 | -0.0424 | 0.0414 | 0.133 | -1.58 | -0.184 | -0.0731 | 0.0764 | 0.0351 | -2910 | -56.3 | 407 | 0 | 0 | 0 | 195.978 | 78.391 | 78.391 | 0 | 143.72 | 0 | 0 | 0 | 335.842 | 51.668 | 0 | 0 | 0 | 0 | 0 | 0 | 0 | 0 | 0 | 0 | 0 | 281.69 | 0 | 0
PAYZEX_FSR | 1.53704 | 7.1477 | 5.86391 | 7.1477 | 1 | 0 | UNKOWN | Mn | -0.53 | 0.141 | -0.0468 | -1.13 | 0.22 | -0.892 | -0.315 | -0.156 | -0.106 | -0.093 | 0.0367 | 0.0939 | -1.97 | -0.466 | 0.15 | -0.0903 | -0.0445 | -4470 | 1580 | -401 | 0 | 0 | 0 | 24.44 | 73.32 | 24.44 | 1.23 | 0 | 0 | 0 | 0 | 0 | 0 | 0 | 0 | 0 | 0 | 0 | 0 | 0 | 0 | 254.33 | 0 | 0 | 0 | 0 | 0
boydwoo_str_m3_o1_o12_pcu_sym_82 | 0.9397 | 6.66812 | 5.86723 | 6.65288 | 1 | 0 | pcu | Zn | -0.364 | 0.0134 | 0.0241 | -0.854 | 0.0487 | -0.645 | -0.0409 | 0.114 | 0.0604 | -0.0268 | 0.038 | 0.127 | -1.46 | -0.095 | -0.146 | 0.133 | 0.0647 | -2570 | -618 | 756 | 0 | 0 | 0 | 480.552 | 106.789 | 106.789 | 0 | 0 | 0 | 0 | 0 | 667.5 | 0 | 0 | 0 | 0 | 0 | 0 | 0 | 0 | 0 | 37.21 | 0 | 0 | 0 | 0 | 0
MOF-5_cooh_2_858_3 | 0.90339 | 8.30707 | 5.87469 | 8.26104 | 3 | 0 | pcu | Zn | -0.0571 | -0.152 | 0.057 | -0.485 | -0.114 | -0.378 | 0.251 | 0.373 | 0.184 | -0.0224 | 0.067 | 0.234 | -1.05 | 0.205 | -0.368 | 0.283 | 0.12 | -852 | -1130 | -357 | 0 | 0 | 0 | 214.45 | 0 | 214.45 | 0 | 0 | 0 | 0 | 0 | 611.8 | 0 | 0 | 0 | 0 | 0 | 0 | 0 | 0 | 98.144 | 1177.733 | 294.433 | 0 | 0 | 0 | 0
boydwoo_str_m3_o2_o18_pcu_sym_186 | 0.64869 | 7.22251 | 5.87566 | 7.22251 | 2 | 0 | pcu | Zn | -0.158 | -0.117 | 0.0723 | -0.336 | -0.237 | -0.457 | 0.166 | 0.306 | 0.165 | -0.00231 | 0.0495 | 0.179 | -0.75 | 0.428 | -0.553 | 0.431 | 0.2 | 434 | -3130 | 853 | 0 | 0 | 0 | 614.691 | 416.404 | 79.315 | 0 | 0 | 0 | 0 | 0 | 1806.66 | 0 | 0 | 0 | 0 | 0 | 3.63 | 0 | 3.63 | 0 | 191.815 | 191.815 | 0 | 0 | 0 | 0
BUSMUY_FSR | 1.18105 | 7.39171 | 5.88322 | 7.39171 | 1 | 0 | nbo | Co | -0.498 | 0.124 | -0.0441 | -1.06 | 0.182 | -0.854 | -0.273 | -0.114 | -0.0806 | -0.083 | 0.0369 | 0.0992 | -1.85 | -0.382 | 0.0832 | -0.0397 | -0.0198 | -3990 | 1010 | 55.3 | 0 | 0 | 0 | 102.408 | 143.372 | 0 | 0 | 0 | 0 | 0 | 0 | 376.35 | 0 | 0 | 0 | 0 | 0 | 0 | 0 | 0 | 0 | 0 | 0 | 0 | 0 | 0 | 0
boydwoo_str_m3_o14_o21_pcu_sym_225 | 0.77498 | 7.85539 | 5.88389 | 7.60063 | 2 | 0 | pcu | Zn | -0.169 | -0.0913 | 0.0446 | -0.507 | -0.118 | -0.482 | 0.137 | 0.273 | 0.138 | -0.0217 | 0.0546 | 0.19 | -1.03 | 0.219 | -0.385 | 0.301 | 0.134 | -736 | -1570 | 185 | 0 | 0 | 0 | 736.213 | 309.985 | 154.992 | 0 | 0 | 0 | 0 | 0 | 1226.05 | 0 | 0 | 0 | 0 | 0 | 0.25 | 0 | 0 | 0 | 94.169 | 11.771 | 0 | 0 | 0 | 0
boydwoo_str_m5_Al_o11_o17_sra_sym_67 | 0.87989 | 6.86873 | 5.88978 | 6.74794 | 1 | 0 | rna | Al | -0.277 | -0.0315 | 0.0293 | -0.726 | -0.0108 | -0.575 | 0.035 | 0.177 | 0.0851 | -0.035 | 0.0494 | 0.165 | -1.31 | 0.0146 | -0.226 | 0.186 | 0.083 | -1910 | -905 | 324 | 0 | 0 | 0 | 553.061 | 266.289 | 163.87 | 0 | 0 | 0 | 0 | 0 | 359.354 | 319.426 | 0 | 0 | 0 | 263.03 | 0 | 0 | 0 | 3.11 | 12.44 | 0 | 0 | 0 | 0 | 0
gmof_AlO6-mof177-N_No25 | 1.29323 | 6.15176 | 5.8903 | 6.14567 | 1 | 0 | tsg | Al | -0.471 | 0.0997 | -0.0291 | -1.06 | 0.177 | -0.808 | -0.222 | -0.0645 | -0.0505 | -0.0718 | 0.0377 | 0.107 | -1.84 | -0.37 | 0.0744 | -0.0333 | -0.017 | -3760 | 911 | -314 | 0 | 0 | 0 | 35.983 | 17.991 | 8.996 | 0 | 602.7 | 0 | 0 | 0 | 208.98 | 0 | 0 | 0 | 0 | 0 | 0 | 0 | 0 | 0 | 0.34 | 0 | 0 | 0 | 0 | 0
boydwoo_str_m5_Al_o20_o22_sra_sym_37 | 1.37903 | 7.08008 | 5.89098 | 6.64586 | 1 | 0 | rna | Al | -0.342 | 0.00548 | 0.0197 | -0.967 | 0.126 | -0.647 | -0.0439 | 0.107 | 0.0508 | -0.0371 | 0.0419 | 0.137 | -1.7 | -0.272 | -0.00255 | 0.0233 | 0.00927 | -3460 | 638 | -264 | 0 | 0 | 0 | 215.688 | 139.562 | 101.5 | 0 | 0 | 0 | 0 | 0 | 79.552 | 19.888 | 0 | 146.952 | 220.428 | 0 | 0 | 0 | 0 | 20.068 | 80.271 | 30.102 | 0 | 0 | 0 | 0
boydwoo_str_m5_Al_o2_o11_sra_sym_11 | 0.96846 | 6.96508 | 5.89526 | 6.95074 | 1 | 0 | rna | Al | -0.27 | -0.0462 | 0.0469 | -0.764 | 0.00402 | -0.569 | 0.0428 | 0.201 | 0.123 | 0.0078 | 0.0323 | 0.121 | -1.38 | -0.0324 | -0.198 | 0.176 | 0.0894 | -2030 | -866 | 389 | 0 | 602.6 | 0 | 444.042 | 148.014 | 148.014 | 0 | 0 | 0 | 0 | 0 | 410.067 | 82.013 | 0 | 0 | 0 | 0 | 0 | 0 | 0 | 2.734 | 10.936 | 0 | 0 | 0 | 0 | 0
OGECOU_FSR | 1.36781 | 6.13231 | 5.89562 | 6.08701 | 1 | 0 | fnh | Ni | -0.511 | 0.124 | -0.037 | -1.1 | 0.199 | -0.829 | -0.246 | -0.0898 | -0.0682 | -0.0814 | 0.0391 | 0.108 | -1.88 | -0.401 | 0.0997 | -0.0531 | -0.0274 | -4230 | 1300 | -307 | 0 | 0 | 46.854 | 140.561 | 46.854 | 62.472 | 0 | 0 | 0 | 0 | 0 | 235.916 | 42.894 | 0 | 0 | 0 | 0 | 0 | 0 | 0 | 0 | 4.94 | 0 | 0 | 0 | 0 | 0
boydwoo_str_m3_o17_o20_pcu_sym_133 | 1.36222 | 9.28889 | 5.89644 | 9.10225 | 3 | 0 | pcu | Zn | -0.182 | -0.0677 | 0.0225 | -0.843 | 0.0795 | -0.535 | 0.079 | 0.222 | 0.115 | -0.021 | 0.0482 | 0.167 | -1.59 | -0.188 | -0.0673 | 0.0697 | 0.0295 | -2970 | 681 | -469 | 0 | 0 | 0 | 68.99 | 53.659 | 10.221 | 0 | 0 | 0 | 0 | 0 | 447.53 | 0 | 0 | 193.753 | 387.507 | 0 | 2.58 | 0 | 0 | 0 | 37.827 | 18.913 | 0 | 0 | 0 | 0
core_VEQBID_freeONLY | 1.46213 | 6.94737 | 5.89692 | 6.93812 | 1 | 0 | UNKOWN | Ni | -0.413 | 0.0512 | 0.00255 | -1.04 | 0.163 | -0.749 | -0.155 | 0.0119 | 0.0124 | -0.0275 | 0.0261 | 0.0837 | -1.82 | -0.357 | 0.0604 | -0.0179 | -0.00457 | -3880 | 977 | -222 | 0 | 0 | 0 | 13.16 | 13.16 | 26.32 | 0 | 0 | 0 | 0 | 0 | 220.195 | 183.495 | 0 | 0 | 0 | 0 | 0 | 0 | 0 | 33.933 | 271.467 | 0 | 0 | 0 | 0 | 0
boydwoo_str_m3_o4_o26_pcu_sym_203 | 0.79295 | 7.397 | 5.89739 | 7.397 | 2 | 0 | pcu | Zn | -0.191 | -0.0921 | 0.0594 | -0.55 | -0.111 | -0.496 | 0.123 | 0.267 | 0.145 | -0.00491 | 0.0461 | 0.166 | -1.08 | 0.187 | -0.365 | 0.293 | 0.137 | -886 | -1820 | 495 | 0 | 0 | 0 | 350.887 | 194.938 | 77.975 | 0 | 0 | 0 | 0 | 0 | 505.86 | 0 | 0 | 0 | 0 | 0 | 6.45 | 0 | 12.9 | 0 | 650.325 | 650.325 | 0 | 0 | 0 | 0
DUBKAO_FSR | 1.11813 | 7.13772 | 5.89856 | 7.13772 | 2 | 1 | sit | Ni | -0.428 | 0.0642 | -0.00594 | -0.982 | 0.129 | -0.777 | -0.185 | -0.0146 | -0.00147 | -0.0301 | 0.0243 | 0.0758 | -1.73 | -0.293 | 0.00626 | 0.0256 | 0.0193 | -3490 | 482 | 129 | 0 | 0 | 0 | 183.776 | 275.665 | 61.259 | 0 | 0 | 0 | 0 | 0 | 160.66 | 0 | 0 | 0 | 0 | 0 | 22.52 | 0 | 0 | 0 | 199.95 | 0 | 0 | 0 | 0 | 0
ACODAA_FSR | 1.06943 | 6.40381 | 5.89895 | 6.39844 | 1 | 0 | dmd | Fe | -0.352 | 0.00922 | 0.022 | -0.892 | 0.0768 | -0.589 | 0.0182 | 0.156 | 0.0663 | -0.0498 | 0.0538 | 0.175 | -1.49 | -0.117 | -0.12 | 0.105 | 0.0424 | -2870 | -169 | 405 | 0 | 0 | 0 | 1198.03 | 0 | 0 | 0 | 0 | 0 | 0 | 0 | 58.86 | 0 | 0 | 0 | 0 | 0 | 0 | 0 | 0 | 0 | 0 | 0 | 0 | 0 | 0 | 0
KITHUR_FSR | 1.32469 | 8.46201 | 5.89976 | 8.46201 | 1 | 1 | hcb | Pr | -0.497 | 0.132 | -0.0576 | -1.08 | 0.202 | -0.867 | -0.287 | -0.134 | -0.1 | -0.1 | 0.0425 | 0.112 | -1.91 | -0.422 | 0.118 | -0.0686 | -0.0366 | -4190 | 1410 | -361 | 0 | 0 | 0 | 65.085 | 21.695 | 0 | 0 | 0 | 0 | 0 | 0 | 272.641 | 38.949 | 0 | 0 | 0 | 0 | 0 | 0 | 0 | 0 | 91.297 | 30.433 | 0 | 0 | 0 | 0
boydwoo_str_m3_o13_o16_pcu_sym_94 | 0.85563 | 8.40106 | 5.90353 | 8.35186 | 3 | 0 | pcu | Zn | -0.156 | -0.0977 | 0.0447 | -0.562 | -0.0845 | -0.473 | 0.147 | 0.279 | 0.137 | -0.0274 | 0.058 | 0.199 | -1.13 | 0.147 | -0.326 | 0.255 | 0.111 | -1190 | -1130 | 14 | 0 | 207.61 | 0 | 500.757 | 325.492 | 100.151 | 0 | 0 | 0 | 0 | 0 | 1058.21 | 52.91 | 0 | 0 | 0 | 0 | 11.21 | 0 | 0 | 0 | 68.89 | 0 | 0 | 0 | 0 | 0
KITHEB_FSR | 1.36249 | 8.25975 | 5.90497 | 8.25975 | 1 | 1 | hcb | Eu | -0.497 | 0.133 | -0.0578 | -1.09 | 0.205 | -0.864 | -0.285 | -0.132 | -0.0989 | -0.0997 | 0.0426 | 0.113 | -1.91 | -0.426 | 0.121 | -0.0712 | -0.0378 | -4220 | 1460 | -407 | 0 | 0 | 0 | 65.332 | 21.777 | 0 | 0 | 0 | 0 | 0 | 0 | 274.374 | 39.196 | 0 | 0 | 0 | 0 | 0 | 0 | 0 | 0 | 84.81 | 28.27 | 0 | 0 | 0 | 0
ONURAR_FSR | 1.37617 | 8.22002 | 5.90571 | 8.22002 | 1 | 1 | hcb | Gd | -0.497 | 0.133 | -0.0577 | -1.09 | 0.206 | -0.864 | -0.284 | -0.131 | -0.0986 | -0.0996 | 0.0426 | 0.113 | -1.92 | -0.428 | 0.123 | -0.0722 | -0.0383 | -4240 | 1470 | -412 | 0 | 0 | 0 | 64.77 | 21.59 | 0 | 0 | 0 | 0 | 0 | 0 | 272.081 | 38.869 | 0 | 0 | 0 | 0 | 0 | 0 | 0 | 0 | 85.86 | 28.62 | 0 | 0 | 0 | 0
VUQJUN_FSR | 0.96044 | 8.82153 | 5.90668 | 8.74449 | 1 | 0 | UNKOWN | Mn | -0.349 | 0.0273 | -0.00413 | -0.852 | 0.0687 | -0.724 | -0.128 | 0.0351 | 0.0207 | -0.0319 | 0.0311 | 0.0996 | -1.58 | -0.185 | -0.0777 | 0.0861 | 0.046 | -2760 | 24.2 | 293 | 0 | 0 | 0 | 436.66 | 104.419 | 75.941 | 0 | 0 | 0 | 0 | 0 | 567.41 | 0 | 0 | 0 | 0 | 0 | 0 | 2.39 | 0 | 0 | 46.26 | 0 | 0 | 0 | 0 | 0
boydwoo_str_m5_Al_o4_o17_sra_sym_107 | 0.93314 | 6.44193 | 5.9082 | 6.43844 | 1 | 0 | rna | Al | -0.358 | 0.0136 | 0.0193 | -0.846 | 0.0476 | -0.664 | -0.0619 | 0.095 | 0.0517 | -0.0268 | 0.0358 | 0.119 | -1.48 | -0.111 | -0.134 | 0.125 | 0.0623 | -2540 | -518 | 502 | 0 | 0 | 25.179 | 428.044 | 226.611 | 100.716 | 0 | 0 | 0 | 0 | 0 | 594.109 | 59.411 | 0 | 0 | 0 | 0 | 0 | 0 | 0 | 0 | 0 | 0 | 0 | 0 | 0 | 0
gmof_Zn4O13-BDC_A-imd_No4 | 1.23562 | 15.47969 | 5.91174 | 15.41448 | 3 | 0 | pcu | Zn | 0.0453 | -0.14 | -0.0177 | -0.617 | 0.0117 | -0.385 | 0.242 | 0.354 | 0.16 | -0.0484 | 0.0769 | 0.259 | -1.38 | -0.0309 | -0.18 | 0.141 | 0.0503 | -2280 | 1160 | -625 | 0 | 878.91 | 0 | 129.143 | 258.285 | 129.143 | 0 | 0 | 0 | 0 | 0 | 0 | 0 | 0 | 0 | 0 | 0 | 0 | 0 | 0 | 1.682 | 20.178 | 0 | 0 | 0 | 0 | 0
OHOFIA_FSR | 1.24764 | 7.14789 | 5.91494 | 7.14789 | 1 | 0 | kag | Co | -0.519 | 0.133 | -0.0431 | -1.09 | 0.195 | -0.898 | -0.321 | -0.15 | -0.0872 | -0.0666 | 0.025 | 0.0631 | -1.91 | -0.427 | 0.115 | -0.0577 | -0.0231 | -4160 | 1190 | -113 | 0 | 0 | 71.624 | 35.812 | 71.624 | 0 | 0 | 0 | 0 | 0 | 0 | 282.763 | 47.127 | 0 | 0 | 0 | 0 | 1.66 | 0 | 0 | 0 | 23.94 | 0 | 0 | 0 | 0 | 0
core_AGARUW_freeONLY | 1.91359 | 6.10144 | 5.91598 | 6.09023 | 1 | 0 | UNKOWN | La | -0.499 | 0.117 | -0.0346 | -1.14 | 0.226 | -0.826 | -0.242 | -0.087 | -0.0681 | -0.0833 | 0.0403 | 0.111 | -1.97 | -0.467 | 0.153 | -0.093 | -0.0469 | -4580 | 1790 | -690 | 0 | 0 | 0 | 38.365 | 76.731 | 95.914 | 0 | 0 | 0 | 0 | 0 | 15.898 | 47.693 | 0 | 0 | 0 | 0 | 71.67 | 0 | 0 | 0 | 66.17 | 0 | 0 | 0 | 0 | 0
gmof_Al2O6-BDC_B-irmof20_B_No20 | 0.98648 | 7.36451 | 5.92109 | 7.35312 | 1 | 0 | rna | Al | -0.288 | -0.0183 | 0.0198 | -0.796 | 0.035 | -0.581 | 0.0277 | 0.168 | 0.0769 | -0.0415 | 0.0514 | 0.169 | -1.42 | -0.0631 | -0.164 | 0.139 | 0.0596 | -2410 | -304 | 160 | 0 | 0 | 0 | 480.675 | 96.135 | 192.27 | 0 | 0 | 0 | 0 | 0 | 115.1 | 92.08 | 0 | 0 | 0 | 54.58 | 0 | 0 | 0 | 5.328 | 21.312 | 0 | 0 | 473.85 | 0 | 0
boydwoo_str_m3_o2_o4_pcu_sym_119 | 0.82481 | 7.77919 | 5.9221 | 7.77919 | 1 | 0 | pcu | Zn | -0.328 | -0.00728 | 0.0314 | -0.752 | -0.00815 | -0.651 | -0.0465 | 0.119 | 0.0778 | -0.00221 | 0.0271 | 0.0981 | -1.36 | -0.0208 | -0.212 | 0.191 | 0.101 | -1940 | -1230 | 1080 | 0 | 0 | 0 | 174.711 | 135.886 | 25.883 | 0 | 0 | 0 | 0 | 0 | 1150.38 | 0 | 0 | 0 | 0 | 0 | 0 | 0 | 0 | 0 | 15.836 | 23.754 | 0 | 0 | 0 | 0
boydwoo_str_m3_o4_o23_pcu_sym_219 | 0.73009 | 7.9036 | 5.92293 | 7.84604 | 2 | 0 | pcu | Zn | -0.189 | -0.099 | 0.0677 | -0.485 | -0.156 | -0.481 | 0.138 | 0.279 | 0.149 | -0.00817 | 0.0491 | 0.175 | -0.957 | 0.276 | -0.433 | 0.341 | 0.158 | -454 | -2330 | 757 | 0 | 0 | 21.606 | 367.308 | 237.67 | 86.425 | 0 | 0 | 0 | 0 | 0 | 1647.69 | 0 | 0 | 0 | 0 | 0 | 0.467 | 0 | 0.233 | 0 | 296.584 | 74.146 | 0 | 0 | 0 | 0
boydwoo_str_m5_Al_o4_o17_sra_sym_88 | 0.93564 | 6.53308 | 5.92455 | 6.36751 | 1 | 0 | rna | Al | -0.344 | 0.00899 | 0.0165 | -0.832 | 0.0445 | -0.643 | -0.0402 | 0.108 | 0.0494 | -0.0408 | 0.0439 | 0.143 | -1.46 | -0.0943 | -0.143 | 0.127 | 0.0579 | -2530 | -434 | 357 | 0 | 0 | 25.25 | 378.75 | 252.5 | 101 | 0 | 0 | 0 | 0 | 0 | 651.402 | 72.378 | 0 | 0 | 0 | 0 | 0 | 0 | 0 | 0.232 | 0.928 | 0 | 0 | 0 | 0 | 0
boydwoo_str_m5_Al_o4_o17_sra_sym_74 | 0.95673 | 6.4491 | 5.92815 | 6.4491 | 1 | 0 | rna | Al | -0.393 | 0.0261 | 0.0241 | -0.892 | 0.0642 | -0.736 | -0.138 | 0.0579 | 0.0815 | 0.0505 | -0.00504 | 0.00483 | -1.58 | -0.183 | -0.0968 | 0.122 | 0.0851 | -2740 | -558 | 804 | 0 | 0 | 0 | 471.81 | 209.693 | 104.847 | 0 | 0 | 0 | 0 | 0 | 498.134 | 110.696 | 0 | 0 | 0 | 0 | 0 | 0 | 0 | 0 | 0 | 0 | 0 | 0 | 0 | 0
boydwoo_str_m5_Al_o17_o23_sra_sym_4 | 0.91588 | 6.46505 | 5.93135 | 6.46505 | 1 | 0 | rna | Al | -0.461 | 0.0721 | 0.0063 | -0.954 | 0.0961 | -0.827 | -0.237 | -0.0457 | 0.00613 | 0.00585 | 0.00382 | 0.0169 | -1.69 | -0.259 | -0.0346 | 0.0717 | 0.0569 | -3010 | -452 | 1090 | 0 | 0 | 5.584 | 178.684 | 67.007 | 22.336 | 0 | 0 | 0 | 0 | 0 | 455.741 | 16.879 | 0 | 0 | 0 | 0 | 0 | 0 | 0 | 0.089 | 0.356 | 0.045 | 0 | 0 | 0 | 0
boydwoo_str_m1_o4_o9_pcu_sym_199 | 0.90353 | 9.05233 | 5.93326 | 9.05233 | 2 | 0 | pcu | Zn | -0.237 | -0.0488 | 0.0312 | -0.693 | -0.0185 | -0.578 | 0.033 | 0.185 | 0.104 | -0.0105 | 0.039 | 0.138 | -1.33 | -0.000296 | -0.221 | 0.189 | 0.0917 | -1820 | -822 | 506 | 0 | 0 | 0 | 240.818 | 117.847 | 61.485 | 0 | 0 | 0 | 0 | 0 | 685.66 | 0 | 0 | 0 | 0 | 0 | 0 | 0 | 2.72 | 27.413 | 328.953 | 246.715 | 0 | 0 | 0 | 0
MIJBAK01_FSR | 1.28792 | 6.33004 | 5.93796 | 6.33004 | 1 | 0 | pcu | Cu | -0.483 | 0.114 | -0.0413 | -1.07 | 0.186 | -0.818 | -0.234 | -0.081 | -0.0672 | -0.0865 | 0.0425 | 0.118 | -1.85 | -0.378 | 0.083 | -0.0421 | -0.0236 | -4360 | 1590 | -626 | 0 | 0 | 0 | 28.069 | 12.955 | 8.637 | 0 | 0 | 0 | 0 | 0 | 471.56 | 0 | 0 | 0 | 0 | 0 | 0 | 0 | 0 | 0 | 27.57 | 0 | 0 | 0 | 0 | 0
boydwoo_str_m5_Al_o4_o20_sra_sym_58 | 0.88509 | 7.03067 | 5.93823 | 7.03067 | 1 | 0 | rna | Al | -0.315 | -0.0167 | 0.0336 | -0.771 | 0.00435 | -0.615 | -0.00836 | 0.144 | 0.0779 | -0.0217 | 0.0393 | 0.134 | -1.37 | -0.0294 | -0.197 | 0.171 | 0.0823 | -2140 | -869 | 516 | 0 | 0 | 43.855 | 460.479 | 306.986 | 175.42 | 0 | 0 | 0 | 0 | 0 | 537.407 | 76.772 | 0 | 0 | 0 | 0 | 0 | 0 | 0 | 16.589 | 66.355 | 20.736 | 0 | 0 | 0 | 0
boydwoo_str_m3_o1_o24_pcu_sym_132 | 0.8935 | 6.65301 | 5.94539 | 6.65301 | 1 | 0 | pcu | Zn | -0.274 | -0.0396 | 0.0396 | -0.727 | -0.0144 | -0.541 | 0.0718 | 0.208 | 0.0969 | -0.0392 | 0.0551 | 0.184 | -1.28 | 0.0394 | -0.243 | 0.195 | 0.0838 | -1940 | -961 | 438 | 0 | 0 | 0 | 299.099 | 170.914 | 85.457 | 0 | 0 | 0 | 0 | 0 | 1176.48 | 0 | 0 | 0 | 0 | 0 | 1.42 | 0 | 0 | 0 | 62.35 | 0 | 0 | 0 | 0 | 0
MOF-5_cooh_2_47_1 | 0.74186 | 13.65488 | 5.94825 | 13.65488 | 3 | 0 | pcu | Zn | 0.116 | -0.195 | 0.013 | -0.0859 | -0.248 | -0.334 | 0.3 | 0.417 | 0.207 | -0.0192 | 0.0709 | 0.249 | -0.725 | 0.447 | -0.556 | 0.417 | 0.179 | 539 | -702 | -300 | 0 | 0 | 0 | 138.933 | 277.865 | 138.933 | 0 | 0 | 0 | 0 | 1807.83 | 0 | 0 | 0 | 0 | 0 | 0 | 0 | 0 | 0 | 28.442 | 341.308 | 0 | 0 | 0 | 0 | 0
boydwoo_str_m1_o4_o15_pcu_sym_84 | 0.74064 | 8.90034 | 5.95095 | 8.3522 | 3 | 0 | pcu | Zn | -0.0876 | -0.131 | 0.0482 | -0.359 | -0.182 | -0.431 | 0.193 | 0.323 | 0.162 | -0.021 | 0.0603 | 0.21 | -0.891 | 0.324 | -0.465 | 0.357 | 0.157 | -58.2 | -1860 | 123 | 0 | 0 | 35.324 | 412.113 | 270.817 | 141.296 | 0 | 0 | 0 | 0 | 0 | 1233.32 | 383.7 | 0 | 0 | 0 | 234.02 | 0 | 0 | 0 | 8.365 | 100.375 | 0 | 0 | 0 | 0 | 0
core_OPOZEZ_freeONLY | 1.13175 | 7.08386 | 5.95881 | 6.95653 | 1 | 1 | pcu | Cd | -0.434 | 0.0811 | -0.0259 | -0.993 | 0.145 | -0.789 | -0.201 | -0.0467 | -0.0424 | -0.0722 | 0.04 | 0.115 | -1.76 | -0.316 | 0.0321 | -0.0026 | -0.0032 | -3610 | 769 | -128 | 0 | 0 | 28.414 | 170.483 | 184.69 | 28.414 | 0 | 0 | 0 | 0 | 0 | 432.63 | 0 | 0 | 0 | 0 | 0 | 25.43 | 0 | 0 | 0 | 4.77 | 0 | 0 | 0 | 0 | 0
HEDCIE_FSR | 1.17034 | 6.69699 | 5.96234 | 6.63335 | 3 | 0 | bpq | Cu | -0.451 | 0.0866 | -0.0232 | -1.02 | 0.154 | -0.801 | -0.213 | -0.0533 | -0.0397 | -0.0628 | 0.0348 | 0.1 | -1.79 | -0.334 | 0.0443 | -0.00913 | -0.00367 | -4010 | 1170 | -376 | 0 | 0 | 0 | 199.267 | 66.422 | 33.211 | 0 | 0 | 0 | 0 | 0 | 402.02 | 0 | 0 | 0 | 0 | 0 | 0 | 0 | 0 | 0 | 0.99 | 0.22 | 0 | 0 | 0 | 0
boydwoo_str_m1_o4_o14_pcu_sym_39 | 0.84878 | 10.54122 | 5.96636 | 10.54122 | 3 | 0 | pcu | Zn | -0.0843 | -0.117 | 0.0288 | -0.473 | -0.104 | -0.451 | 0.171 | 0.302 | 0.15 | -0.0242 | 0.0594 | 0.206 | -1.09 | 0.179 | -0.351 | 0.274 | 0.119 | -905 | -771 | -30.9 | 0 | 0 | 0 | 207.107 | 191.175 | 95.588 | 0 | 784.72 | 0 | 0 | 0 | 230.28 | 460.56 | 0 | 0 | 0 | 175.86 | 0 | 0 | 0 | 5.598 | 67.172 | 0 | 0 | 0 | 0 | 0
boydwoo_str_m3_o4_o11_pcu_sym_12 | 0.84331 | 7.37095 | 5.96654 | 7.00322 | 1 | 0 | pcu | Zn | -0.249 | -0.0553 | 0.0471 | -0.665 | -0.0494 | -0.537 | 0.077 | 0.221 | 0.115 | -0.0193 | 0.0473 | 0.164 | -1.21 | 0.0887 | -0.286 | 0.233 | 0.107 | -1560 | -1300 | 656 | 0 | 0 | 63.801 | 382.805 | 223.303 | 127.602 | 0 | 0 | 0 | 0 | 0 | 1062.6 | 0 | 0 | 0 | 0 | 0 | 0 | 0 | 0 | 0 | 33.49 | 0 | 0 | 0 | 0 | 0
boydwoo_str_m3_o12_o25_pcu_sym_44 | 0.66291 | 7.50754 | 5.96733 | 7.50456 | 3 | 0 | pcu | Zn | -0.188 | -0.11 | 0.0792 | -0.401 | -0.217 | -0.525 | 0.0938 | 0.279 | 0.211 | 0.0924 | 0.00177 | 0.0478 | -0.884 | 0.328 | -0.507 | 0.437 | 0.245 | 179 | -3060 | 992 | 0 | 0 | 0 | 622.2 | 248.88 | 124.44 | 0 | 0 | 0 | 0 | 0 | 1884.075 | 117.755 | 0 | 0 | 0 | 0 | 45.66 | 0 | 0 | 0 | 218.16 | 0 | 0 | 0 | 0 | 0
boydwoo_str_m3_o2_o22_pcu_sym_22 | 0.89119 | 7.60436 | 5.97004 | 7.60436 | 2 | 0 | pcu | Zn | -0.327 | 0.000499 | 0.018 | -0.791 | 0.0236 | -0.651 | -0.0482 | 0.104 | 0.0514 | -0.0342 | 0.0403 | 0.132 | -1.43 | -0.0737 | -0.161 | 0.143 | 0.068 | -2300 | -639 | 483 | 0 | 0 | 0 | 365.089 | 150.798 | 39.684 | 0 | 0 | 0 | 0 | 53.76 | 968.46 | 0 | 0 | 0 | 0 | 0 | 0.42 | 0 | 0 | 0 | 7.87 | 0 | 0 | 0 | 0 | 0
HIFVUO_FSR | 0.80593 | 7.23545 | 5.97511 | 6.97036 | 3 | 0 | GIS | Zn | -0.173 | -0.0875 | 0.0419 | -0.542 | -0.0979 | -0.478 | 0.14 | 0.27 | 0.129 | -0.0352 | 0.0607 | 0.206 | -1.08 | 0.187 | -0.356 | 0.276 | 0.118 | -841 | -1520 | 247 | 0 | 0 | 0 | 878.74 | 439.37 | 0 | 0 | 0 | 0 | 0 | 0 | 1084.07 | 0 | 0 | 0 | 0 | 0 | 31.97 | 0 | 0 | 0 | 0 | 0 | 0 | 0 | 0 | 0
boydwoo_str_m5_Al_o4_o13_sra_sym_43 | 1.34925 | 6.53512 | 5.97913 | 6.52422 | 1 | 0 | rna | Al | -0.428 | 0.0574 | 0.00434 | -1.03 | 0.154 | -0.759 | -0.165 | 0.0152 | 0.0324 | 0.00265 | 0.0124 | 0.047 | -1.79 | -0.337 | 0.0385 | 0.00502 | 0.013 | -3710 | 648 | 131 | 0 | 389.6 | 0 | 147.975 | 94.166 | 53.809 | 0 | 0 | 0 | 0 | 3.93 | 71.448 | 17.862 | 0 | 0 | 0 | 0 | 0 | 0 | 0 | 0.046 | 0.184 | 0 | 0 | 0 | 0 | 0
core_FARFOU_freeONLY | 1.31137 | 8.89308 | 5.98286 | 8.89308 | 2 | 1 | ths | Zn | -0.246 | -0.0285 | 0.00725 | -0.879 | 0.0962 | -0.594 | 0.0134 | 0.152 | 0.0641 | -0.0501 | 0.0534 | 0.173 | -1.63 | -0.216 | -0.0422 | 0.048 | 0.0161 | -3080 | 674 | -440 | 0 | 0 | 0 | 151.567 | 303.133 | 0 | 0 | 0 | 0 | 0 | 0 | 308.23 | 0 | 404.71 | 0 | 0 | 0 | 33.45 | 0 | 0 | 0 | 0 | 0 | 0 | 0 | 0 | 0
IQIMUS_FSR | 0.81727 | 7.20239 | 5.98734 | 7.19913 | 1 | 0 | dia | Cd | -0.228 | -0.0558 | 0.032 | -0.623 | -0.0595 | -0.526 | 0.0879 | 0.221 | 0.101 | -0.043 | 0.0583 | 0.194 | -1.17 | 0.119 | -0.303 | 0.237 | 0.101 | -1360 | -1160 | 189 | 0 | 0 | 0 | 857.424 | 389.738 | 77.948 | 0 | 0 | 0 | 0 | 0 | 905.73 | 0 | 0 | 0 | 0 | 0 | 0 | 0 | 0 | 0 | 0 | 0 | 0 | 0 | 0 | 0
gmof_Uio66Zr-irmof10_A-irmof14_A_No426 | 0.93849 | 10.05673 | 5.98956 | 10.01289 | 3 | 0 | fcu | Zr | -0.164 | -0.0787 | 0.025 | -0.635 | -0.0318 | -0.509 | 0.107 | 0.24 | 0.114 | -0.0361 | 0.0575 | 0.194 | -1.28 | 0.0394 | -0.242 | 0.194 | 0.0822 | -1740 | -405 | -119 | 0 | 0 | 0 | 350.593 | 228.648 | 91.459 | 0 | 233.64 | 0 | 0 | 0 | 357.725 | 42.085 | 0 | 0 | 0 | 0 | 0 | 0 | 0.38 | 91.846 | 275.538 | 229.615 | 0 | 0 | 0 | 0
MOF-5_cooh_2_2031_1 | 0.82107 | 9.58443 | 5.99134 | 9.58212 | 3 | 0 | pcu | Zn | -0.1 | -0.125 | 0.0479 | -0.463 | -0.128 | -0.438 | 0.185 | 0.318 | 0.164 | -0.0147 | 0.0568 | 0.2 | -1.03 | 0.222 | -0.387 | 0.302 | 0.134 | -677 | -1360 | 51.1 | 0 | 0 | 0 | 127.1 | 63.55 | 63.55 | 0 | 0 | 0 | 0 | 0 | 1670.667 | 208.833 | 0 | 0 | 0 | 0 | 169.81 | 0 | 0 | 19.717 | 236.603 | 0 | 0 | 0 | 0 | 0
boydwoo_str_m3_o16_o20_pcu_sym_211 | 0.75438 | 8.56817 | 5.99497 | 8.56817 | 3 | 0 | pcu | Zn | -0.0947 | -0.138 | 0.0611 | -0.382 | -0.182 | -0.418 | 0.207 | 0.336 | 0.17 | -0.0173 | 0.0601 | 0.211 | -0.894 | 0.322 | -0.463 | 0.355 | 0.157 | -112 | -1960 | 12.4 | 0 | 0 | 0 | 399.074 | 513.095 | 114.021 | 0 | 1121.906 | 186.984 | 0 | 0 | 187.05 | 299.28 | 0 | 0 | 0 | 156.667 | 78.333 | 0 | 0 | 0 | 34.87 | 0 | 0 | 0 | 0 | 0
boydwoo_str_m3_o16_o22_pcu_sym_33 | 0.82733 | 7.92345 | 5.99751 | 7.92345 | 3 | 0 | pcu | Zn | -0.186 | -0.0787 | 0.0383 | -0.576 | -0.0784 | -0.502 | 0.115 | 0.249 | 0.121 | -0.0312 | 0.0563 | 0.191 | -1.14 | 0.14 | -0.321 | 0.253 | 0.11 | -1190 | -1210 | 194 | 0 | 176.25 | 0 | 567.409 | 260.063 | 94.568 | 0 | 0 | 0 | 0 | 0 | 1035.687 | 35.713 | 0 | 0 | 0 | 0 | 4.2 | 0 | 0 | 0 | 43.06 | 0 | 0 | 0 | 0 | 0
boydwoo_str_m5_Al_o13_o24_sra_sym_85 | 1.10166 | 6.87407 | 6.00009 | 6.87407 | 1 | 0 | rna | Al | -0.385 | 0.0266 | 0.0208 | -0.934 | 0.0964 | -0.671 | -0.0881 | 0.0282 | 0.0053 | -0.00168 | -0.0114 | -0.066 | -1.61 | -0.211 | -0.0305 | 0.0285 | 0.00887 | -3100 | -30 | 501 | 0 | 140.37 | 0 | 270.043 | 65.183 | 74.495 | 0 | 0 | 0 | 0 | 56.4 | 358.708 | 71.742 | 0 | 0 | 0 | 0 | 0 | 0 | 0 | 0.646 | 2.584 | 0 | 0 | 0 | 0 | 0
ZIFNUA_FSR | 1.3407 | 6.41671 | 6.00039 | 6.41671 | 1 | 0 | UNKOWN | Mn | -0.455 | 0.0888 | -0.0238 | -1.05 | 0.174 | -0.636 | -0.0757 | -0.0754 | -0.168 | -0.156 | 0.0218 | -0.0368 | -1.72 | -0.297 | 0.0828 | -0.104 | -0.0946 | -4010 | 1190 | -438 | 0 | 0 | 0 | 283.354 | 40.479 | 121.437 | 0 | 0 | 0 | 0 | 0 | 143.072 | 40.878 | 0 | 0 | 0 | 0 | 0 | 0 | 0 | 0 | 108.59 | 0 | 0 | 0 | 0 | 0
gmof_Al2O6-ADC_B-BDC_B_No410 | 1.07784 | 6.3797 | 6.00113 | 6.3797 | 1 | 0 | rna | Al | -0.4 | 0.0404 | 0.00923 | -0.942 | 0.103 | -0.618 | -0.034 | 0.0438 | -0.0364 | -0.0814 | 0.0277 | 0.0409 | -1.55 | -0.168 | -0.0459 | 0.0182 | -0.0176 | -3120 | 18 | 394 | 0 | 0 | 0 | 390.763 | 78.153 | 156.305 | 0 | 0 | 0 | 0 | 0 | 136.66 | 136.66 | 0 | 0 | 0 | 160.12 | 0 | 0 | 0 | 10.888 | 43.552 | 0 | 0 | 0 | 0 | 0
BEVYUX_FSR | 1.15845 | 7.39746 | 6.00342 | 7.39746 | 1 | 2 | UNKOWN | Ni | -0.495 | 0.127 | -0.0499 | -1.06 | 0.183 | -0.776 | -0.216 | -0.161 | -0.179 | -0.139 | 0.02 | -0.0212 | -1.79 | -0.344 | 0.105 | -0.105 | -0.0836 | -4030 | 1180 | -232 | 0 | 0 | 0 | 49.076 | 12.269 | 6.135 | 0 | 0 | 0 | 0 | 0 | 358.713 | 55.187 | 0 | 0 | 0 | 0 | 0 | 0 | 0 | 0 | 165.94 | 0 | 0 | 0 | 0 | 0
gmof_Al2O6-BDC_B-DPAC_B_No147 | 0.78792 | 7.65266 | 6.00573 | 7.63134 | 1 | 0 | rna | Al | -0.174 | -0.0633 | 0.0179 | -0.531 | -0.0786 | -0.326 | 0.241 | 0.138 | -0.106 | -0.156 | 0.013 | -0.1 | -0.902 | 0.287 | -0.265 | 0.0442 | -0.0989 | -896 | -1090 | 22.2 | 0 | 0 | 100.882 | 706.176 | 302.647 | 201.765 | 0 | 0 | 0 | 0 | 212.55 | 648.567 | 92.653 | 0 | 0 | 0 | 0 | 0 | 0 | 0 | 0 | 0 | 0 | 0 | 0 | 0 | 0
MATVAF_FSR | 0.86095 | 7.16199 | 6.00575 | 7.16199 | 2 | 1 | pcu | Zn | -0.255 | -0.0445 | 0.0352 | -0.687 | -0.0305 | -0.451 | 0.128 | 0.123 | -0.0417 | -0.0983 | 0.0163 | -0.0342 | -1.16 | 0.107 | -0.202 | 0.0743 | -0.0304 | -1690 | -1090 | 342 | 0 | 0 | 0 | 591.22 | 253.38 | 168.92 | 0 | 0 | 0 | 0 | 0 | 852.33 | 0 | 0 | 0 | 0 | 0 | 0.09 | 0 | 0 | 0 | 206.45 | 0 | 0 | 0 | 0 | 0
QAMKOH_FSR | 0.83319 | 9.85865 | 6.00691 | 9.85865 | 3 | 1 | xmz | In | -0.0931 | -0.0922 | 0.0173 | -0.471 | -0.0853 | -0.264 | 0.303 | 0.177 | -0.0975 | -0.161 | 0.0134 | -0.107 | -0.885 | 0.299 | -0.27 | 0.0434 | -0.103 | -976 | -776 | -209 | 0 | 0 | 0 | 792.098 | 432.054 | 144.018 | 0 | 0 | 0 | 0 | 0 | 963.86 | 0 | 0 | 0 | 0 | 0 | 0 | 0 | 0 | 0.699 | 8.391 | 0 | 0 | 0 | 0 | 0
HATGUF01_FSR | 1.32713 | 7.18894 | 6.01454 | 7.1746 | 1 | 0 | sql | Cu | -0.446 | 0.0778 | -0.012 | -1.04 | 0.165 | -0.714 | -0.144 | -0.0742 | -0.104 | -0.0845 | 0.00504 | -0.0518 | -1.77 | -0.329 | 0.0793 | -0.0721 | -0.0562 | -4230 | 1390 | -469 | 0 | 0 | 0 | 138.255 | 0 | 46.085 | 0 | 0 | 0 | 0 | 0 | 156.227 | 78.113 | 0 | 0 | 0 | 0 | 0 | 0 | 0 | 0 | 147.58 | 0 | 0 | 0 | 0 | 0
MOF-5_cooh_2_1175_1 | 0.69958 | 12.36176 | 6.0166 | 12.36176 | 3 | 0 | pcu | Zn | 0.128 | -0.164 | 0.00175 | -0.0022 | -0.239 | -0.0701 | 0.495 | 0.282 | -0.0979 | -0.193 | 0.0144 | -0.142 | -0.309 | 0.706 | -0.491 | 0.107 | -0.143 | 967 | -1190 | -485 | 0 | 0 | 0 | 486.345 | 243.173 | 243.173 | 0 | 1012.66 | 0 | 0 | 0 | 428.05 | 428.05 | 0 | 0 | 0 | 346.42 | 0 | 0 | 0 | 10.733 | 128.797 | 0 | 0 | 0 | 0 | 0
MINCIX_FSR | 0.85347 | 8.99789 | 6.01813 | 8.99789 | 3 | 0 | UNKOWN | Tb | -0.13 | -0.096 | 0.0359 | -0.531 | -0.082 | -0.313 | 0.263 | 0.192 | -0.0462 | -0.12 | 0.0134 | -0.0731 | -0.969 | 0.243 | -0.267 | 0.0807 | -0.0566 | -1080 | -1020 | -251 | 0 | 0 | 0 | 761.551 | 326.379 | 163.19 | 0 | 0 | 0 | 0 | 0 | 891.655 | 237.775 | 0 | 0 | 0 | 0 | 0 | 0 | 0 | 24.581 | 196.649 | 0 | 0 | 0 | 0 | 0
core_HIHGUC_freeONLY | 0.70626 | 7.62875 | 6.02898 | 7.62712 | 3 | 0 | UNKOWN | Cd | -0.127 | -0.106 | 0.044 | -0.373 | -0.175 | -0.278 | 0.294 | 0.189 | -0.0756 | -0.146 | 0.0152 | -0.0879 | -0.662 | 0.459 | -0.381 | 0.111 | -0.0813 | -65.8 | -2110 | 203 | 0 | 0 | 0 | 969.382 | 201.955 | 161.564 | 0 | 0 | 0 | 0 | 0 | 1137.535 | 94.795 | 0 | 0 | 0 | 0 | 0 | 0 | 0 | 0 | 261.48 | 130.74 | 0 | 0 | 0 | 0
DUBJUH_FSR | 1.11538 | 7.15732 | 6.03064 | 7.15732 | 2 | 1 | sit | Co | -0.427 | 0.0645 | -0.00556 | -0.979 | 0.129 | -0.696 | -0.126 | -0.0569 | -0.0944 | -0.0805 | 0.00479 | -0.0514 | -1.67 | -0.255 | 0.0281 | -0.0407 | -0.0451 | -3460 | 449 | 148 | 0 | 0 | 0 | 183.127 | 274.691 | 61.042 | 0 | 0 | 0 | 0 | 0 | 157.95 | 0 | 0 | 0 | 0 | 0 | 26.11 | 0 | 0 | 0 | 204.85 | 0 | 0 | 0 | 0 | 0
boydwoo_str_m3_o21_o23_pcu_sym_12 | 0.56072 | 8.98725 | 6.03105 | 8.98725 | 2 | 0 | pcu | Zn | -0.0365 | -0.131 | 0.036 | 0.0193 | -0.334 | -0.219 | 0.355 | 0.237 | -0.0546 | -0.14 | 0.0129 | -0.0978 | -0.128 | 0.841 | -0.619 | 0.225 | -0.0685 | 1880 | -3230 | 474 | 0 | 0 | 0 | 728.454 | 323.757 | 107.919 | 0 | 0 | 0 | 0 | 0 | 2173.236 | 217.324 | 0 | 0 | 0 | 0 | 162.21 | 0 | 0 | 0 | 147.83 | 0 | 0 | 0 | 0 | 0
gmof_Al2O6-DPAC_B-irmof7_B_No365 | 0.99071 | 7.46824 | 6.03152 | 7.35755 | 1 | 0 | rna | Al | -0.325 | 0.0169 | -0.00058 | -0.839 | 0.0673 | -0.524 | 0.0409 | 0.0141 | -0.126 | -0.137 | 0.0124 | -0.0731 | -1.41 | -0.0717 | -0.0597 | -0.0328 | -0.0828 | -2680 | -16.1 | 210 | 0 | 0 | 0 | 309.174 | 103.058 | 103.058 | 0 | 380.42 | 0 | 0 | 0 | 145.164 | 58.066 | 0 | 0 | 0 | 0 | 0 | 0 | 0 | 23.461 | 140.769 | 0 | 0 | 0 | 0 | 0
gmof_AlO6-irmof7_A_No1 | 1.14468 | 6.92841 | 6.03614 | 6.92841 | 1 | 0 | ttp | Al | -0.482 | 0.098 | -0.0184 | -1.04 | 0.158 | -0.773 | -0.201 | -0.0929 | -0.0852 | -0.059 | 0.002 | -0.041 | -1.76 | -0.32 | 0.0597 | -0.0445 | -0.0327 | -3600 | 439 | 396 | 0 | 0 | 0 | 14.32 | 3.58 | 3.58 | 0 | 0 | 0 | 0 | 0 | 773.84 | 0 | 0 | 0 | 0 | 0 | 0 | 0 | 0 | 0 | 0 | 0 | 0 | 0 | 0 | 0
boydwoo_str_m5_Al_o13_o24_sra_sym_2 | 0.9703 | 6.95249 | 6.03707 | 6.95249 | 1 | 0 | rna | Al | -0.357 | 0.0146 | 0.0188 | -0.86 | 0.0583 | -0.601 | -0.0132 | 0.0716 | -0.00956 | -0.0593 | 0.0209 | 0.026 | -1.45 | -0.0943 | -0.105 | 0.0629 | 0.00588 | -2610 | -446 | 574 | 0 | 0 | 0 | 443.768 | 85.891 | 114.521 | 0 | 0 | 0 | 0 | 0 | 526.319 | 143.541 | 0 | 0 | 0 | 25.935 | 25.935 | 0 | 0 | 0.202 | 0.808 | 0 | 0 | 0 | 0 | 0
gmof_Al2O6-ADC_B-BDC_B_No519 | 1.154 | 6.46174 | 6.04231 | 6.45682 | 1 | 0 | rna | Al | -0.379 | 0.0286 | 0.0122 | -0.944 | 0.108 | -0.542 | 0.0264 | 0.0212 | -0.104 | -0.119 | 0.0112 | -0.0635 | -1.53 | -0.161 | -0.0136 | -0.0429 | -0.0708 | -3230 | 253 | 129 | 0 | 0 | 0 | 299.415 | 149.708 | 149.708 | 0 | 0 | 0 | 0 | 376.81 | 50.007 | 25.003 | 0 | 0 | 0 | 0 | 0 | 0 | 0 | 12.68 | 50.72 | 0 | 0 | 0 | 0 | 0
boydwoo_str_m3_o4_o16_pcu_sym_113 | 0.96752 | 7.65404 | 6.04285 | 7.63988 | 1 | 0 | pcu | Zn | -0.3 | 0.00267 | 0.0058 | -0.801 | 0.0491 | -0.465 | 0.101 | 0.0527 | -0.119 | -0.144 | 0.0142 | -0.075 | -1.31 | -0.00621 | -0.0971 | -0.0191 | -0.0866 | -2480 | -229 | 276 | 0 | 0 | 0 | 363.396 | 411.849 | 96.906 | 0 | 0 | 0 | 0 | 0 | 233.19 | 0 | 0 | 0 | 0 | 0 | 241.08 | 0 | 0 | 0 | 41.73 | 0 | 0 | 0 | 0 | 0
core_REXDOP_freeONLY | 1.26863 | 10.27417 | 6.04488 | 7.32372 | 2 | 1 | ths | Zn | -0.195 | -0.0317 | -0.00254 | -0.826 | 0.0888 | -0.425 | 0.143 | 0.0897 | -0.0982 | -0.135 | 0.0129 | -0.0773 | -1.49 | -0.128 | -0.0261 | -0.047 | -0.083 | -2920 | 672 | -385 | 0 | 0 | 0 | 166.813 | 333.627 | 0 | 0 | 0 | 0 | 0 | 0 | 292.54 | 0 | 412.78 | 0 | 0 | 0 | 46.72 | 0 | 0 | 0 | 0 | 0 | 0 | 0 | 0 | 0
boydwoo_str_m3_o11_o23_pcu_sym_54 | 0.6447 | 8.39809 | 6.04845 | 7.66898 | 3 | 0 | pcu | Zn | 0.00608 | -0.165 | 0.051 | -0.0762 | -0.296 | -0.117 | 0.451 | 0.269 | -0.0828 | -0.174 | 0.0132 | -0.13 | -0.227 | 0.766 | -0.54 | 0.146 | -0.122 | 1330 | -2660 | -272 | 0 | 466.51 | 0 | 540.096 | 154.313 | 192.891 | 0 | 0 | 0 | 0 | 0 | 1928.509 | 203.001 | 0 | 0 | 0 | 12.035 | 12.035 | 0 | 0 | 0 | 283.618 | 35.452 | 0 | 0 | 0 | 0
gmof_Al2O6-DPAC_B-irmof7_B_No382 | 0.96287 | 7.56046 | 6.05129 | 7.47773 | 1 | 0 | rna | Al | -0.294 | -0.00418 | 0.0101 | -0.792 | 0.0416 | -0.483 | 0.0846 | 0.0502 | -0.108 | -0.131 | 0.0114 | -0.0767 | -1.33 | -0.0152 | -0.0978 | -0.0109 | -0.0766 | -2330 | -334 | 379 | 0 | 0 | 0 | 265.12 | 189.371 | 75.749 | 0 | 440.65 | 0 | 0 | 316.09 | 69.128 | 17.282 | 0 | 0 | 0 | 0 | 0 | 0 | 0 | 2.152 | 8.608 | 0 | 0 | 0 | 0 | 0
core_GEFYUN_freeONLY | 1.05985 | 6.52586 | 6.05364 | 6.43561 | 1 | 0 | qtz-h | Cu | -0.319 | -0.0136 | 0.0335 | -0.791 | 0.017 | -0.526 | 0.0648 | 0.127 | 0.00563 | -0.0682 | 0.0269 | 0.0393 | -1.31 | 0.0101 | -0.173 | 0.0987 | 0.0116 | -2220 | -855 | 720 | 0 | 0 | 0 | 570.685 | 30.036 | 240.289 | 0 | 0 | 0 | 0 | 0 | 493.054 | 145.016 | 0 | 0 | 0 | 0 | 0 | 0 | 0 | 14.284 | 60.706 | 0 | 0 | 0 | 0 | 0
boydwoo_str_m5_Al_o11_o24_sra_sym_159 | 0.9154 | 6.89985 | 6.05364 | 6.68568 | 1 | 0 | rna | Al | -0.44 | 0.0697 | -0.00568 | -0.978 | 0.124 | -0.753 | -0.18 | -0.0764 | -0.082 | -0.0665 | 0.00758 | -0.0242 | -1.7 | -0.277 | 0.0299 | -0.0267 | -0.0277 | -3610 | 586 | 73.8 | 218.83 | 0 | 0 | 152.467 | 19.673 | 0 | 0 | 0 | 0 | 0 | 0 | 554.68 | 0 | 0 | 0 | 0 | 0 | 0 | 0 | 0 | 0 | 0 | 0 | 0 | 0 | 0 | 0
boydwoo_str_m3_o24_o27_pcu_sym_223 | 1.12207 | 8.90667 | 6.05681 | 8.87251 | 2 | 0 | pcu | Zn | -0.121 | -0.0719 | 0.00563 | -0.701 | 0.0307 | -0.305 | 0.261 | 0.145 | -0.112 | -0.166 | 0.0157 | -0.0975 | -1.27 | 0.0246 | -0.105 | -0.0293 | -0.104 | -2290 | 333 | -649 | 0 | 355.2 | 0 | 180.053 | 180.053 | 51.444 | 0 | 0 | 0 | 0 | 0 | 124.446 | 93.334 | 0 | 0 | 0 | 0 | 286.31 | 0 | 0 | 0 | 349.06 | 0 | 0 | 0 | 0 | 0
boydwoo_str_m5_Al_o4_o12_sra_sym_123 | 1.26742 | 7.153 | 6.05953 | 7.13181 | 1 | 0 | rna | Al | -0.43 | 0.0644 | -0.0043 | -1.02 | 0.15 | -0.686 | -0.11 | -0.0167 | -0.0444 | -0.0391 | -0.00446 | -0.0614 | -1.71 | -0.287 | 0.038 | -0.0317 | -0.0285 | -3670 | 703 | -20.1 | 0 | 0 | 0 | 89.162 | 105.373 | 64.845 | 0 | 0 | 0 | 0 | 227.39 | 19.476 | 136.334 | 0 | 0 | 0 | 0 | 0 | 0 | 0 | 25.231 | 157.692 | 6.308 | 0 | 0 | 0 | 0
boydwoo_str_m3_o5_o13_pcu_sym_16 | 0.82536 | 7.52143 | 6.05986 | 7.52143 | 2 | 0 | cut | Zn | -0.111 | -0.111 | 0.0426 | -0.482 | -0.111 | -0.175 | 0.388 | 0.212 | -0.116 | -0.188 | 0.0152 | -0.127 | -0.753 | 0.391 | -0.308 | 0.036 | -0.132 | -648 | -1290 | -244 | 0 | 0 | 0 | 1133.344 | 226.669 | 453.337 | 0 | 0 | 0 | 0 | 0 | 130.08 | 0 | 0 | 0 | 0 | 0 | 0 | 59.51 | 0 | 0 | 569 | 0 | 0 | 0 | 0 | 0
gmof_Uio66Zr-irmof10_A-irmof14_A_No418 | 0.89966 | 9.94884 | 6.06067 | 9.8534 | 3 | 0 | fcu | Zr | -0.147 | -0.0776 | 0.0249 | -0.59 | -0.0443 | -0.4 | 0.177 | 0.154 | -0.0241 | -0.0713 | -0.00457 | -0.109 | -1.14 | 0.124 | -0.207 | 0.0732 | -0.0309 | -1490 | -576 | -84.7 | 0 | 0 | 17.106 | 410.533 | 239.478 | 102.633 | 0 | 0 | 0 | 0 | 0 | 559.075 | 53.245 | 0 | 0 | 0 | 0 | 0 | 0 | 0.33 | 101.695 | 305.086 | 254.238 | 0 | 0 | 0 | 0
core_MAYJOM_freeONLY | 1.23365 | 6.41783 | 6.06301 | 6.35813 | 1 | 0 | rna | In | -0.326 | -0.00903 | 0.0321 | -0.918 | 0.0943 | -0.514 | 0.063 | 0.0773 | -0.0572 | -0.099 | 0.0169 | -0.0271 | -1.54 | -0.163 | -0.0262 | -0.0194 | -0.0506 | -3090 | 147 | 154 | 0 | 0 | 0 | 638.16 | 0 | 212.72 | 0 | 0 | 0 | 0 | 0 | 134.704 | 33.676 | 0 | 0 | 0 | 0 | 0 | 0 | 0 | 27.994 | 111.976 | 0 | 0 | 0 | 0 | 0
boydwoo_str_m3_o16_o24_pcu_sym_8 | 0.71722 | 8.13165 | 6.06377 | 8.13165 | 3 | 0 | pcu | Zn | -0.1 | -0.115 | 0.0429 | -0.349 | -0.179 | -0.21 | 0.356 | 0.202 | -0.103 | -0.174 | 0.0147 | -0.116 | -0.586 | 0.511 | -0.388 | 0.0811 | -0.12 | -23.6 | -2020 | 13.3 | 0 | 0 | 37.238 | 893.717 | 372.382 | 148.953 | 0 | 0 | 0 | 0 | 0 | 1520.78 | 0 | 0 | 0 | 0 | 0 | 4.52 | 0 | 0 | 0 | 38.38 | 0 | 0 | 0 | 0 | 0
ISOHEE_FSR | 0.83424 | 8.53111 | 6.06659 | 8.52328 | 2 | 0 | sqc | Zn | -0.182 | -0.0542 | 0.0136 | -0.582 | -0.0477 | -0.338 | 0.228 | 0.128 | -0.111 | -0.16 | 0.0151 | -0.0932 | -0.994 | 0.222 | -0.225 | 0.0255 | -0.101 | -1410 | -748 | 15.5 | 0 | 0 | 0 | 490.86 | 381.78 | 109.08 | 0 | 0 | 0 | 0 | 0 | 771.41 | 0 | 0 | 0 | 0 | 0 | 141.04 | 0 | 0 | 0 | 109.72 | 0 | 0 | 0 | 0 | 0
LONVIV_FSR | 1.33565 | 8.75596 | 6.06692 | 8.57527 | 1 | 0 | UNKOWN | Mn | -0.301 | 0.0111 | -0.00425 | -0.929 | 0.125 | -0.475 | 0.0901 | 0.0429 | -0.125 | -0.149 | 0.0165 | -0.0674 | -1.57 | -0.189 | 0.0157 | -0.0721 | -0.0913 | -3380 | 889 | -484 | 0 | 0 | 0 | 84.243 | 168.487 | 0 | 6.78 | 3.39 | 0 | 0 | 0 | 165.737 | 331.473 | 0 | 0 | 0 | 0 | 3.897 | 1.113 | 0 | 0 | 266.56 | 0 | 0 | 0 | 0 | 0
MOKYUI_FSR | 1.40745 | 7.92882 | 6.06731 | 7.92882 | 1 | 1 | hcb | Yb | -0.488 | 0.131 | -0.0578 | -1.09 | 0.207 | -0.772 | -0.215 | -0.17 | -0.194 | -0.153 | 0.0225 | -0.02 | -1.86 | -0.398 | 0.143 | -0.129 | -0.0933 | -4240 | 1480 | -444 | 0 | 0 | 0 | 72.968 | 24.323 | 0 | 0 | 0 | 0 | 0 | 0 | 270.979 | 38.711 | 0 | 0 | 0 | 0 | 0 | 0 | 0 | 0 | 85.32 | 28.44 | 0 | 0 | 0 | 0
KITGUQ_FSR | 1.32517 | 8.37877 | 6.06881 | 8.37877 | 1 | 1 | hcb | Nd | -0.487 | 0.131 | -0.0585 | -1.08 | 0.201 | -0.776 | -0.219 | -0.175 | -0.198 | -0.154 | 0.0227 | -0.0203 | -1.85 | -0.385 | 0.136 | -0.127 | -0.0943 | -4160 | 1400 | -362 | 0 | 0 | 0 | 69.998 | 23.332 | 0 | 0 | 0 | 0 | 0 | 0 | 274.549 | 39.221 | 0 | 0 | 0 | 0 | 0 | 0 | 0 | 0 | 95.31 | 31.77 | 0 | 0 | 0 | 0
gmof_Al2O6-irmof10_B-irmof7_B_No24 | 0.92406 | 7.30425 | 6.07296 | 7.30425 | 1 | 0 | rna | Al | -0.291 | -0.00797 | 0.0125 | -0.768 | 0.0269 | -0.464 | 0.103 | 0.0581 | -0.112 | -0.137 | 0.0124 | -0.0779 | -1.27 | 0.0262 | -0.12 | -0.00476 | -0.081 | -2190 | -380 | 259 | 0 | 0 | 0 | 494.129 | 185.298 | 123.532 | 0 | 0 | 0 | 0 | 223.74 | 377.34 | 62.89 | 0 | 0 | 0 | 0 | 0 | 0 | 0 | 5.202 | 20.808 | 0 | 0 | 0 | 0 | 0
KITHIF_FSR | 1.39773 | 8.00791 | 6.07593 | 8.00791 | 1 | 1 | hcb | Lu | -0.479 | 0.122 | -0.0508 | -1.08 | 0.201 | -0.762 | -0.203 | -0.159 | -0.187 | -0.148 | 0.0208 | -0.0246 | -1.85 | -0.388 | 0.135 | -0.124 | -0.0905 | -4220 | 1470 | -430 | 0 | 0 | 0 | 72.075 | 24.025 | 0 | 0 | 0 | 0 | 0 | 0 | 268.406 | 38.344 | 0 | 0 | 0 | 0 | 0 | 0 | 0 | 0 | 83.828 | 27.942 | 0 | 0 | 0 | 0
boydwoo_str_m5_Al_o11_o17_sra_sym_1 | 0.80256 | 6.91857 | 6.0771 | 6.72193 | 1 | 0 | rna | Al | -0.222 | -0.0582 | 0.034 | -0.602 | -0.0687 | -0.351 | 0.217 | 0.131 | -0.0975 | -0.146 | 0.0126 | -0.0928 | -0.96 | 0.247 | -0.249 | 0.0462 | -0.0877 | -1300 | -1320 | 360 | 0 | 0 | 0 | 896.68 | 340.12 | 247.36 | 0 | 0 | 0 | 0 | 0 | 598.569 | 99.761 | 0 | 0 | 0 | 0 | 0 | 0 | 0 | 2.21 | 8.84 | 0 | 0 | 0 | 0 | 0
boydwoo_str_m3_o1_o18_pcu_sym_120 | 0.99742 | 7.24185 | 6.08154 | 7.18669 | 1 | 0 | pcu | Zn | -0.325 | 0.0162 | -0.00139 | -0.842 | 0.0683 | -0.517 | 0.0489 | 0.0235 | -0.121 | -0.14 | 0.0169 | -0.0562 | -1.41 | -0.0697 | -0.0627 | -0.0293 | -0.0811 | -2720 | 57.4 | -19.9 | 0 | 0 | 0 | 472.822 | 254.596 | 72.742 | 0 | 0 | 0 | 0 | 0 | 319.544 | 191.726 | 0 | 0 | 0 | 60.075 | 20.025 | 0 | 0 | 0 | 0.37 | 0 | 0 | 0 | 0 | 0
boydwoo_str_m3_o1_o29_pcu_sym_7 | 0.70313 | 7.24914 | 6.0819 | 7.24914 | 2 | 0 | pcu | Zn | -0.212 | -0.088 | 0.0671 | -0.489 | -0.16 | -0.427 | 0.177 | 0.245 | 0.0803 | -0.0466 | 0.0364 | 0.0883 | -0.846 | 0.347 | -0.431 | 0.283 | 0.0924 | -354 | -2580 | 932 | 0 | 0 | 0 | 727.825 | 428.132 | 171.253 | 0 | 0 | 0 | 0 | 0 | 1151.68 | 0 | 0 | 0 | 0 | 0 | 1 | 0 | 0 | 0 | 337.785 | 112.595 | 0 | 0 | 0 | 0
gmof_Uio66Zr-irmof10_A-irmof14_A_No76 | 1.05356 | 9.9415 | 6.09313 | 9.8533 | 3 | 0 | fcu | Zr | -0.13 | -0.0752 | 0.0163 | -0.672 | 0.00942 | -0.289 | 0.276 | 0.151 | -0.114 | -0.169 | 0.0147 | -0.105 | -1.19 | 0.0795 | -0.136 | -0.0194 | -0.108 | -2060 | -16.2 | -311 | 0 | 347.18 | 0 | 474.523 | 246.752 | 113.885 | 0 | 0 | 0 | 0 | 0 | 222.807 | 26.213 | 0 | 0 | 0 | 0 | 0 | 0 | 0 | 54.988 | 164.964 | 54.988 | 0 | 0 | 0 | 0
GALBUS_FSR | 0.94922 | 9.10945 | 6.09329 | 7.87279 | 1 | 1 | dia | Ni | -0.31 | 0.00948 | -0.00203 | -0.804 | 0.0506 | -0.556 | 0.0289 | 0.0768 | -0.043 | -0.106 | 0.0366 | 0.0569 | -1.39 | -0.052 | -0.116 | 0.048 | -0.0206 | -2540 | -17.5 | 24 | 0 | 0 | 0 | 446.545 | 446.545 | 89.309 | 0 | 0 | 0 | 0 | 0 | 296.28 | 0 | 0 | 0 | 0 | 0 | 116.04 | 0 | 0 | 0 | 21.09 | 0 | 0 | 0 | 0 | 0
boydwoo_str_m5_Al_o17_o17_sra_sym_69 | 1.09094 | 6.56373 | 6.09374 | 6.56373 | 1 | 0 | rna | Al | -0.439 | 0.0758 | -0.0157 | -0.986 | 0.134 | -0.699 | -0.126 | -0.0568 | -0.105 | -0.11 | 0.0255 | 0.0172 | -1.67 | -0.251 | 0.0251 | -0.04 | -0.0491 | -3510 | 599 | -77.6 | 0 | 0 | 0 | 90.28 | 36.112 | 9.028 | 0 | 0 | 0 | 0 | 0 | 775.304 | 48.456 | 0 | 0 | 0 | 0 | 0 | 0 | 0 | 0 | 0 | 0 | 0 | 0 | 0 | 0
gmof_Al2O6-BDC_B-irmof8_B_No11 | 1.00412 | 7.78074 | 6.09548 | 7.77827 | 1 | 0 | rna | Al | -0.286 | -0.00554 | 0.007 | -0.804 | 0.0516 | -0.446 | 0.119 | 0.0615 | -0.119 | -0.145 | 0.0126 | -0.0844 | -1.33 | -0.0146 | -0.0894 | -0.0257 | -0.0902 | -2480 | -49.6 | -58.3 | 0 | 0 | 0 | 510.63 | 170.21 | 170.21 | 0 | 0 | 0 | 0 | 0 | 136.008 | 34.002 | 0 | 0 | 0 | 0 | 0 | 0 | 0 | 61.103 | 244.411 | 122.206 | 0 | 0 | 0 | 0
boydwoo_str_m3_o4_o14_pcu_sym_240 | 1.0246 | 7.21739 | 6.09557 | 7.19761 | 1 | 0 | pcu | Zn | -0.311 | -0.00366 | 0.0162 | -0.836 | 0.0572 | -0.457 | 0.112 | 0.0717 | -0.102 | -0.137 | 0.0168 | -0.0594 | -1.35 | -0.0318 | -0.0878 | -0.0153 | -0.0777 | -2650 | -119 | 57.9 | 0 | 0 | 0 | 321.98 | 206.987 | 114.993 | 0 | 102.41 | 0 | 0 | 0 | 307.537 | 189.253 | 0 | 0 | 0 | 107.8 | 53.9 | 0 | 0 | 0 | 15.04 | 0 | 0 | 0 | 0 | 0
boydwoo_str_m1_o5_o25_pcu_sym_49 | 0.66166 | 10.18954 | 6.09662 | 10.18954 | 3 | 0 | pcu | Zn | 0.0713 | -0.163 | 0.0216 | -0.0124 | -0.274 | -0.0658 | 0.497 | 0.27 | -0.116 | -0.205 | 0.0146 | -0.15 | -0.2 | 0.782 | -0.523 | 0.103 | -0.164 | 1360 | -1920 | -486 | 0 | 0 | 0 | 613.04 | 350.309 | 262.731 | 0 | 0 | 0 | 0 | 0 | 983.5 | 0 | 0 | 0 | 0 | 0 | 0 | 0 | 0 | 68.799 | 825.587 | 412.794 | 0 | 0 | 0 | 0
MOF-5_cooh_2_2285_1 | 0.73814 | 8.64093 | 6.09855 | 8.37451 | 3 | 0 | pcu | Zn | -0.14 | -0.0967 | 0.0412 | -0.43 | -0.144 | -0.326 | 0.249 | 0.176 | -0.0581 | -0.125 | 0.0127 | -0.0793 | -0.797 | 0.365 | -0.34 | 0.112 | -0.0574 | -318 | -1920 | 346 | 0 | 0 | 0 | 391.007 | 39.101 | 117.302 | 0 | 0 | 0 | 0 | 0 | 1435.252 | 220.808 | 0 | 0 | 0 | 61.16 | 0 | 0 | 0 | 25.123 | 376.847 | 0 | 0 | 0 | 0 | 0
WAMRIN01_FSR | 0.98094 | 6.81168 | 6.099 | 6.81168 | 1 | 0 | bcu | Mg | -0.36 | 0.0252 | 0.00584 | -0.87 | 0.0711 | -0.511 | 0.0535 | 0.0193 | -0.132 | -0.15 | 0.0188 | -0.0552 | -1.39 | -0.0579 | -0.0651 | -0.0343 | -0.0886 | -2770 | -120 | 229 | 0 | 0 | 0 | 590.819 | 118.164 | 236.327 | 0 | 0 | 0 | 0 | 0 | 32.368 | 48.552 | 0 | 0 | 0 | 13.4 | 0 | 0 | 0 | 58.2 | 232.8 | 0 | 0 | 0 | 0 | 0
boydwoo_str_m3_o22_o29_pcu_sym_134 | 0.78657 | 8.58491 | 6.10336 | 6.93956 | 2 | 0 | pcu | Zn | -0.118 | -0.104 | 0.038 | -0.453 | -0.124 | -0.256 | 0.314 | 0.19 | -0.0906 | -0.162 | 0.0174 | -0.0917 | -0.792 | 0.366 | -0.315 | 0.0671 | -0.0987 | -619 | -1430 | -139 | 0 | 0 | 0 | 406.38 | 343.86 | 140.67 | 0 | 0 | 0 | 0 | 652.13 | 471.44 | 0 | 0 | 0 | 0 | 0 | 0 | 0 | 0 | 0 | 500.976 | 125.244 | 0 | 0 | 0 | 0
boydwoo_str_m3_o17_o24_pcu_sym_99 | 1.16704 | 8.46738 | 6.1072 | 8.46088 | 1 | 0 | pcu | Zn | -0.321 | 0.03 | -0.0178 | -0.901 | 0.114 | -0.543 | 0.0206 | -0.00337 | -0.138 | -0.148 | 0.018 | -0.055 | -1.55 | -0.174 | 0.00535 | -0.0657 | -0.0892 | -3250 | 733 | -357 | 0 | 0 | 0 | 63.934 | 51.756 | 66.979 | 0 | 0 | 0 | 0 | 0 | 33.202 | 149.408 | 0 | 0 | 0 | 0 | 0 | 0 | 0 | 0 | 686.33 | 0 | 0 | 0 | 0 | 0
ANAWOD_FSR | 1.41107 | 6.93764 | 6.10792 | 6.93764 | 1 | 0 | rna | In | -0.324 | 0.00436 | 0.0124 | -0.962 | 0.13 | -0.492 | 0.077 | 0.0511 | -0.105 | -0.134 | 0.0178 | -0.0501 | -1.62 | -0.219 | 0.0265 | -0.0673 | -0.0803 | -3510 | 770 | -314 | 0 | 0 | 0 | 106.58 | 213.16 | 106.58 | 0 | 0 | 0 | 0 | 467.18 | 0 | 5.58 | 0 | 0 | 0 | 0 | 0 | 0 | 0 | 16.278 | 65.112 | 0 | 0 | 0 | 0 | 0
gmof_Al2O6-irmof12_B-irmof6_B_No2 | 0.87511 | 6.82311 | 6.11525 | 6.82311 | 1 | 0 | rna | Al | -0.271 | -0.0294 | 0.0257 | -0.715 | -0.0101 | -0.417 | 0.152 | 0.0951 | -0.0965 | -0.134 | 0.0115 | -0.0835 | -1.15 | 0.111 | -0.174 | 0.022 | -0.0771 | -1900 | -848 | 339 | 0 | 0 | 0 | 462.351 | 190.38 | 108.789 | 0 | 0 | 0 | 0 | 160.02 | 781.32 | 91.92 | 0 | 0 | 0 | 0 | 0 | 0 | 0 | 1.822 | 7.288 | 0 | 0 | 0 | 0 | 0
core_DONNAW01_SL | 1.15987 | 6.31215 | 6.11828 | 6.29721 | 1 | 0 | rna | Ga | -0.352 | 0.0107 | 0.0205 | -0.921 | 0.0957 | -0.513 | 0.0602 | 0.0605 | -0.0778 | -0.111 | 0.0157 | -0.0409 | -1.5 | -0.137 | -0.0361 | -0.0227 | -0.0594 | -3040 | 98.8 | 175 | 0 | 0 | 0 | 715.463 | 0 | 238.488 | 0 | 0 | 0 | 0 | 0 | 131.168 | 32.792 | 0 | 0 | 0 | 0 | 0 | 0 | 0 | 18.68 | 74.72 | 0 | 0 | 0 | 0 | 0
boydwoo_str_m1_o10_o16_pcu_sym_198 | 0.8194 | 7.25915 | 6.12173 | 7.15434 | 2 | 0 | pcu | Zn | -0.128 | -0.106 | 0.0422 | -0.497 | -0.109 | -0.255 | 0.316 | 0.198 | -0.0817 | -0.157 | 0.0176 | -0.0871 | -0.843 | 0.33 | -0.298 | 0.0658 | -0.0915 | -838 | -1440 | 0.36 | 0 | 0 | 0 | 573.93 | 191.31 | 191.31 | 0 | 0 | 0 | 0 | 0 | 1103.14 | 0 | 0 | 0 | 0 | 0 | 0 | 0 | 0 | 33.577 | 402.923 | 0 | 0 | 0 | 0 | 0
SEFLAT_FSR | 1.08392 | 6.79784 | 6.12191 | 6.79784 | 1 | 0 | sql | Zn | -0.423 | 0.0735 | -0.0215 | -0.971 | 0.132 | -0.654 | -0.0873 | -0.0562 | -0.129 | -0.123 | 0.0168 | -0.0332 | -1.62 | -0.221 | 0.0214 | -0.0568 | -0.0696 | -3440 | 617 | -152 | 0 | 0 | 0 | 434.788 | 217.394 | 54.348 | 0 | 0 | 0 | 0 | 0 | 297.57 | 0 | 0 | 0 | 0 | 0 | 0 | 0 | 0 | 0 | 1.61 | 0 | 0 | 0 | 0 | 0
boydwoo_str_m3_o19_o22_pcu_sym_39 | 1.05781 | 7.68698 | 6.12397 | 7.57041 | 1 | 0 | pcu | Zn | -0.244 | -0.0396 | 0.0287 | -0.783 | 0.0364 | -0.399 | 0.169 | 0.104 | -0.0955 | -0.133 | 0.00901 | -0.0953 | -1.31 | -0.00424 | -0.1 | -0.0146 | -0.0823 | -2460 | -169 | -19 | 0 | 0 | 0 | 131.307 | 175.076 | 87.538 | 0 | 0 | 0 | 0 | 0 | 73 | 0 | 0 | 0 | 0 | 0 | 0.282 | 0 | 1.128 | 0 | 319.39 | 638.78 | 0 | 0 | 0 | 0
gmof_Uio66Zr-irmof10_A-irmof14_A_No430 | 0.92113 | 10.09742 | 6.12452 | 10.03078 | 3 | 0 | fcu | Zr | -0.158 | -0.0738 | 0.0254 | -0.618 | -0.0328 | -0.403 | 0.173 | 0.149 | -0.0281 | -0.0732 | -0.00474 | -0.111 | -1.17 | 0.102 | -0.192 | 0.0631 | -0.0349 | -1640 | -494 | -138 | 0 | 0 | 0 | 382.967 | 199.143 | 107.231 | 0 | 0 | 0 | 0 | 0 | 380.323 | 63.387 | 0 | 0 | 0 | 0 | 0 | 0 | 0.07 | 126.663 | 443.32 | 316.657 | 0 | 0 | 0 | 0
boydwoo_str_m3_o18_o22_pcu_sym_8 | 0.69504 | 8.31947 | 6.12467 | 8.04976 | 3 | 0 | pcu | Zn | -0.11 | -0.111 | 0.0444 | -0.334 | -0.189 | -0.268 | 0.309 | 0.216 | -0.0528 | -0.14 | 0.0214 | -0.0574 | -0.612 | 0.498 | -0.419 | 0.145 | -0.0612 | 107 | -2190 | 259 | 0 | 0 | 0 | 722.933 | 472.687 | 111.22 | 0 | 687.26 | 0 | 0 | 0 | 1170.802 | 36.588 | 0 | 0 | 0 | 0 | 8.17 | 0 | 0 | 0 | 8.92 | 0 | 0 | 0 | 0 | 0
boydwoo_str_m5_Al_o11_o17_sra_sym_123 | 0.82882 | 6.76649 | 6.1257 | 6.76649 | 1 | 0 | rna | Al | -0.242 | -0.0506 | 0.0352 | -0.648 | -0.0496 | -0.45 | 0.14 | 0.168 | 0.00139 | -0.0892 | 0.0324 | 0.042 | -1.11 | 0.152 | -0.257 | 0.133 | 0.00699 | -1470 | -1230 | 353 | 0 | 0 | 0 | 830.125 | 276.708 | 221.367 | 0 | 0 | 0 | 0 | 0 | 468.136 | 127.674 | 0 | 0 | 0 | 0 | 0 | 0 | 0 | 39.007 | 175.533 | 0 | 0 | 0 | 0 | 0
tobacco_SR_ttv_v1-3c_B_Ch_v2-12c_Hf_1_Ch_1B_4H_Ch_2x2x2 | 0.69186 | 14.86443 | 6.12642 | 12.97299 | 3 | UNKNOWN | ttv | Hf | 0.175 | -0.144 | -0.037 | 0.0731 | -0.215 | -0.0852 | 0.48 | 0.27 | -0.103 | -0.195 | 0.015 | -0.139 | -0.316 | 0.701 | -0.486 | 0.103 | -0.146 | 908 | -496 | -423 | 0 | 0 | 0 | 1111.22 | 444.488 | 148.163 | 0 | 0 | 0 | 0 | 0 | 1265.084 | 64.876 | 0 | 0 | 0 | 0 | 0 | 0 | 0 | 2.575 | 7.725 | 0 | 0 | 0 | 0 | 0
IZEWAN_FSR | 0.94757 | 8.09082 | 6.13574 | 8.09082 | 1 | UNKNOWN | UNKOWN | Zn | -0.243 | -0.0257 | 0.00834 | -0.73 | 0.0191 | -0.469 | 0.1 | 0.0636 | -0.103 | -0.133 | 0.0142 | -0.0672 | -1.3 | 0.00827 | -0.113 | -0.00212 | -0.0748 | -2110 | -330 | -37.3 | 0 | 0 | 0 | 484.933 | 290.96 | 96.987 | 0 | 0 | 0 | 0 | 0 | 289.147 | 144.573 | 0 | 0 | 0 | 0 | 0 | 0 | 0 | 0 | 339.19 | 0 | 0 | 0 | 0 | 0
boydwoo_str_m3_o16_o22_pcu_sym_34 | 0.82908 | 7.22683 | 6.13616 | 7.14598 | 2 | 0 | pcu | Zn | -0.265 | -0.0367 | 0.0346 | -0.676 | -0.0355 | -0.411 | 0.159 | 0.104 | -0.0891 | -0.129 | 0.0105 | -0.0847 | -1.08 | 0.161 | -0.207 | 0.0413 | -0.0713 | -1650 | -1240 | 695 | 0 | 0 | 0 | 511.794 | 333.779 | 89.008 | 0 | 0 | 0 | 0 | 0 | 661.55 | 0 | 0 | 0 | 0 | 0 | 0 | 0 | 0 | 0 | 173.088 | 43.272 | 0 | 0 | 0 | 0
boydwoo_str_m5_Al_o13_o22_sra_sym_92 | 1.03317 | 6.91451 | 6.13931 | 6.91451 | 1 | 0 | rna | Al | -0.417 | 0.055 | 0.00172 | -0.947 | 0.107 | -0.696 | -0.119 | -0.0176 | -0.0379 | -0.0315 | -0.00609 | -0.0625 | -1.61 | -0.213 | -0.0192 | 0.0102 | -0.00738 | -3110 | 1.07 | 497 | 0 | 0 | 0 | 248.768 | 106.615 | 71.077 | 0 | 0 | 0 | 0 | 0 | 348.552 | 38.728 | 0 | 0 | 0 | 0 | 0 | 0 | 0 | 35.765 | 143.06 | 35.765 | 0 | 0 | 0 | 0
MOF-5_cooh_2_399_2 | 0.77382 | 11.94377 | 6.14144 | 11.94377 | 3 | 0 | pcu | Zn | 0.0508 | -0.143 | 0.0101 | -0.222 | -0.166 | -0.127 | 0.44 | 0.254 | -0.0954 | -0.184 | 0.0157 | -0.125 | -0.576 | 0.517 | -0.388 | 0.0763 | -0.126 | 82.9 | -1030 | -323 | 0 | 0 | 0 | 402.223 | 268.149 | 268.149 | 0 | 0 | 0 | 0 | 0 | 643.09 | 0 | 0 | 0 | 0 | 0 | 440.4 | 0 | 0 | 67.35 | 808.2 | 0 | 0 | 0 | 0 | 0
boydwoo_str_m3_o24_o28_pcu_sym_244 | 0.79495 | 7.41062 | 6.14227 | 7.13224 | 1 | 0 | pcu | Zn | -0.252 | -0.0333 | 0.0237 | -0.636 | -0.0453 | -0.452 | 0.121 | 0.0962 | -0.071 | -0.11 | 0.0104 | -0.0686 | -1.09 | 0.159 | -0.221 | 0.0665 | -0.0482 | -1370 | -1320 | 696 | 0 | 0 | 0 | 395.132 | 237.079 | 105.369 | 0 | 0 | 0 | 0 | 0 | 881.99 | 0 | 0 | 0 | 0 | 0 | 0 | 0 | 0 | 0 | 183.975 | 61.325 | 0 | 0 | 0 | 0
boydwoo_str_m1_o10_o13_pcu_sym_28 | 0.76709 | 8.33276 | 6.14253 | 8.32389 | 3 | 0 | pcu | Zn | -0.114 | -0.119 | 0.0563 | -0.423 | -0.153 | -0.262 | 0.316 | 0.227 | -0.0388 | -0.125 | 0.0152 | -0.0743 | -0.746 | 0.402 | -0.365 | 0.126 | -0.0545 | -276 | -2010 | 276 | 0 | 0 | 0 | 519.491 | 194.809 | 194.809 | 0 | 0 | 0 | 0 | 0 | 1712.16 | 0 | 0 | 0 | 0 | 0 | 0 | 0 | 0 | 23.682 | 284.188 | 0 | 0 | 0 | 0 | 0
boydwoo_str_m5_Al_o13_o25_sra_sym_42 | 0.79483 | 6.76048 | 6.14315 | 6.76048 | 1 | 0 | rna | Al | -0.252 | -0.0587 | 0.0534 | -0.631 | -0.0749 | -0.468 | 0.119 | 0.159 | 0.02 | -0.0443 | 0.00604 | -0.038 | -1.08 | 0.169 | -0.274 | 0.152 | 0.0267 | -1260 | -1700 | 734 | 0 | 0 | 0 | 318.215 | 272.756 | 90.919 | 0 | 0 | 0 | 0 | 0 | 395.648 | 98.912 | 0 | 0 | 0 | 0 | 1096.69 | 0 | 0 | 0.352 | 1.408 | 0 | 0 | 0 | 0 | 0
KUTPAS_FSR | 0.73116 | 10.77722 | 6.1451 | 10.63864 | 3 | 0 | fsc | Zn | -0.0289 | -0.104 | 0.00246 | -0.275 | -0.15 | -0.225 | 0.342 | 0.199 | -0.0989 | -0.171 | 0.0161 | -0.106 | -0.64 | 0.473 | -0.37 | 0.0797 | -0.112 | -17.2 | -997 | -320 | 0 | 0 | 0 | 905.957 | 503.309 | 201.324 | 0 | 0 | 0 | 0 | 0 | 1027.97 | 0 | 0 | 0 | 0 | 0 | 0 | 0 | 0 | 0 | 25.59 | 0 | 0 | 0 | 0 | 0
boydwoo_str_m5_Al_o11_o22_sra_sym_14 | 1.14378 | 6.86136 | 6.15072 | 6.86136 | 1 | 0 | rna | Al | -0.409 | 0.0497 | 0.00366 | -0.969 | 0.122 | -0.666 | -0.0898 | -0.00485 | -0.0434 | -0.0418 | -0.00435 | -0.0648 | -1.64 | -0.234 | 0.00236 | -0.0115 | -0.0227 | -3360 | 330 | 239 | 0 | 0 | 0 | 247.093 | 82.364 | 131.783 | 0 | 0 | 0 | 0 | 0 | 229.5 | 76.5 | 0 | 0 | 0 | 0 | 0 | 0 | 0 | 26.052 | 162.828 | 0 | 0 | 0 | 0 | 0
core_LOBHAM_freeONLY | 1.01915 | 6.90861 | 6.15151 | 6.90547 | 1 | 0 | UNKOWN | Ni | -0.314 | -0.0126 | 0.0297 | -0.835 | 0.0475 | -0.477 | 0.0951 | 0.0789 | -0.0749 | -0.108 | 0.00934 | -0.0689 | -1.36 | -0.0385 | -0.0949 | 0.00313 | -0.0583 | -2580 | -356 | 302 | 0 | 0 | 0 | 337.979 | 168.989 | 126.742 | 0 | 0 | 0 | 0 | 0 | 428.145 | 77.845 | 0 | 0 | 0 | 0 | 1.847 | 0.923 | 0 | 0 | 270.77 | 0 | 0 | 0 | 0 | 0
boydwoo_str_m3_o24_o29_pcu_sym_257 | 0.6551 | 8.1132 | 6.15821 | 8.01892 | 1 | 0 | pcu | Zn | -0.101 | -0.113 | 0.043 | -0.263 | -0.222 | -0.271 | 0.303 | 0.209 | -0.051 | -0.125 | 0.00926 | -0.0986 | -0.519 | 0.563 | -0.457 | 0.162 | -0.0582 | 689 | -2570 | 373 | 0 | 0 | 0 | 825.883 | 437.232 | 194.325 | 0 | 0 | 0 | 0 | 0 | 1256.97 | 0 | 0 | 0 | 0 | 0 | 0 | 0 | 0 | 0 | 350.9 | 0 | 0 | 0 | 0 | 0
boydwoo_str_m3_o24_o28_pcu_sym_35 | 0.82265 | 7.19522 | 6.15971 | 7.16915 | 2 | 0 | UNKOWN | Zn | -0.222 | -0.0689 | 0.0508 | -0.616 | -0.0718 | -0.428 | 0.152 | 0.144 | -0.0273 | -0.085 | 0.00955 | -0.0558 | -1.08 | 0.169 | -0.244 | 0.1 | -0.0203 | -1300 | -1480 | 496 | 0 | 0 | 0 | 229.04 | 209.953 | 76.347 | 0 | 0 | 0 | 0 | 0 | 564.55 | 0 | 0 | 0 | 0 | 0 | 0 | 0 | 0 | 0 | 601.511 | 501.259 | 0 | 0 | 0 | 0
PUFYEW_FSR | 0.72484 | 11.25876 | 6.16164 | 11.25876 | 3 | UNKNOWN | UNKOWN | Cd | -0.0416 | -0.0897 | -0.00174 | -0.285 | -0.137 | -0.286 | 0.284 | 0.18 | -0.0768 | -0.139 | 0.00885 | -0.109 | -0.715 | 0.421 | -0.356 | 0.0978 | -0.0818 | -170 | -1050 | 307 | 0 | 0 | 56.349 | 366.267 | 225.395 | 56.349 | 0 | 0 | 0 | 0 | 0 | 1439.4 | 0 | 0 | 0 | 0 | 0 | 173.71 | 0 | 0 | 0 | 248.86 | 0 | 0 | 0 | 0 | 0
gmof_AlO6-mof177_No11 | 1.26301 | 6.88344 | 6.16235 | 6.88344 | 1 | 0 | tsg | Al | -0.487 | 0.113 | -0.0358 | -1.06 | 0.183 | -0.777 | -0.212 | -0.134 | -0.141 | -0.108 | 0.014 | -0.0243 | -1.82 | -0.362 | 0.104 | -0.0902 | -0.0655 | -3850 | 986 | -209 | 0 | 0 | 0 | 4.898 | 1.633 | 2.449 | 0 | 0 | 0 | 0 | 0 | 1.956 | 1.304 | 0 | 0 | 0 | 0 | 0 | 0 | 0 | 0 | 664.987 | 83.123 | 0 | 0 | 0 | 0
boydwoo_str_m1_o4_o24_pcu_sym_3 | 0.66991 | 12.56759 | 6.16384 | 12.56759 | 3 | 0 | pcu | Zn | 0.124 | -0.147 | -0.0124 | 0.0442 | -0.24 | -0.0918 | 0.473 | 0.265 | -0.104 | -0.191 | 0.0129 | -0.146 | -0.265 | 0.737 | -0.507 | 0.111 | -0.146 | 1110 | -1090 | -197 | 0 | 0 | 0 | 714.528 | 238.176 | 238.176 | 0 | 0 | 0 | 0 | 0 | 1139.171 | 455.669 | 0 | 0 | 0 | 237.76 | 0 | 0 | 0 | 7.595 | 91.145 | 0 | 0 | 0 | 0 | 0
gmof_Al2O6-BDC_B-irmof20_B_No150 | 1.0193 | 7.68211 | 6.16507 | 7.68211 | 1 | 0 | rna | Al | -0.278 | -0.0221 | 0.0224 | -0.8 | 0.0407 | -0.43 | 0.139 | 0.0908 | -0.0934 | -0.13 | 0.0117 | -0.0788 | -1.31 | -0.00448 | -0.105 | -0.00719 | -0.076 | -2370 | -239 | 39.2 | 0 | 0 | 0 | 391.736 | 130.579 | 174.105 | 0 | 260.14 | 0 | 0 | 118.58 | 53.767 | 26.883 | 0 | 0 | 0 | 0 | 0 | 0 | 0 | 0.326 | 1.304 | 0 | 0 | 359.84 | 0 | 0
tobacco_SR_ttv_v1-3c_B_Ch_v2-12c_Zr_1_Ch_1B_4H_Ch_2x2x2 | 0.57807 | 14.92154 | 6.16911 | 14.89942 | 3 | UNKNOWN | ttv | Zr | 0.18 | -0.144 | -0.0381 | 0.343 | -0.318 | -0.0823 | 0.482 | 0.271 | -0.104 | -0.195 | 0.0149 | -0.141 | 0.0614 | 0.969 | -0.64 | 0.161 | -0.157 | 2190 | -1150 | -220 | 0 | 0 | 0 | 1329.593 | 531.837 | 177.279 | 0 | 0 | 0 | 0 | 0 | 1514.389 | 77.661 | 0 | 0 | 0 | 0 | 0 | 0 | 0 | 3.49 | 10.47 | 0 | 0 | 0 | 0 | 0
boydwoo_str_m3_o12_o23_pcu_sym_247 | 0.79819 | 7.75276 | 6.17135 | 7.75276 | 3 | 0 | pcu | Zn | -0.0358 | -0.155 | 0.0573 | -0.356 | -0.172 | -0.148 | 0.422 | 0.258 | -0.0767 | -0.168 | 0.0155 | -0.113 | -0.651 | 0.466 | -0.369 | 0.0843 | -0.107 | -164 | -1670 | -409 | 0 | 0 | 0 | 317.22 | 173.029 | 144.191 | 0 | 0 | 0 | 0 | 0 | 1022.11 | 628.99 | 0 | 196.305 | 196.305 | 160.704 | 107.136 | 0 | 0 | 0 | 204.58 | 0 | 0 | 0 | 0 | 0
boydwoo_str_m3_o22_o28_pcu_sym_208 | 0.66508 | 8.58722 | 6.17147 | 7.36558 | 3 | 0 | pcu | Zn | -0.0409 | -0.127 | 0.0301 | -0.189 | -0.229 | -0.19 | 0.377 | 0.216 | -0.0996 | -0.174 | 0.0138 | -0.121 | -0.421 | 0.627 | -0.456 | 0.109 | -0.122 | 770 | -2050 | -284 | 0 | 0 | 0 | 681.995 | 227.332 | 202.073 | 0 | 0 | 0 | 0 | 0 | 1182.593 | 215.017 | 0 | 0 | 0 | 22.89 | 30.52 | 0 | 0 | 0 | 758.56 | 0 | 0 | 0 | 0 | 0
boydwoo_str_m3_o13_o16_pcu_sym_155 | 0.85771 | 9.16005 | 6.17465 | 9.05311 | 2 | 0 | pcu | Zn | -0.14 | -0.0669 | 0.00967 | -0.551 | -0.0494 | -0.301 | 0.265 | 0.146 | -0.114 | -0.168 | 0.0156 | -0.0997 | -0.977 | 0.233 | -0.227 | 0.0202 | -0.108 | -1370 | -517 | -220 | 0 | 0 | 0 | 618.102 | 294.334 | 206.034 | 0 | 0 | 0 | 0 | 162.91 | 472.48 | 59.06 | 0 | 0 | 0 | 0 | 0 | 0 | 0 | 0 | 273.79 | 0 | 0 | 0 | 0 | 0
boydwoo_str_m3_o22_o28_pcu_sym_84 | 0.72659 | 8.29255 | 6.17646 | 8.29255 | 2 | 0 | pcu | Zn | -0.117 | -0.0987 | 0.0325 | -0.386 | -0.152 | -0.277 | 0.293 | 0.18 | -0.0861 | -0.15 | 0.0126 | -0.102 | -0.707 | 0.426 | -0.354 | 0.0894 | -0.0916 | -281 | -1630 | -59.3 | 0 | 0 | 36.321 | 472.176 | 254.248 | 145.285 | 0 | 0 | 0 | 0 | 0 | 859.86 | 0 | 0 | 0 | 0 | 0 | 391.02 | 0 | 0 | 0 | 557.78 | 0 | 0 | 0 | 0 | 0
boydwoo_str_m3_o11_o28_pcu_sym_200 | 0.99699 | 8.81554 | 6.17703 | 8.50111 | 3 | 0 | pcu | Zn | -0.0488 | -0.129 | 0.0387 | -0.552 | -0.053 | -0.19 | 0.379 | 0.23 | -0.0812 | -0.16 | 0.0121 | -0.119 | -1.01 | 0.21 | -0.218 | 0.0216 | -0.102 | -1340 | -526 | -417 | 0 | 0 | 0 | 304.464 | 144.22 | 128.196 | 0 | 0 | 0 | 0 | 0 | 226.311 | 17.409 | 0 | 462.75 | 462.75 | 0 | 2.77 | 0 | 0 | 0 | 463.9 | 0 | 0 | 0 | 0 | 0
boydwoo_str_m5_Al_o17_o23_sra_sym_61 | 0.98292 | 6.71949 | 6.17786 | 6.71949 | 1 | 0 | rna | Al | -0.375 | 0.0232 | 0.0188 | -0.885 | 0.0687 | -0.663 | -0.0766 | 0.0351 | -0.00742 | -0.0383 | 0.0123 | 0.00914 | -1.53 | -0.153 | -0.0728 | 0.0545 | 0.0143 | -2800 | -326 | 552 | 0 | 0 | 0 | 151.715 | 112.814 | 31.121 | 0 | 0 | 0 | 0 | 231.61 | 469.568 | 150.262 | 0 | 0 | 0 | 0 | 49.7 | 0 | 0 | 1.578 | 6.312 | 0 | 0 | 0 | 0 | 0
boydwoo_str_m3_o24_o29_pcu_sym_35 | 0.80793 | 8.439 | 6.18062 | 7.93146 | 2 | 0 | pcu | Zn | -0.0868 | -0.117 | 0.039 | -0.435 | -0.125 | -0.212 | 0.355 | 0.208 | -0.0949 | -0.168 | 0.0141 | -0.113 | -0.767 | 0.382 | -0.317 | 0.058 | -0.11 | -521 | -1370 | -217 | 0 | 0 | 0 | 436.535 | 335.796 | 134.319 | 0 | 0 | 0 | 0 | 0 | 687.13 | 0 | 0 | 320.54 | 0 | 0 | 6.547 | 0 | 3.273 | 0 | 572.13 | 190.71 | 0 | 0 | 0 | 0
boydwoo_str_m3_o2_o26_pcu_sym_171 | 0.83 | 9.74585 | 6.18484 | 9.74585 | 3 | 0 | pcu | Zn | -0.177 | -0.0442 | 0.00301 | -0.574 | -0.0382 | -0.403 | 0.164 | 0.0993 | -0.1 | -0.139 | 0.0117 | -0.0872 | -1.08 | 0.164 | -0.203 | 0.031 | -0.0815 | -1430 | -622 | 56 | 0 | 0 | 0 | 213.852 | 133.658 | 93.56 | 0 | 0 | 0 | 0 | 0 | 937.266 | 195.264 | 0 | 0 | 0 | 0 | 0 | 0 | 0 | 0 | 252.369 | 144.211 | 0 | 0 | 0 | 0
boydwoo_str_m3_o1_o18_pcu_sym_119 | 1.09505 | 7.15127 | 6.19365 | 7.10638 | 1 | 0 | pcu | Zn | -0.301 | -0.00137 | 0.0103 | -0.855 | 0.0754 | -0.486 | 0.0833 | 0.0578 | -0.0974 | -0.125 | 0.0128 | -0.0656 | -1.44 | -0.0915 | -0.0544 | -0.0261 | -0.0726 | -2840 | 153 | -73.2 | 0 | 0 | 0 | 328.438 | 182.466 | 72.986 | 0 | 0 | 0 | 0 | 0 | 151.706 | 43.344 | 0 | 0 | 0 | 0 | 0 | 0 | 0 | 0 | 495.51 | 0 | 0 | 0 | 0 | 6.23
boydwoo_str_m3_o17_o20_pcu_sym_216 | 0.60024 | 10.08718 | 6.19384 | 9.92967 | 3 | 0 | pcu | Zn | 0.0648 | -0.14 | 0.000408 | 0.0984 | -0.297 | -0.134 | 0.43 | 0.239 | -0.109 | -0.188 | 0.0133 | -0.138 | -0.124 | 0.837 | -0.566 | 0.135 | -0.148 | 1730 | -1820 | -496 | 0 | 0 | 0 | 694.674 | 550.949 | 95.817 | 0 | 0 | 0 | 0 | 0 | 986.53 | 0 | 0 | 0 | 0 | 0 | 0 | 0 | 0 | 0 | 650.245 | 650.245 | 0 | 0 | 0 | 0
core_PARHAS_freeONLY | 0.86162 | 6.67204 | 6.2004 | 6.66993 | 1 | 0 | sqc | Ca | -0.327 | -0.0013 | 0.0215 | -0.774 | 0.012 | -0.479 | 0.0905 | 0.0613 | -0.0993 | -0.13 | 0.0151 | -0.0599 | -1.22 | 0.0633 | -0.15 | 0.0194 | -0.0686 | -2160 | -808 | 617 | 0 | 0 | 0 | 123.827 | 0 | 61.913 | 0 | 0 | 0 | 0 | 0 | 889.527 | 444.763 | 0 | 0 | 0 | 0 | 0 | 0 | 0 | 29.967 | 59.933 | 0 | 0 | 0 | 0 | 0
LURGEL_FSR | 0.53542 | 9.47262 | 6.20065 | 9.47262 | 3 | 0 | fsc | Zn | 0.0496 | -0.16 | 0.027 | 0.241 | -0.406 | -0.123 | 0.448 | 0.278 | -0.0706 | -0.172 | 0.0187 | -0.103 | 0.168 | 1.05 | -0.72 | 0.236 | -0.111 | 2830 | -3170 | -272 | 0 | 0 | 134.097 | 905.156 | 536.389 | 134.097 | 0 | 0 | 0 | 0 | 0 | 2658.96 | 0 | 0 | 0 | 0 | 0 | 1.64 | 0 | 0 | 0 | 51.85 | 0 | 0 | 0 | 0 | 0
gmof_Zn4O13-DPAC_A-TED_A_No21 | 0.65286 | 13.05158 | 6.20095 | 13.0211 | 3 | 0 | pcu | Zn | 0.0865 | -0.136 | -0.00854 | 0.0211 | -0.241 | -0.147 | 0.42 | 0.243 | -0.0939 | -0.175 | 0.0121 | -0.133 | -0.308 | 0.707 | -0.502 | 0.125 | -0.126 | 1050 | -1360 | -8.99 | 0 | 0 | 0 | 151.336 | 37.834 | 88.28 | 0 | 0 | 0 | 0 | 0 | 955.477 | 318.493 | 0 | 0 | 0 | 0 | 0 | 0 | 0 | 58.507 | 1638.193 | 0 | 0 | 0 | 0 | 0
VASGII_FSR | 1.08116 | 8.3585 | 6.20601 | 8.35842 | 2 | 0 | UNKOWN | In | -0.264 | -0.0123 | 0.00372 | -0.815 | 0.0649 | -0.476 | 0.091 | 0.0522 | -0.112 | -0.139 | 0.0153 | -0.0655 | -1.42 | -0.0804 | -0.0553 | -0.0336 | -0.0823 | -2700 | 203 | -183 | 0 | 0 | 64.755 | 194.265 | 64.755 | 64.755 | 0 | 0 | 0 | 0 | 0 | 721.627 | 72.163 | 0 | 0 | 0 | 0 | 0 | 0 | 0 | 40.022 | 160.088 | 0 | 0 | 0 | 0 | 0
core_OGOWAJ_freeONLY | 0.89949 | 7.36448 | 6.20711 | 7.36448 | 1 | 1 | pcu | Zn | -0.314 | -0.00478 | 0.02 | -0.78 | 0.0214 | -0.561 | 0.0178 | 0.0614 | -0.0398 | -0.0705 | 0.00823 | -0.0399 | -1.35 | -0.0259 | -0.129 | 0.0536 | -0.0156 | -2250 | -627 | 423 | 0 | 0 | 61.607 | 308.036 | 246.429 | 61.607 | 0 | 0 | 0 | 0 | 0 | 858.25 | 0 | 0 | 0 | 0 | 0 | 0 | 0 | 0 | 0 | 17.44 | 0 | 0 | 0 | 0 | 0
boydwoo_str_m5_Al_o11_o24_sra_sym_120 | 0.88186 | 7.02074 | 6.21636 | 6.82639 | 1 | 0 | rna | Al | -0.29 | -0.0292 | 0.0379 | -0.74 | -0.00884 | -0.501 | 0.0916 | 0.147 | 0.012 | -0.0707 | 0.0291 | 0.045 | -1.24 | 0.0604 | -0.207 | 0.118 | 0.0164 | -1950 | -1020 | 671 | 0 | 0 | 0 | 731.593 | 0 | 292.637 | 0 | 0 | 0 | 0 | 0 | 507.044 | 112.676 | 0 | 0 | 0 | 0 | 0 | 0 | 0 | 13.984 | 55.936 | 0 | 0 | 0 | 0 | 0
gmof_Al2O6-DPAC_B-irmof7_B_No335 | 0.90611 | 7.61614 | 6.21721 | 7.5867 | 1 | 0 | rna | Al | -0.284 | -0.0028 | 0.00224 | -0.753 | 0.0272 | -0.471 | 0.0946 | 0.0479 | -0.121 | -0.144 | 0.0142 | -0.0748 | -1.26 | 0.0307 | -0.12 | -0.00886 | -0.086 | -2190 | -345 | 236 | 0 | 0 | 46.403 | 371.221 | 185.611 | 92.805 | 0 | 416.59 | 0 | 0 | 0 | 337.644 | 42.206 | 0 | 0 | 0 | 0 | 0 | 0 | 0 | 3.128 | 12.512 | 0 | 0 | 0 | 0 | 0
KUWCEM_FSR | 0.74088 | 10.84552 | 6.21799 | 10.84552 | 3 | 0 | fsc | Cu | -0.0445 | -0.0986 | 0.0044 | -0.309 | -0.139 | -0.239 | 0.329 | 0.191 | -0.0988 | -0.168 | 0.0155 | -0.105 | -0.681 | 0.444 | -0.354 | 0.0749 | -0.11 | -1090 | -313 | -439 | 0 | 0 | 0 | 710.758 | 394.866 | 157.946 | 0 | 0 | 0 | 0 | 0 | 878.31 | 0 | 0 | 0 | 0 | 0 | 0 | 0 | 0 | 0 | 15.37 | 0 | 0 | 0 | 0 | 0
boydwoo_str_m5_Al_o2_o13_sra_sym_102 | 1.15173 | 7.22105 | 6.21917 | 7.22105 | 1 | 0 | rna | Al | -0.5 | 0.11 | -0.0201 | -1.05 | 0.167 | -0.837 | -0.265 | -0.138 | -0.1 | -0.0596 | 0.0028 | -0.034 | -1.83 | -0.367 | 0.0874 | -0.0563 | -0.0321 | -3820 | 642 | 399 | 0 | 0 | 0 | 45.803 | 19.966 | 18.791 | 0 | 0 | 0 | 0 | 0 | 161.926 | 88.324 | 0 | 0 | 0 | 0 | 5.82 | 0 | 0 | 17.078 | 136.622 | 0 | 0 | 0 | 0 | 0
MOF-5_cooh_2_27_3 | 0.80871 | 10.3056 | 6.21926 | 10.00478 | 3 | 0 | pcu | Zn | 0.0945 | -0.161 | 0.00925 | -0.212 | -0.164 | -0.0543 | 0.508 | 0.275 | -0.118 | -0.208 | 0.0146 | -0.153 | -0.549 | 0.534 | -0.38 | 0.0481 | -0.155 | 117 | -759 | -708 | 0 | 0 | 0 | 604.105 | 0 | 604.105 | 0 | 0 | 0 | 0 | 0 | 749.4 | 0 | 0 | 0 | 0 | 0 | 0 | 0 | 0 | 68.691 | 824.289 | 0 | 0 | 0 | 0 | 0
PIXLOA_FSR | 1.511 | 7.47322 | 6.2226 | 7.47322 | 1 | 0 | UNKOWN | Nd | -0.555 | 0.166 | -0.0668 | -1.15 | 0.233 | -0.92 | -0.358 | -0.234 | -0.173 | -0.113 | 0.0203 | 0.0109 | -2 | -0.491 | 0.184 | -0.129 | -0.0706 | -4610 | 1790 | -540 | 0 | 0 | 0 | 62.587 | 25.035 | 12.518 | 0 | 0 | 0 | 0 | 0 | 178.605 | 19.845 | 0 | 0 | 0 | 0 | 0 | 0 | 0 | 3.536 | 24.752 | 7.072 | 0 | 0 | 0 | 0
gmof_Zn4O13-irmof20_A-TED_A_No9 | 0.66922 | 12.99896 | 6.2244 | 12.99896 | 3 | 0 | pcu | Zn | 0.129 | -0.155 | -0.0086 | 0.0546 | -0.251 | -0.0997 | 0.466 | 0.267 | -0.095 | -0.183 | 0.0115 | -0.145 | -0.273 | 0.732 | -0.51 | 0.12 | -0.137 | 1180 | -1200 | -359 | 0 | 0 | 0 | 406.122 | 90.249 | 180.499 | 0 | 0 | 0 | 0 | 0 | 1401.415 | 116.785 | 0 | 0 | 0 | 0 | 0 | 0 | 0 | 42.459 | 679.341 | 0 | 0 | 285.82 | 0 | 0
VURMOL_FSR | 0.67563 | 13.59739 | 6.2246 | 13.5932 | 3 | 0 | pcu | Zn | 0.154 | -0.163 | -0.0108 | 0.0796 | -0.255 | -0.0687 | 0.496 | 0.279 | -0.103 | -0.198 | 0.0153 | -0.142 | -0.242 | 0.753 | -0.515 | 0.112 | -0.15 | 1230 | -1070 | -423 | 0 | 0 | 0 | 929.075 | 185.815 | 371.63 | 0 | 0 | 0 | 0 | 0 | 700.302 | 466.868 | 0 | 0 | 0 | 277.72 | 0 | 0 | 0 | 29.221 | 350.649 | 0 | 0 | 0 | 0 | 0
core_LUYHAP_freeONLY | 0.63487 | 11.24006 | 6.22631 | 9.41025 | 3 | UNKNOWN | fof | Cu | 0.0858 | -0.16 | 0.0109 | 0.0609 | -0.292 | -0.0895 | 0.476 | 0.269 | -0.101 | -0.19 | 0.0133 | -0.144 | -0.153 | 0.817 | -0.555 | 0.132 | -0.147 | 176 | -910 | -839 | 0 | 0 | 0 | 1121.554 | 160.222 | 320.444 | 0 | 0 | 0 | 0 | 0 | 478.974 | 319.316 | 0 | 0 | 0 | 0 | 0 | 0 | 0 | 0 | 394.62 | 0 | 0 | 0 | 0 | 0
gmof_Zn2O8N2-TED-BDC_No5 | 0.99205 | 7.4106 | 6.23045 | 7.3567 | 1 | 0 | pcu | Zn | -0.24 | -0.0435 | 0.029 | -0.747 | 0.0153 | -0.356 | 0.211 | 0.122 | -0.106 | -0.153 | 0.0143 | -0.0896 | -1.21 | 0.0709 | -0.139 | -0.00682 | -0.0941 | -2230 | -368 | -10.3 | 0 | 0 | 0 | 559.613 | 93.269 | 186.538 | 0 | 326.58 | 0 | 0 | 0 | 357.91 | 0 | 0 | 0 | 0 | 0 | 39.65 | 0 | 0 | 0 | 37.35 | 0 | 0 | 0 | 0 | 0
boydwoo_str_m5_Al_o11_o24_sra_sym_162 | 0.94958 | 7.07011 | 6.23163 | 7.07011 | 1 | 0 | rna | Al | -0.317 | -0.0138 | 0.0334 | -0.806 | 0.0273 | -0.52 | 0.0679 | 0.119 | -0.00771 | -0.0772 | 0.0265 | 0.0306 | -1.34 | -0.0122 | -0.15 | 0.0771 | -0.00219 | -2330 | -698 | 558 | 0 | 0 | 0 | 461.674 | 51.297 | 205.189 | 0 | 0 | 0 | 0 | 0 | 412.891 | 121.439 | 0 | 0 | 0 | 0 | 0 | 0 | 0 | 47.513 | 225.687 | 0 | 0 | 0 | 0 | 0
core_DIWNAA_freeONLY | 1.01199 | 6.49117 | 6.23194 | 6.49117 | 1 | UNKNOWN | UNKOWN | Mg | -0.436 | 0.0737 | -0.015 | -0.962 | 0.119 | -0.737 | -0.162 | -0.0564 | -0.0675 | -0.0596 | 0.00754 | -0.0202 | -1.66 | -0.244 | 0.00456 | -0.00759 | -0.0182 | -3370 | 430 | 6.85 | 0 | 0 | 0 | 281.26 | 80.36 | 40.18 | 0 | 0 | 0 | 0 | 0 | 596.573 | 59.657 | 0 | 0 | 0 | 0 | 0 | 0 | 0 | 0 | 63.14 | 0 | 0 | 0 | 0 | 0
boydwoo_str_m5_Al_o19_o25_sra_sym_54 | 0.75617 | 7.27899 | 6.23234 | 7.19136 | 1 | 0 | rna | Al | -0.235 | -0.0697 | 0.0577 | -0.575 | -0.107 | -0.475 | 0.114 | 0.178 | 0.0666 | 0.0168 | -0.0202 | -0.106 | -1.02 | 0.213 | -0.321 | 0.204 | 0.0698 | -870 | -2090 | 879 | 0 | 0 | 0 | 651.24 | 379.89 | 217.08 | 0 | 0 | 0 | 0 | 0 | 590.88 | 279.89 | 0 | 0 | 0 | 0 | 0 | 0 | 0 | 68.261 | 358.369 | 0 | 0 | 0 | 0 | 0
boydwoo_str_m3_o24_o28_pcu_sym_212 | 0.69732 | 8.67035 | 6.23378 | 7.95955 | 2 | 0 | pcu | Zn | -0.0619 | -0.117 | 0.0291 | -0.27 | -0.192 | -0.217 | 0.35 | 0.205 | -0.0942 | -0.164 | 0.0117 | -0.121 | -0.548 | 0.538 | -0.409 | 0.0974 | -0.111 | 362 | -1870 | -133 | 0 | 0 | 0 | 511.385 | 418.406 | 185.958 | 0 | 0 | 0 | 0 | 0 | 935.72 | 0 | 0 | 0 | 0 | 0 | 253.54 | 0 | 0 | 0 | 711.75 | 0 | 0 | 0 | 0 | 0
boydwoo_str_m1_o4_o4_pcu_sym_78 | 0.77118 | 9.74825 | 6.23988 | 9.74825 | 3 | 0 | pcu | Zn | -0.0497 | -0.111 | 0.0193 | -0.35 | -0.137 | -0.221 | 0.348 | 0.208 | -0.0887 | -0.162 | 0.0134 | -0.112 | -0.709 | 0.424 | -0.345 | 0.0756 | -0.104 | -315 | -1250 | -96.7 | 0 | 0 | 0 | 610.069 | 203.356 | 162.685 | 0 | 449.81 | 0 | 0 | 0 | 1100.57 | 0 | 0 | 0 | 0 | 0 | 0 | 0 | 0 | 6.962 | 83.538 | 0 | 0 | 0 | 0 | 0
boydwoo_str_m5_Al_o16_o23_sra_sym_66 | 0.78329 | 6.65806 | 6.2418 | 6.65422 | 1 | 0 | rna | Al | -0.32 | -0.0357 | 0.0653 | -0.707 | -0.058 | -0.587 | 0.0105 | 0.145 | 0.0904 | 0.0342 | -0.00655 | -0.0261 | -1.22 | 0.0778 | -0.267 | 0.213 | 0.106 | -1480 | -2030 | 1500 | 0 | 0 | 0 | 298.575 | 119.43 | 59.715 | 0 | 0 | 0 | 0 | 0 | 828.573 | 82.857 | 0 | 0 | 0 | 0 | 0 | 0 | 0 | 89.903 | 359.613 | 89.903 | 0 | 0 | 0 | 0
boydwoo_str_m5_Al_o8_o16_sra_sym_26 | 1.4648 | 6.96957 | 6.24317 | 6.96957 | 1 | 0 | rna | Al | -0.483 | 0.113 | -0.0389 | -1.09 | 0.2 | -0.805 | -0.232 | -0.118 | -0.112 | -0.0994 | 0.0271 | 0.0406 | -1.89 | -0.41 | 0.124 | -0.0867 | -0.0533 | -4230 | 1380 | -353 | 0 | 0 | 0 | 16.342 | 11.07 | 4.217 | 0 | 0 | 0 | 0 | 0 | 14.007 | 49.023 | 0 | 0 | 0 | 0 | 27.89 | 0 | 0 | 20.871 | 354.799 | 20.871 | 0 | 0 | 0 | 2.45
boydwoo_str_m3_o13_o14_pcu_sym_9 | 0.75557 | 8.12457 | 6.24376 | 7.9696 | 3 | 0 | pcu | Zn | -0.156 | -0.0885 | 0.0407 | -0.471 | -0.125 | -0.287 | 0.283 | 0.176 | -0.085 | -0.149 | 0.0137 | -0.096 | -0.779 | 0.375 | -0.326 | 0.0797 | -0.0886 | -621 | -1690 | 237 | 0 | 0 | 32.357 | 582.429 | 388.286 | 129.429 | 0 | 0 | 0 | 0 | 0 | 1395.19 | 0 | 0 | 0 | 0 | 0 | 12.03 | 0 | 0 | 0 | 77.07 | 0 | 0 | 0 | 0 | 0
gmof_Al2O6-irmof10_B-TED_B_No10 | 0.88614 | 7.26878 | 6.24902 | 7.14062 | 1 | 0 | rna | Al | -0.292 | -0.00861 | 0.0139 | -0.749 | 0.0143 | -0.457 | 0.109 | 0.0621 | -0.11 | -0.136 | 0.0111 | -0.0832 | -1.22 | 0.0612 | -0.141 | 0.00468 | -0.0805 | -2080 | -653 | 454 | 0 | 0 | 0 | 395.547 | 98.887 | 98.887 | 0 | 0 | 0 | 0 | 0 | 608.187 | 135.153 | 0 | 0 | 0 | 0 | 0 | 0 | 0 | 39.053 | 195.267 | 0 | 0 | 0 | 0 | 0
boydwoo_str_m5_Al_o7_o18_sra_sym_79 | 1.03167 | 7.34694 | 6.24987 | 7.34694 | 1 | 0 | rna | Al | -0.333 | 0.00399 | 0.0184 | -0.861 | 0.0647 | -0.613 | -0.0268 | 0.0586 | -0.0184 | -0.065 | 0.0227 | 0.0306 | -1.51 | -0.139 | -0.072 | 0.0406 | -0.00377 | -2740 | -132 | 200 | 0 | 0 | 0 | 102.99 | 80.103 | 22.887 | 0 | 0 | 0 | 0 | 0 | 13.165 | 13.165 | 0 | 0 | 0 | 0 | 0 | 0 | 6.7 | 69.742 | 401.017 | 575.372 | 0 | 0 | 0 | 0
boydwoo_str_m3_o13_o23_pcu_sym_126 | 0.72059 | 9.73138 | 6.25001 | 9.73138 | 3 | 0 | pcu | Zn | 0.057 | -0.154 | 0.0169 | -0.136 | -0.215 | -0.125 | 0.442 | 0.256 | -0.0934 | -0.18 | 0.0135 | -0.132 | -0.452 | 0.606 | -0.44 | 0.0976 | -0.127 | 597 | -1400 | -650 | 0 | 0 | 0 | 223.688 | 275.308 | 86.034 | 0 | 766.673 | 383.337 | 0 | 1071.87 | 299.77 | 0 | 0 | 0 | 0 | 0 | 3.66 | 0 | 0 | 0 | 75.36 | 0 | 0 | 0 | 0 | 0
gmof_Al2O6-BDC_B-irmof20_B_No284 | 1.01451 | 7.602 | 6.25006 | 7.57918 | 1 | 0 | rna | Al | -0.255 | -0.0199 | 0.00805 | -0.777 | 0.0426 | -0.395 | 0.169 | 0.0836 | -0.127 | -0.161 | 0.015 | -0.0898 | -1.28 | 0.0183 | -0.102 | -0.0296 | -0.102 | -2390 | -31.5 | -157 | 0 | 0 | 0 | 378.825 | 189.412 | 189.412 | 0 | 0 | 0 | 0 | 0 | 42.707 | 85.413 | 0 | 0 | 0 | 64.99 | 0 | 0 | 0 | 17.5 | 87.5 | 0 | 0 | 451.93 | 0 | 0
boydwoo_str_m5_Al_o19_o25_sra_sym_27 | 0.77689 | 7.32453 | 6.25022 | 6.95781 | 1 | 0 | rna | Al | -0.195 | -0.0948 | 0.0657 | -0.539 | -0.123 | -0.375 | 0.219 | 0.233 | 0.0359 | -0.0723 | 0.0265 | 0.0228 | -0.911 | 0.294 | -0.354 | 0.192 | 0.0275 | -728 | -2040 | 499 | 0 | 0 | 0 | 777.117 | 358.67 | 239.113 | 0 | 0 | 0 | 0 | 0 | 862.773 | 150.047 | 0 | 411.13 | 0 | 0 | 0 | 0 | 0 | 7.864 | 31.456 | 0 | 0 | 0 | 0 | 0
boydwoo_str_m3_o1_o18_pcu_sym_199 | 0.81293 | 7.47477 | 6.25093 | 7.4159 | 1 | 0 | pcu | Zn | -0.2 | -0.0609 | 0.0325 | -0.583 | -0.066 | -0.347 | 0.225 | 0.151 | -0.0736 | -0.128 | 0.00996 | -0.0919 | -0.962 | 0.246 | -0.259 | 0.0653 | -0.0701 | -1170 | -1270 | 368 | 0 | 0 | 0 | 618.115 | 412.076 | 137.359 | 0 | 0 | 0 | 0 | 0 | 785.72 | 0 | 0 | 0 | 0 | 0 | 0 | 0 | 0 | 0 | 137.344 | 34.336 | 0 | 0 | 0 | 0
core_SABVOH01_freeONLY | 0.97911 | 6.51366 | 6.25184 | 6.4932 | 1 | 0 | rna | Al | -0.336 | 0.00525 | 0.0188 | -0.842 | 0.0528 | -0.479 | 0.0901 | 0.0607 | -0.0988 | -0.127 | 0.0133 | -0.066 | -1.34 | -0.0209 | -0.0977 | -0.00636 | -0.0716 | -2540 | -394 | 401 | 0 | 0 | 0 | 893.16 | 0 | 297.72 | 0 | 0 | 0 | 0 | 0 | 137.848 | 34.462 | 0 | 0 | 0 | 0 | 0 | 0 | 0 | 10.718 | 42.872 | 0 | 0 | 0 | 0 | 0
boydwoo_str_m3_o1_o11_pcu_sym_11 | 0.79801 | 7.81645 | 6.25255 | 7.79434 | 2 | 0 | pcu | Zn | -0.0268 | -0.119 | 0.0215 | -0.278 | -0.164 | -0.23 | 0.345 | 0.234 | -0.0497 | -0.133 | 0.0111 | -0.0998 | -0.643 | 0.474 | -0.397 | 0.127 | -0.0691 | -18.4 | -1390 | 188 | 0 | 0 | 0 | 836.46 | 92.94 | 185.88 | 0 | 0 | 0 | 0 | 0 | 1432.64 | 0 | 0 | 0 | 0 | 0 | 0 | 0 | 0 | 19.955 | 239.465 | 0 | 0 | 0 | 0 | 0
MOF-5_cooh_2_1426_2 | 0.73833 | 12.11565 | 6.25255 | 12.11565 | 3 | 0 | pcu | Zn | -0.111 | -0.105 | 0.0373 | -0.456 | -0.118 | -0.215 | 0.35 | 0.198 | -0.104 | -0.173 | 0.0138 | -0.118 | -0.758 | 0.388 | -0.315 | 0.0513 | -0.117 | -703 | -1420 | -65.3 | 0 | 0 | 0 | 485.478 | 377.594 | 215.768 | 0 | 0 | 0 | 0 | 0 | 868.11 | 0 | 0 | 0 | 0 | 0 | 0 | 0 | 0 | 0 | 521.829 | 57.981 | 0 | 0 | 0 | 0
core_FEFCUQ_freeONLY | 0.78137 | 8.74219 | 6.25281 | 8.74219 | 3 | 1 | pcu | Zn | -0.134 | -0.0752 | 0.0165 | -0.473 | -0.0934 | -0.329 | 0.243 | 0.16 | -0.0775 | -0.139 | 0.0145 | -0.0812 | -0.887 | 0.3 | -0.289 | 0.0746 | -0.0754 | -879 | -1020 | -110 | 0 | 0 | 0 | 940.743 | 391.976 | 156.791 | 0 | 0 | 0 | 0 | 0 | 919.21 | 0 | 0 | 0 | 0 | 0 | 0 | 0 | 0 | 0 | 10.25 | 0 | 0 | 0 | 0 | 0
core_QATHOK_freeONLY | 1.25048 | 9.19502 | 6.25328 | 9.19502 | 1 | 0 | UNKOWN | Cd | -0.379 | 0.0722 | -0.038 | -0.975 | 0.156 | -0.653 | -0.0903 | -0.0726 | -0.149 | -0.135 | 0.0159 | -0.0459 | -1.7 | -0.28 | 0.0659 | -0.0878 | -0.0833 | -3700 | 1180 | -459 | 0 | 0 | 0 | 98.556 | 112.635 | 28.159 | 0 | 0 | 0 | 0 | 0 | 228.03 | 0 | 0 | 0 | 0 | 0 | 0 | 0 | 0 | 0 | 335.83 | 0 | 0 | 0 | 0 | 0
gmof_Zn4O13-BDC_A-NiC4_No10 | 0.8554 | 15.4516 | 6.25776 | 15.42751 | 3 | 0 | pcu | Zn | 0.122 | -0.113 | -0.0445 | -0.245 | -0.086 | -0.104 | 0.456 | 0.234 | -0.136 | -0.212 | 0.0147 | -0.152 | -0.712 | 0.418 | -0.308 | 0.0149 | -0.157 | -621 | 261 | -176 | 0 | 0 | 0 | 194.555 | 389.11 | 194.555 | 0 | 1298.66 | 0 | 0 | 0 | 0 | 0 | 0 | 0 | 0 | 0 | 0 | 0 | 0 | 2.979 | 35.751 | 0 | 0 | 0 | 0 | 0
XIDBUJ_FSR | 1.08831 | 7.42051 | 6.25853 | 7.41693 | 2 | 1 | sit | Zn | -0.402 | 0.0525 | -0.00333 | -0.949 | 0.115 | -0.652 | -0.0803 | -0.0197 | -0.0746 | -0.0705 | 0.00135 | -0.062 | -1.6 | -0.21 | -0.00244 | -0.0224 | -0.0388 | -3290 | 345 | 166 | 0 | 0 | 0 | 200.202 | 300.304 | 66.734 | 0 | 0 | 0 | 0 | 0 | 177.67 | 0 | 0 | 0 | 0 | 0 | 29.32 | 0 | 0 | 0 | 235.82 | 0 | 0 | 0 | 0 | 0
boydwoo_str_m3_o16_o24_pcu_sym_56 | 0.78568 | 7.63716 | 6.26061 | 7.63716 | 2 | 0 | pcu | Zn | -0.191 | -0.0751 | 0.0423 | -0.546 | -0.0948 | -0.34 | 0.234 | 0.166 | -0.0618 | -0.128 | 0.0152 | -0.0695 | -0.905 | 0.288 | -0.292 | 0.0892 | -0.06 | -903 | -1640 | 462 | 0 | 0 | 0 | 620.059 | 258.358 | 103.343 | 0 | 0 | 0 | 0 | 0 | 966.383 | 193.277 | 0 | 0 | 0 | 40.935 | 40.935 | 0 | 0 | 0 | 107.39 | 0 | 0 | 0 | 0 | 0
gmof_Al2O6-irmof10_B-irmof7_B_No19 | 1.09133 | 7.44167 | 6.26256 | 7.44167 | 1 | 0 | rna | Al | -0.384 | 0.0467 | -0.00572 | -0.933 | 0.112 | -0.582 | -0.0167 | -0.0161 | -0.125 | -0.127 | 0.0128 | -0.0596 | -1.54 | -0.168 | -0.00671 | -0.0498 | -0.0756 | -3090 | 244 | 317 | 0 | 0 | 0 | 205.768 | 117.582 | 58.791 | 0 | 468.35 | 0 | 0 | 0 | 130.233 | 26.047 | 0 | 0 | 0 | 0 | 0 | 0 | 0 | 0.254 | 1.016 | 0 | 0 | 0 | 0 | 0
boydwoo_str_m3_o11_o21_pcu_sym_58 | 0.98685 | 7.71984 | 6.26428 | 7.68347 | 1 | 0 | pcu | Zn | -0.237 | -0.0476 | 0.0338 | -0.74 | 0.01 | -0.407 | 0.165 | 0.121 | -0.0689 | -0.113 | 0.0077 | -0.0856 | -1.25 | 0.041 | -0.14 | 0.0186 | -0.063 | -2140 | -536 | 189 | 0 | 0 | 0 | 193.228 | 77.291 | 77.291 | 0 | 0 | 0 | 0 | 0 | 145.67 | 145.67 | 0 | 0 | 0 | 0 | 0 | 0 | 0 | 0 | 912.109 | 91.211 | 0 | 0 | 0 | 11.95
gmof_AlO6-mof177-N_No12 | 1.14222 | 6.95595 | 6.26438 | 6.95595 | 1 | 0 | tsg | Al | -0.418 | 0.0696 | -0.0191 | -0.981 | 0.138 | -0.646 | -0.0817 | -0.0616 | -0.142 | -0.135 | 0.0191 | -0.0327 | -1.64 | -0.239 | 0.0379 | -0.0714 | -0.0788 | -3570 | 786 | -282 | 0 | 0 | 0 | 57.463 | 28.731 | 14.366 | 0 | 0 | 0 | 0 | 0 | 279.39 | 186.26 | 0 | 0 | 0 | 249.885 | 83.295 | 0 | 0 | 0 | 0 | 0 | 0 | 0 | 0 | 0
UZUNAF01_FSR | 1.26753 | 6.99448 | 6.26557 | 6.99445 | 1 | 0 | rob | Cu | -0.45 | 0.101 | -0.0416 | -1.04 | 0.176 | -0.694 | -0.135 | -0.115 | -0.176 | -0.15 | 0.0198 | -0.0365 | -1.75 | -0.317 | 0.0933 | -0.107 | -0.0924 | -4280 | 1570 | -623 | 0 | 0 | 0 | 5.445 | 4.356 | 2.178 | 0 | 0 | 0 | 0 | 0 | 517.83 | 0 | 0 | 0 | 0 | 0 | 2.75 | 0 | 0 | 0 | 17.14 | 0 | 0 | 0 | 0 | 0
boydwoo_str_m1_o4_o7_pcu_sym_156 | 0.5423 | 14.25886 | 6.26724 | 14.25886 | 3 | 0 | pcu | Zn | 0.234 | -0.164 | -0.0384 | 0.551 | -0.388 | -0.0225 | 0.541 | 0.3 | -0.107 | -0.206 | 0.0141 | -0.157 | 0.338 | 1.16 | -0.743 | 0.186 | -0.18 | 2990 | -1370 | -21.3 | 0 | 0 | 0 | 1204.725 | 481.89 | 240.945 | 0 | 0 | 0 | 0 | 199.46 | 1737.43 | 0 | 0 | 0 | 0 | 0 | 0 | 0 | 0 | 7.853 | 94.237 | 0 | 0 | 0 | 0 | 0
gmof_Al2O6-BDC_B-irmof20_B_No285 | 1.03889 | 7.75644 | 6.26751 | 7.75263 | 1 | 0 | rna | Al | -0.264 | -0.0122 | 0.0034 | -0.798 | 0.0552 | -0.406 | 0.156 | 0.0714 | -0.135 | -0.164 | 0.0151 | -0.0907 | -1.32 | -0.00787 | -0.0843 | -0.0401 | -0.105 | -2540 | 119 | -216 | 0 | 0 | 0 | 326.23 | 163.115 | 163.115 | 0 | 0 | 0 | 0 | 0 | 30.47 | 121.88 | 0 | 0 | 0 | 105.53 | 0 | 0 | 0 | 14.293 | 71.467 | 0 | 0 | 408.98 | 0 | 0
gmof_Uio66Zr-irmof10_A-irmof14_A_No436 | 0.89355 | 10.21478 | 6.26787 | 10.20806 | 3 | 0 | fcu | Zr | -0.0805 | -0.08 | -0.00026 | -0.513 | -0.0456 | -0.249 | 0.312 | 0.158 | -0.132 | -0.188 | 0.0155 | -0.119 | -0.965 | 0.24 | -0.218 | -0.00135 | -0.129 | -1320 | -253 | -356 | 0 | 0 | 0 | 544.767 | 283.279 | 130.744 | 0 | 0 | 0 | 0 | 129.99 | 314.55 | 34.95 | 0 | 0 | 0 | 0 | 0 | 0 | 0 | 89.395 | 268.186 | 223.488 | 0 | 0 | 0 | 0
boydwoo_str_m3_o12_o23_pcu_sym_60 | 0.60263 | 8.40063 | 6.27074 | 8.40063 | 3 | 0 | pcu | Zn | 0.00829 | -0.172 | 0.0569 | 0.0115 | -0.349 | -0.105 | 0.465 | 0.283 | -0.0737 | -0.171 | 0.0138 | -0.126 | -0.0611 | 0.885 | -0.615 | 0.183 | -0.117 | 1800 | -3170 | -231 | 0 | 0 | 0 | 512.103 | 256.051 | 213.376 | 0 | 0 | 0 | 0 | 327.88 | 1819.528 | 341.162 | 0 | 0 | 0 | 0 | 58.65 | 0 | 0 | 0 | 799.31 | 0 | 0 | 0 | 0 | 0
boydwoo_str_m3_o22_o29_pcu_sym_76 | 0.64065 | 8.8514 | 6.27225 | 7.23518 | 3 | 0 | pcu | Zn | -0.0459 | -0.133 | 0.0363 | -0.155 | -0.257 | -0.174 | 0.391 | 0.219 | -0.107 | -0.182 | 0.0139 | -0.128 | -0.327 | 0.694 | -0.488 | 0.113 | -0.134 | 972 | -2450 | -136 | 0 | 0 | 24.385 | 829.078 | 292.616 | 219.462 | 0 | 0 | 0 | 0 | 0 | 1274.212 | 31.078 | 0 | 0 | 0 | 0 | 0 | 0 | 0 | 0 | 759.08 | 0 | 0 | 0 | 0 | 0
gmof_Uio66Zr-DPAC_A-NiC4_No3 | 0.95816 | 12.65452 | 6.27399 | 12.58962 | 3 | 0 | fcu | Zr | 0.0402 | -0.125 | 0.00177 | -0.434 | -0.0597 | -0.168 | 0.399 | 0.234 | -0.0889 | -0.165 | 0.00836 | -0.14 | -0.937 | 0.261 | -0.242 | 0.0242 | -0.111 | -1120 | -69.5 | -294 | 0 | 1335.58 | 0 | 316.795 | 237.596 | 79.199 | 0 | 0 | 0 | 0 | 0 | 27.043 | 4.507 | 0 | 0 | 0 | 0 | 0 | 0 | 0 | 0 | 0 | 0 | 0 | 0 | 0 | 0
ESIYEM_FSR | 0.91576 | 8.35086 | 6.27484 | 8.31446 | 2 | 0 | pcu | Zn | -0.177 | -0.0697 | 0.0307 | -0.634 | -0.0319 | -0.308 | 0.259 | 0.151 | -0.101 | -0.156 | 0.0134 | -0.0999 | -1.06 | 0.174 | -0.198 | 0.0157 | -0.0981 | -1620 | -721 | -15.9 | 0 | 0 | 0 | 658.058 | 0 | 219.352 | 0 | 0 | 0 | 0 | 0 | 352.226 | 58.704 | 0 | 0 | 0 | 0 | 0 | 0 | 0 | 0 | 49.53 | 0 | 0 | 600.33 | 0 | 0
boydwoo_str_m3_o13_o25_pcu_sym_187 | 0.8314 | 8.73538 | 6.27516 | 8.71534 | 2 | 0 | pcu | Zn | -0.0205 | -0.144 | 0.0434 | -0.376 | -0.14 | -0.153 | 0.416 | 0.251 | -0.0796 | -0.164 | 0.0109 | -0.13 | -0.719 | 0.416 | -0.338 | 0.0687 | -0.108 | -372 | -1310 | -256 | 0 | 1349.66 | 0 | 299.779 | 385.43 | 85.651 | 0 | 0 | 0 | 0 | 0 | 251.41 | 0 | 0 | 0 | 0 | 0 | 2.97 | 0 | 0 | 0 | 268.712 | 67.178 | 0 | 0 | 0 | 0
boydwoo_str_m3_o1_o29_pcu_sym_168 | 0.81314 | 6.75858 | 6.27676 | 6.69099 | 3 | 0 | pcu | Zn | -0.18 | -0.1 | 0.0635 | -0.553 | -0.109 | -0.385 | 0.215 | 0.247 | 0.0517 | -0.0757 | 0.0399 | 0.079 | -0.979 | 0.248 | -0.336 | 0.195 | 0.0377 | -921 | -1710 | 283 | 0 | 0 | 0 | 316.501 | 287.728 | 115.091 | 0 | 0 | 0 | 0 | 139.37 | 145.07 | 0 | 0 | 0 | 0 | 0 | 0.123 | 0 | 0.247 | 0 | 700.44 | 933.92 | 0 | 0 | 0 | 0
gmof_Al2O6-irmof10_B-irmof7_B_No705 | 1.40455 | 7.17021 | 6.27734 | 7.11769 | 1 | 0 | rna | Al | -0.409 | 0.0621 | -0.0123 | -1.02 | 0.164 | -0.626 | -0.0619 | -0.0481 | -0.135 | -0.128 | 0.0135 | -0.0533 | -1.73 | -0.3 | 0.0762 | -0.09 | -0.0805 | -3800 | 985 | -171 | 0 | 413.16 | 0 | 122.46 | 102.05 | 40.82 | 0 | 0 | 0 | 0 | 0 | 28.713 | 14.357 | 0 | 0 | 0 | 0 | 0 | 0 | 0 | 1.555 | 7.775 | 0 | 0 | 0 | 0 | 0
MOF-5_cooh_2_1708_1 | 0.77975 | 9.55166 | 6.28436 | 9.55166 | 3 | 0 | pcu | Zn | -0.0561 | -0.128 | 0.0408 | -0.364 | -0.152 | -0.212 | 0.36 | 0.236 | -0.0562 | -0.136 | 0.00749 | -0.119 | -0.702 | 0.43 | -0.364 | 0.103 | -0.0795 | -217 | -1660 | 99.5 | 0 | 0 | 0 | 187.714 | 0 | 75.086 | 0 | 0 | 0 | 0 | 0 | 2059.32 | 0 | 0 | 0 | 0 | 0 | 0 | 0 | 0 | 34.145 | 409.745 | 0 | 0 | 0 | 0 | 0
boydwoo_str_m3_o21_o26_pcu_sym_200 | 0.70244 | 8.27444 | 6.28466 | 8.27444 | 2 | 0 | pcu | Zn | -0.16 | -0.0886 | 0.0413 | -0.418 | -0.158 | -0.332 | 0.241 | 0.164 | -0.0711 | -0.135 | 0.0155 | -0.0742 | -0.74 | 0.405 | -0.359 | 0.113 | -0.0658 | -250 | -2100 | 422 | 0 | 0 | 0 | 765.361 | 232.936 | 66.553 | 0 | 0 | 0 | 0 | 0 | 1438.172 | 79.898 | 0 | 0 | 0 | 0 | 0 | 0 | 0 | 0 | 322.4 | 0 | 0 | 0 | 0 | 11.16
QUNXEE_FSR | 1.34242 | 6.58204 | 6.28783 | 6.57884 | 1 | 0 | UNKOWN | Cd | -0.415 | 0.0701 | -0.0226 | -1.02 | 0.163 | -0.638 | -0.0749 | -0.0654 | -0.154 | -0.146 | 0.0206 | -0.0342 | -1.72 | -0.296 | 0.0777 | -0.0961 | -0.0877 | -3830 | 1110 | -458 | 0 | 0 | 0 | 300.178 | 180.107 | 60.036 | 0 | 0 | 0 | 0 | 0 | 21.4 | 0 | 0 | 0 | 0 | 0 | 156.907 | 78.453 | 0 | 0 | 9.96 | 0 | 0 | 0 | 0 | 0
gmof_Al2O6-irmof10_B-irmof7_B_No241 | 1.02301 | 7.63704 | 6.28917 | 7.63337 | 1 | 0 | rna | Al | -0.328 | 0.0171 | 0.00219 | -0.854 | 0.0747 | -0.512 | 0.0531 | 0.0235 | -0.122 | -0.136 | 0.0123 | -0.074 | -1.42 | -0.0793 | -0.0554 | -0.0342 | -0.0824 | -2750 | 41.5 | 236 | 0 | 0 | 0 | 314.855 | 179.917 | 89.958 | 0 | 166.09 | 0 | 0 | 130.95 | 252.175 | 50.435 | 0 | 0 | 0 | 0 | 0 | 0 | 0 | 1.764 | 7.056 | 0 | 0 | 0 | 0 | 0
gmof_Zn4O13-irmof8_A-TED_A_No13 | 0.61798 | 13.48169 | 6.29333 | 13.48169 | 3 | 0 | pcu | Zn | 0.152 | -0.159 | -0.0129 | 0.201 | -0.302 | -0.0851 | 0.481 | 0.277 | -0.0921 | -0.183 | 0.0109 | -0.148 | -0.0842 | 0.866 | -0.588 | 0.151 | -0.14 | 1850 | -1450 | -349 | 0 | 0 | 0 | 446.58 | 198.48 | 148.86 | 0 | 0 | 0 | 0 | 0 | 1846.811 | 568.249 | 0 | 0 | 0 | 332.71 | 0 | 0 | 0 | 2.05 | 24.6 | 0 | 0 | 0 | 0 | 0
boydwoo_str_m3_o14_o18_pcu_sym_56 | 0.9232 | 7.41433 | 6.29749 | 7.36717 | 1 | 0 | pcu | Zn | -0.243 | -0.0387 | 0.0243 | -0.713 | -0.00148 | -0.421 | 0.152 | 0.115 | -0.0694 | -0.116 | 0.0123 | -0.067 | -1.2 | 0.0755 | -0.164 | 0.0332 | -0.059 | -2020 | -520 | 47.4 | 0 | 0 | 0 | 620.804 | 350.89 | 107.966 | 0 | 0 | 0 | 0 | 58.71 | 628.29 | 0 | 0 | 0 | 0 | 0 | 0.21 | 0 | 0 | 0 | 22.35 | 0 | 0 | 0 | 0 | 0
MOF-5_cooh_2_878_1 | 0.73662 | 14.00474 | 6.29777 | 13.97744 | 3 | 0 | pcu | Zn | 0.125 | -0.138 | -0.0197 | -0.0733 | -0.18 | -0.108 | 0.456 | 0.254 | -0.106 | -0.188 | 0.0106 | -0.152 | -0.465 | 0.594 | -0.424 | 0.0793 | -0.14 | 442 | -647 | 7.73 | 0 | 0 | 0 | 309.505 | 154.752 | 154.752 | 0 | 1355.76 | 0 | 0 | 0 | 137.77 | 0 | 0 | 0 | 0 | 0 | 0 | 0 | 0 | 43.182 | 518.178 | 0 | 0 | 0 | 0 | 0
boydwoo_str_m3_o13_o28_pcu_sym_188 | 1.27892 | 7.88506 | 6.29873 | 7.88506 | 2 | 0 | pcu | Zn | -0.213 | -0.0594 | 0.0338 | -0.839 | 0.0698 | -0.431 | 0.146 | 0.129 | -0.0474 | -0.103 | 0.0145 | -0.0472 | -1.49 | -0.125 | -0.0449 | -0.0164 | -0.0567 | -2850 | 335 | -424 | 0 | 0 | 3.656 | 98.723 | 102.379 | 29.251 | 0 | 0 | 0 | 0 | 0 | 570.52 | 0 | 0 | 175.992 | 246.388 | 0 | 0 | 0 | 0 | 0 | 95.73 | 63.82 | 0 | 0 | 0 | 0
boydwoo_str_m3_o22_o29_pcu_sym_60 | 0.63051 | 8.9409 | 6.30428 | 7.18159 | 3 | 0 | pcu | Zn | -0.0461 | -0.131 | 0.0351 | -0.138 | -0.264 | -0.17 | 0.393 | 0.216 | -0.113 | -0.185 | 0.013 | -0.134 | -0.293 | 0.717 | -0.497 | 0.11 | -0.142 | 1130 | -2490 | -175 | 0 | 0 | 25.659 | 923.741 | 307.914 | 205.276 | 0 | 0 | 0 | 0 | 0 | 1587.76 | 0 | 0 | 0 | 0 | 0 | 0 | 0 | 0 | 0 | 464.61 | 0 | 0 | 0 | 0 | 0
MOF-5_cooh_2_611_1 | 0.65414 | 12.19658 | 6.30868 | 12.15439 | 3 | 0 | pcu | Zn | 0.133 | -0.176 | 0.0105 | 0.0961 | -0.294 | -0.0804 | 0.488 | 0.293 | -0.0759 | -0.174 | 0.0117 | -0.139 | -0.187 | 0.794 | -0.556 | 0.152 | -0.123 | 1530 | -1650 | -534 | 0 | 0 | 0 | 577.248 | 0 | 144.312 | 0 | 0 | 0 | 0 | 0 | 2788.15 | 0 | 0 | 0 | 0 | 0 | 0 | 0 | 0 | 16.163 | 193.957 | 0 | 0 | 0 | 0 | 0
boydwoo_str_m1_o4_o14_pcu_sym_196 | 0.7664 | 11.24768 | 6.31558 | 11.24768 | 3 | 0 | pcu | Zn | -0.0379 | -0.0976 | 0.0037 | -0.332 | -0.123 | -0.241 | 0.327 | 0.197 | -0.0872 | -0.156 | 0.0116 | -0.113 | -0.73 | 0.409 | -0.339 | 0.0765 | -0.099 | -361 | -922 | 165 | 0 | 0 | 70.067 | 350.335 | 350.335 | 140.134 | 0 | 0 | 0 | 0 | 0 | 884.85 | 0 | 0 | 0 | 0 | 0 | 511.36 | 0 | 0 | 6.646 | 79.754 | 0 | 0 | 0 | 0 | 0
VACFOV01_FSR | 0.97044 | 6.54134 | 6.31778 | 6.54134 | 1 | 0 | qtz | In | -0.283 | -0.0486 | 0.0592 | -0.776 | 0.00173 | -0.539 | 0.0445 | 0.106 | 0.0147 | -0.0148 | -0.0132 | -0.0946 | -1.37 | -0.0384 | -0.135 | 0.075 | 0.0105 | -2140 | -938 | 511 | 0 | 0 | 0 | 179.965 | 89.983 | 89.983 | 0 | 0 | 0 | 0 | 0 | 875.92 | 0 | 0 | 0 | 0 | 0 | 0 | 0 | 0 | 0 | 432.43 | 0 | 0 | 0 | 0 | 0
boydwoo_str_m3_o1_o17_pcu_sym_110 | 0.74202 | 7.48426 | 6.32653 | 7.48426 | 1 | 0 | pcu | Zn | -0.127 | -0.1 | 0.0401 | -0.416 | -0.146 | -0.228 | 0.338 | 0.193 | -0.102 | -0.169 | 0.013 | -0.118 | -0.667 | 0.453 | -0.356 | 0.0708 | -0.115 | -290 | -1790 | 100 | 0 | 0 | 0 | 992.562 | 397.025 | 198.512 | 0 | 0 | 0 | 0 | 0 | 993.518 | 99.352 | 0 | 0 | 0 | 0 | 13.18 | 0 | 0 | 0 | 52.5 | 0 | 0 | 0 | 0 | 0
boydwoo_str_m3_o11_o23_pcu_sym_256 | 0.72414 | 8.23189 | 6.32912 | 8.23189 | 2 | 0 | pcu | Zn | -0.2 | -0.0636 | 0.0354 | -0.5 | -0.115 | -0.377 | 0.2 | 0.156 | -0.0507 | -0.115 | 0.0152 | -0.0572 | -0.849 | 0.33 | -0.33 | 0.123 | -0.0398 | -650 | -1940 | 860 | 0 | 0 | 0 | 333.88 | 196.4 | 78.56 | 0 | 0 | 0 | 0 | 0 | 1415.179 | 78.621 | 0 | 0 | 0 | 0 | 8.5 | 0 | 0 | 0 | 192.996 | 72.374 | 0 | 0 | 0 | 0
gmof_Zn4O13-irmof8_A-TED_A_No12 | 0.60184 | 13.37954 | 6.3349 | 13.37954 | 3 | 0 | pcu | Zn | 0.167 | -0.164 | -0.0142 | 0.265 | -0.325 | -0.0731 | 0.493 | 0.285 | -0.0901 | -0.183 | 0.0107 | -0.151 | -0.00334 | 0.923 | -0.621 | 0.164 | -0.142 | 2180 | -1520 | -416 | 0 | 0 | 0 | 579.913 | 173.974 | 173.974 | 0 | 0 | 0 | 0 | 0 | 2152.483 | 307.498 | 0 | 0 | 0 | 306.49 | 0 | 0 | 0 | 3.754 | 45.046 | 0 | 0 | 0 | 0 | 0
gmof_Zn4O13-irmof20_A-irmof6_A_No41 | 0.78672 | 15.25177 | 6.3368 | 15.22526 | 3 | 0 | pcu | Zn | 0.187 | -0.141 | -0.0421 | -0.0725 | -0.148 | -0.0722 | 0.491 | 0.268 | -0.114 | -0.202 | 0.0137 | -0.151 | -0.527 | 0.55 | -0.392 | 0.0573 | -0.15 | 91.6 | -42.1 | -275 | 0 | 869.42 | 0 | 443.52 | 253.44 | 190.08 | 0 | 0 | 0 | 0 | 0 | 412.87 | 0 | 0 | 0 | 0 | 0 | 0 | 0 | 0 | 4.607 | 55.283 | 0 | 0 | 268.58 | 0 | 0
gmof_Zn4O13-irmof8_A-TED_A_No7 | 0.63979 | 13.40158 | 6.33684 | 13.40027 | 3 | 0 | pcu | Zn | 0.0907 | -0.155 | 0.0107 | 0.0584 | -0.28 | -0.117 | 0.453 | 0.274 | -0.0742 | -0.166 | 0.0105 | -0.135 | -0.206 | 0.781 | -0.553 | 0.158 | -0.114 | 1450 | -1830 | -14.5 | 0 | 0 | 0 | 438.959 | 131.688 | 175.584 | 0 | 0 | 0 | 0 | 0 | 1700.879 | 121.491 | 0 | 0 | 0 | 0 | 0 | 0 | 0 | 62.231 | 995.699 | 0 | 0 | 0 | 0 | 0
boydwoo_str_m3_o4_o25_pcu_sym_37 | 0.68343 | 8.35352 | 6.33714 | 8.35352 | 2 | 0 | pcu | Zn | -0.0775 | -0.132 | 0.0547 | -0.267 | -0.224 | -0.202 | 0.37 | 0.238 | -0.0651 | -0.151 | 0.0142 | -0.101 | -0.477 | 0.591 | -0.458 | 0.14 | -0.0865 | 500 | -2450 | 206 | 0 | 0 | 0 | 585.066 | 309.741 | 137.663 | 0 | 0 | 0 | 0 | 0 | 1571.1 | 0 | 0 | 0 | 0 | 0 | 10.9 | 0 | 5.45 | 0 | 565.192 | 141.298 | 0 | 0 | 0 | 0
boydwoo_str_m3_o22_o29_pcu_sym_167 | 0.77509 | 7.38675 | 6.33809 | 7.35954 | 2 | 0 | pcu | Zn | -0.13 | -0.101 | 0.0425 | -0.456 | -0.128 | -0.313 | 0.263 | 0.192 | -0.0447 | -0.115 | 0.0102 | -0.0841 | -0.841 | 0.334 | -0.324 | 0.109 | -0.0514 | -584 | -1590 | -24.3 | 0 | 0 | 0 | 388.09 | 273.1 | 114.99 | 0 | 559.34 | 0 | 0 | 0 | 648.686 | 108.114 | 0 | 0 | 0 | 0 | 0 | 0 | 0 | 0 | 534.35 | 0 | 0 | 0 | 0 | 0
boydwoo_str_m5_Al_o23_o23_sra_sym_214 | 1.11234 | 6.90032 | 6.33858 | 6.90032 | 1 | 0 | rna | Al | -0.396 | 0.0359 | 0.0153 | -0.947 | 0.106 | -0.674 | -0.0982 | -0.0145 | -0.0538 | -0.0531 | 0.000784 | -0.0507 | -1.63 | -0.229 | -0.0004 | -0.0113 | -0.0244 | -3180 | 56.9 | 437 | 0 | 0 | 0 | 20.371 | 10.186 | 5.093 | 0 | 0 | 0 | 0 | 0 | 52.431 | 8.739 | 0 | 0 | 0 | 0 | 0 | 0 | 0 | 57.505 | 230.021 | 690.064 | 0 | 0 | 0 | 0
boydwoo_str_m3_o4_o29_pcu_sym_150 | 0.69328 | 8.97564 | 6.34354 | 7.40627 | 2 | 0 | pcu | Zn | -0.0259 | -0.132 | 0.0271 | -0.211 | -0.212 | -0.163 | 0.401 | 0.221 | -0.112 | -0.187 | 0.0143 | -0.131 | -0.454 | 0.603 | -0.432 | 0.0849 | -0.138 | 513 | -1810 | -401 | 0 | 0 | 0 | 642.672 | 376.739 | 177.289 | 0 | 723.8 | 0 | 0 | 0 | 690.15 | 0 | 0 | 0 | 0 | 0 | 0 | 0 | 0 | 0 | 484.24 | 0 | 0 | 0 | 0 | 0
boydwoo_str_m3_o19_o22_pcu_sym_75 | 0.94203 | 7.68562 | 6.34623 | 7.68562 | 2 | 0 | pcu | Zn | -0.204 | -0.0657 | 0.0382 | -0.679 | -0.0199 | -0.339 | 0.232 | 0.151 | -0.0798 | -0.136 | 0.0121 | -0.0886 | -1.13 | 0.13 | -0.184 | 0.0252 | -0.079 | -1830 | -697 | 42.4 | 0 | 0 | 0 | 173.015 | 129.761 | 173.015 | 0 | 0 | 0 | 0 | 0 | 138.907 | 277.813 | 0 | 0 | 0 | 0 | 70.15 | 0 | 0 | 0 | 909.31 | 0 | 0 | 0 | 0 | 0
boydwoo_str_m3_o4_o8_pcu_sym_192 | 1.0378 | 8.68544 | 6.34774 | 8.22688 | 2 | 0 | pcu | Zn | -0.208 | -0.0538 | 0.0277 | -0.738 | 0.0203 | -0.371 | 0.2 | 0.13 | -0.0851 | -0.135 | 0.0123 | -0.0842 | -1.26 | 0.0329 | -0.125 | -0.000516 | -0.0792 | -2260 | -205 | -101 | 0 | 381.38 | 0 | 160.064 | 194.363 | 45.733 | 0 | 0 | 0 | 0 | 0 | 351.57 | 0 | 0 | 0 | 0 | 0 | 43.89 | 0 | 0 | 0 | 241.582 | 150.988 | 0 | 0 | 0 | 0
gmof_Zn4O13-DPAC_A-TED_A_No39 | 0.65815 | 13.77145 | 6.3479 | 13.77145 | 3 | 0 | pcu | Zn | 0.133 | -0.138 | -0.0244 | 0.0793 | -0.237 | -0.112 | 0.452 | 0.251 | -0.109 | -0.192 | 0.0133 | -0.143 | -0.267 | 0.735 | -0.505 | 0.108 | -0.148 | 1030 | -1020 | -108 | 0 | 0 | 0 | 162.151 | 141.882 | 60.807 | 0 | 0 | 0 | 0 | 0 | 896.24 | 0 | 0 | 0 | 0 | 0 | 0 | 0 | 0 | 65.512 | 786.145 | 1048.193 | 0 | 0 | 0 | 0
core_LATPIG_freeONLY | 1.52897 | 6.64959 | 6.35333 | 6.64959 | 1 | 0 | UNKOWN | Zn | -0.383 | 0.0362 | 0.00547 | -1.02 | 0.161 | -0.528 | 0.0363 | 0.0079 | -0.132 | -0.141 | 0.0134 | -0.0711 | -1.69 | -0.275 | 0.0666 | -0.0932 | -0.0896 | -3860 | 1030 | -313 | 0 | 0 | 0 | 0 | 334.28 | 0 | 0 | 0 | 0 | 126.61 | 0 | 288.87 | 0 | 0 | 0 | 0 | 0 | 0 | 0 | 0 | 0 | 0 | 0 | 0 | 0 | 0 | 0
gmof_Al2O6-AZO_B-irmof7_B_No278 | 1.10852 | 7.44739 | 6.35372 | 7.44739 | 1 | 0 | rna | Al | -0.358 | 0.0328 | -0.00351 | -0.914 | 0.104 | -0.57 | -0.00283 | -0.00325 | -0.118 | -0.127 | 0.0149 | -0.0517 | -1.54 | -0.164 | -0.00985 | -0.0468 | -0.074 | -3120 | 374 | 27.2 | 0 | 0 | 0 | 230.357 | 86.384 | 57.589 | 0 | 77.725 | 77.725 | 0 | 0 | 163.829 | 65.531 | 0 | 0 | 0 | 0 | 58.56 | 0 | 0 | 33.96 | 237.72 | 0 | 0 | 0 | 0 | 0
gmof_AlO6-irmof6_A_No18 | 1.38463 | 6.98902 | 6.35435 | 6.98902 | 1 | 0 | ttp | Al | -0.488 | 0.118 | -0.0419 | -1.08 | 0.197 | -0.79 | -0.225 | -0.147 | -0.154 | -0.122 | 0.0206 | -0.00466 | -1.86 | -0.396 | 0.128 | -0.105 | -0.0724 | -4210 | 1440 | -545 | 0 | 0 | 0 | 32.478 | 10.826 | 10.826 | 0 | 0 | 0 | 0 | 0 | 44.433 | 8.887 | 0 | 0 | 0 | 0 | 0 | 0 | 0 | 0 | 455.77 | 0 | 0 | 0 | 0 | 0.94
gmof_Uio66Zr-irmof10_A-irmof14_A_No199 | 0.98976 | 10.33594 | 6.35478 | 10.31075 | 3 | 0 | fcu | Zr | -0.142 | -0.0662 | 0.0075 | -0.647 | -0.00162 | -0.358 | 0.221 | 0.167 | -0.0599 | -0.142 | 0.0312 | -0.0087 | -1.19 | 0.0839 | -0.17 | 0.0357 | -0.0629 | -1920 | -25.7 | -378 | 0 | 255.17 | 0 | 418.56 | 149.486 | 164.434 | 0 | 0 | 0 | 0 | 0 | 254.207 | 104.673 | 0 | 0 | 0 | 0 | 0 | 0 | 0 | 65.477 | 360.123 | 0 | 0 | 0 | 0 | 0
gmof_Zn4O13-irmof8_A-TED_A_No15 | 0.64016 | 13.49261 | 6.35586 | 13.48054 | 3 | 0 | pcu | Zn | 0.106 | -0.157 | 0.00543 | 0.0814 | -0.281 | -0.108 | 0.46 | 0.276 | -0.0776 | -0.169 | 0.0104 | -0.139 | -0.194 | 0.789 | -0.555 | 0.154 | -0.119 | 1480 | -1700 | -111 | 0 | 0 | 0 | 432.754 | 192.335 | 144.251 | 0 | 0 | 0 | 0 | 0 | 1669.48 | 0 | 0 | 0 | 0 | 0 | 0 | 0 | 16.89 | 68.156 | 817.878 | 272.626 | 0 | 0 | 0 | 0
boydwoo_str_m1_o12_o18_pcu_sym_103 | 0.82348 | 8.25476 | 6.35652 | 8.03734 | 3 | 0 | pcu | Zn | -0.0445 | -0.134 | 0.0388 | -0.398 | -0.134 | -0.207 | 0.364 | 0.231 | -0.0704 | -0.153 | 0.0144 | -0.102 | -0.779 | 0.376 | -0.325 | 0.0775 | -0.0912 | -415 | -1310 | -371 | 0 | 0 | 0 | 306.99 | 191.869 | 115.121 | 0 | 0 | 0 | 0 | 633.67 | 208.068 | 138.712 | 0 | 0 | 0 | 0 | 0 | 0 | 0 | 46.089 | 1106.131 | 0 | 0 | 0 | 0 | 13.5
boydwoo_str_m3_o14_o19_pcu_sym_243 | 0.84641 | 7.44105 | 6.35765 | 7.44105 | 2 | 0 | pcu | Zn | -0.204 | -0.0721 | 0.0459 | -0.613 | -0.0638 | -0.306 | 0.263 | 0.16 | -0.0904 | -0.148 | 0.0117 | -0.102 | -0.96 | 0.246 | -0.247 | 0.043 | -0.0904 | -1330 | -1290 | 336 | 0 | 0 | 0 | 705.911 | 403.378 | 252.111 | 0 | 0 | 0 | 0 | 0 | 471.212 | 42.837 | 0 | 0 | 0 | 0 | 3.22 | 0 | 0 | 0 | 236.47 | 0 | 0 | 0 | 0 | 0
gmof_Al2O6-irmof20_B-TED_B_No8 | 1.01925 | 7.26944 | 6.35856 | 7.26944 | 1 | 0 | rna | Al | -0.352 | 0.0219 | 0.00905 | -0.876 | 0.077 | -0.517 | 0.0487 | 0.0234 | -0.119 | -0.132 | 0.0114 | -0.0746 | -1.42 | -0.0802 | -0.0567 | -0.0313 | -0.0794 | -2780 | -101 | 373 | 0 | 0 | 0 | 235.472 | 94.189 | 94.189 | 0 | 0 | 0 | 0 | 0 | 358.089 | 110.181 | 0 | 0 | 0 | 40.53 | 0 | 0 | 0 | 0 | 0 | 0 | 0 | 251.2 | 0 | 0
boydwoo_str_m3_o3_o5_pcu_sym_50 | 0.55634 | 8.58561 | 6.36316 | 8.21938 | 3 | 0 | pcu | Zn | -0.0494 | -0.156 | 0.0689 | 0.0144 | -0.382 | -0.241 | 0.342 | 0.273 | 0.0113 | -0.0853 | 0.00553 | -0.0882 | -0.129 | 0.846 | -0.671 | 0.313 | 0.0112 | 2110 | -3960 | 512 | 0 | 0 | 0 | 1188.317 | 361.662 | 103.332 | 0 | 0 | 0 | 0 | 0 | 2870.8 | 0 | 0 | 0 | 0 | 0 | 0.8 | 0 | 0 | 0 | 102.56 | 0 | 0 | 0 | 0 | 0
boydwoo_str_m3_o12_o23_pcu_sym_173 | 0.62188 | 8.13844 | 6.36334 | 8.13844 | 2 | 0 | pcu | Zn | -0.0605 | -0.142 | 0.0575 | -0.141 | -0.29 | -0.206 | 0.371 | 0.256 | -0.0388 | -0.132 | 0.0132 | -0.0917 | -0.302 | 0.718 | -0.552 | 0.205 | -0.0581 | 1230 | -3070 | 256 | 0 | 0 | 0 | 474.779 | 203.477 | 169.564 | 0 | 0 | 0 | 0 | 0 | 1830.919 | 499.341 | 0 | 0 | 0 | 261.075 | 87.025 | 0 | 0 | 0 | 246.418 | 30.802 | 0 | 0 | 0 | 0
boydwoo_str_m5_Al_o1_o11_sra_sym_124 | 0.96772 | 6.86048 | 6.36393 | 6.86048 | 1 | 0 | rna | Al | -0.335 | 0.0046 | 0.0197 | -0.836 | 0.0492 | -0.483 | 0.086 | 0.0594 | -0.0968 | -0.124 | 0.0121 | -0.0684 | -1.33 | -0.0168 | -0.101 | -0.00309 | -0.0694 | -2500 | -445 | 454 | 0 | 0 | 0 | 708.308 | 32.196 | 257.566 | 0 | 0 | 0 | 0 | 0 | 262.296 | 65.574 | 0 | 0 | 0 | 0 | 0 | 0 | 0 | 23.39 | 93.562 | 5.848 | 0 | 0 | 0 | 0
boydwoo_str_m3_o11_o25_pcu_sym_197 | 0.63899 | 9.34032 | 6.36533 | 9.27744 | 2 | 0 | pcu | Zn | 0.0598 | -0.171 | 0.0345 | 0.0163 | -0.306 | -0.0883 | 0.479 | 0.28 | -0.0862 | -0.179 | 0.011 | -0.145 | -0.158 | 0.814 | -0.561 | 0.146 | -0.133 | 1570 | -2330 | -488 | 0 | 0 | 0 | 421.415 | 268.173 | 153.242 | 0 | 356.13 | 0 | 0 | 0 | 888.128 | 761.252 | 0 | 0 | 0 | 0 | 6.22 | 0 | 0 | 0 | 823.494 | 149.726 | 0 | 0 | 0 | 0
boydwoo_str_m3_o4_o21_pcu_sym_233 | 0.78925 | 7.99402 | 6.36705 | 7.96265 | 1 | 0 | pcu | Zn | -0.219 | -0.0625 | 0.0437 | -0.585 | -0.0801 | -0.374 | 0.202 | 0.154 | -0.0506 | -0.108 | 0.00859 | -0.0807 | -0.956 | 0.252 | -0.278 | 0.0934 | -0.0459 | -1060 | -1650 | 627 | 0 | 0 | 0 | 528.217 | 264.109 | 132.054 | 0 | 0 | 0 | 0 | 0 | 841.898 | 153.072 | 0 | 0 | 0 | 0 | 100.81 | 0 | 0 | 0 | 94.87 | 0 | 0 | 0 | 0 | 0
boydwoo_str_m1_o4_o9_pcu_sym_196 | 0.87336 | 10.73482 | 6.36824 | 10.73482 | 3 | 0 | pcu | Zn | -0.0351 | -0.104 | 0.00902 | -0.441 | -0.0769 | -0.227 | 0.341 | 0.206 | -0.0869 | -0.159 | 0.0132 | -0.11 | -0.893 | 0.294 | -0.269 | 0.045 | -0.1 | -875 | -538 | -139 | 0 | 419.57 | 0 | 421.854 | 222.029 | 133.217 | 0 | 0 | 0 | 0 | 0 | 580.922 | 135.548 | 0 | 0 | 0 | 0 | 0 | 0 | 0 | 18.915 | 293.175 | 0 | 0 | 0 | 0 | 0
boydwoo_str_m3_o12_o28_pcu_sym_148 | 0.6228 | 8.30133 | 6.36944 | 8.30039 | 3 | 0 | pcu | Zn | -0.0139 | -0.144 | 0.0355 | -0.0712 | -0.288 | -0.15 | 0.416 | 0.239 | -0.0993 | -0.182 | 0.0156 | -0.123 | -0.226 | 0.766 | -0.533 | 0.134 | -0.133 | 1360 | -2480 | -342 | 0 | 0 | 0 | 838.24 | 349.267 | 279.413 | 0 | 0 | 0 | 0 | 0 | 1441 | 0 | 0 | 0 | 0 | 0 | 2.6 | 0 | 0 | 0 | 700.92 | 116.82 | 0 | 0 | 0 | 0
gmof_Zn4O13-irmof8_A-TED_A_No5 | 0.62696 | 13.18831 | 6.37015 | 13.18831 | 3 | 0 | pcu | Zn | 0.148 | -0.164 | -0.00611 | 0.174 | -0.301 | -0.0816 | 0.485 | 0.283 | -0.0867 | -0.179 | 0.0105 | -0.148 | -0.106 | 0.851 | -0.582 | 0.153 | -0.135 | 1780 | -1520 | -351 | 0 | 0 | 0 | 481.05 | 213.8 | 160.35 | 0 | 935.69 | 0 | 0 | 0 | 1830.96 | 0 | 0 | 0 | 0 | 0 | 0 | 0 | 0 | 3.14 | 37.68 | 0 | 0 | 0 | 0 | 0
gmof_Zn4O13-DPAC_A-TED_A_No10 | 0.49839 | 14.45779 | 6.37188 | 14.45054 | 3 | 0 | pcu | Zn | 0.284 | -0.178 | -0.0473 | 0.811 | -0.47 | -0.00906 | 0.555 | 0.312 | -0.101 | -0.201 | 0.0116 | -0.165 | 0.598 | 1.35 | -0.851 | 0.23 | -0.183 | 4170 | -1550 | -530 | 0 | 0 | 130.678 | 653.39 | 326.695 | 196.017 | 0 | 0 | 0 | 0 | 0 | 3169.24 | 0 | 0 | 0 | 0 | 0 | 0 | 0 | 0 | 2.854 | 34.246 | 0 | 0 | 0 | 0 | 0
core_CUNWEO_freeONLY | 1.23311 | 6.96955 | 6.37658 | 6.96955 | 1 | 0 | bcu | Cd | -0.401 | 0.0715 | -0.0301 | -0.988 | 0.152 | -0.649 | -0.0868 | -0.0759 | -0.158 | -0.144 | 0.018 | -0.0435 | -1.69 | -0.273 | 0.0645 | -0.0908 | -0.0879 | -3720 | 1070 | -459 | 0 | 0 | 0 | 244.777 | 91.791 | 91.791 | 0 | 0 | 0 | 0 | 0 | 149.1 | 0 | 0 | 0 | 0 | 0 | 6.33 | 0 | 0 | 0 | 165.097 | 55.032 | 0 | 0 | 0 | 0
boydwoo_str_m3_o14_o18_pcu_sym_45 | 0.9057 | 7.2105 | 6.37685 | 7.16588 | 1 | 0 | pcu | Zn | -0.264 | -0.0324 | 0.0272 | -0.725 | -0.00214 | -0.436 | 0.137 | 0.107 | -0.067 | -0.109 | 0.00914 | -0.0739 | -1.2 | 0.0758 | -0.166 | 0.0376 | -0.0543 | -2010 | -684 | 249 | 0 | 0 | 0 | 557.52 | 278.76 | 92.92 | 0 | 0 | 0 | 0 | 0 | 678.62 | 0 | 0 | 0 | 0 | 0 | 0.28 | 0 | 0.14 | 0 | 139.92 | 34.98 | 0 | 0 | 0 | 0
gmof_Zn4O13-irmof8_A-TED_A_No2 | 0.68515 | 13.20641 | 6.37847 | 13.20641 | 3 | 0 | pcu | Zn | 0.129 | -0.161 | -4.32e-05 | 0.0256 | -0.247 | -0.0926 | 0.475 | 0.28 | -0.0832 | -0.175 | 0.0104 | -0.145 | -0.302 | 0.712 | -0.504 | 0.126 | -0.126 | 1110 | -1260 | -337 | 0 | 946.01 | 0 | 428.822 | 190.588 | 142.941 | 0 | 0 | 0 | 0 | 0 | 1636.67 | 0 | 0 | 0 | 0 | 0 | 0 | 0 | 0 | 2.802 | 33.628 | 0 | 0 | 0 | 0 | 0
MOF-5_cooh_2_559_2 | 0.7377 | 10.62634 | 6.38202 | 10.62634 | 3 | 0 | pcu | Zn | 0.0864 | -0.166 | 0.0185 | -0.121 | -0.217 | -0.0859 | 0.481 | 0.279 | -0.0899 | -0.183 | 0.0129 | -0.14 | -0.429 | 0.621 | -0.447 | 0.0976 | -0.131 | 665 | -1350 | -600 | 0 | 0 | 0 | 69.498 | 138.996 | 138.996 | 0 | 0 | 0 | 0 | 0 | 1765.08 | 441.27 | 0 | 0 | 0 | 0 | 307 | 0 | 0 | 31.105 | 373.255 | 0 | 0 | 0 | 0 | 0
gmof_AlO6-pcn6_A_No2 | 1.38614 | 6.72401 | 6.38252 | 6.72401 | 1 | 0 | tsg | Al | -0.414 | 0.068 | -0.0203 | -1.03 | 0.166 | -0.675 | -0.103 | -0.0475 | -0.11 | -0.117 | 0.025 | 0.00847 | -1.76 | -0.32 | 0.0758 | -0.0744 | -0.0635 | -3140 | 664 | -473 | 0 | 892 | 0 | 20.08 | 15.06 | 5.02 | 0 | 0 | 0 | 0 | 0 | 223.08 | 0 | 0 | 0 | 0 | 0 | 0 | 0 | 0 | 0 | 0 | 0 | 0 | 0 | 0 | 0
boydwoo_str_m3_o1_o29_pcu_sym_111 | 0.63497 | 7.97716 | 6.3848 | 7.95072 | 2 | 0 | pcu | Zn | -0.039 | -0.138 | 0.0368 | -0.134 | -0.269 | -0.154 | 0.411 | 0.23 | -0.108 | -0.187 | 0.0154 | -0.126 | -0.274 | 0.731 | -0.508 | 0.118 | -0.139 | 1090 | -2520 | -213 | 0 | 0 | 85.409 | 654.801 | 569.393 | 227.757 | 0 | 0 | 0 | 0 | 0 | 1030.944 | 294.556 | 0 | 0 | 0 | 74.03 | 74.03 | 0 | 0 | 0 | 483.05 | 0 | 0 | 0 | 0 | 0
gmof_Al2O6-AZO_B-BDC_B_No92 | 0.86471 | 7.82419 | 6.38677 | 7.82199 | 1 | 0 | rna | Al | -0.231 | -0.0322 | 0.0128 | -0.664 | -0.0147 | -0.395 | 0.171 | 0.096 | -0.11 | -0.145 | 0.011 | -0.0957 | -1.11 | 0.137 | -0.181 | 0.0141 | -0.0901 | -1660 | -675 | 189 | 0 | 0 | 63.731 | 382.385 | 191.192 | 127.462 | 0 | 345.75 | 0 | 0 | 0 | 483.963 | 69.138 | 0 | 0 | 0 | 0 | 90.67 | 0 | 0 | 0.336 | 1.344 | 0 | 0 | 0 | 0 | 0
gmof_AlO6-mof177-N_No31 | 1.14279 | 7.02916 | 6.38746 | 7.00433 | 1 | 0 | tsg | Al | -0.412 | 0.0731 | -0.0271 | -0.976 | 0.141 | -0.65 | -0.0873 | -0.073 | -0.154 | -0.142 | 0.0189 | -0.0381 | -1.65 | -0.245 | 0.0454 | -0.08 | -0.085 | -3560 | 831 | -334 | 0 | 0 | 0 | 70.64 | 35.32 | 17.66 | 0 | 0 | 0 | 0 | 0 | 327.078 | 218.052 | 0 | 0 | 0 | 185.317 | 61.773 | 0 | 0 | 0 | 0.52 | 0 | 0 | 0 | 0 | 0
MOF-5_cooh_2_469_2 | 0.8715 | 13.55321 | 6.38834 | 13.55321 | 3 | 0 | pcu | Zn | 0.131 | -0.151 | -0.00946 | -0.248 | -0.119 | -0.0706 | 0.493 | 0.276 | -0.103 | -0.193 | 0.0112 | -0.155 | -0.685 | 0.439 | -0.332 | 0.0415 | -0.138 | -388 | -172 | -438 | 0 | 814.53 | 0 | 364.08 | 0 | 242.72 | 0 | 0 | 0 | 0 | 0 | 0 | 236.39 | 0 | 0 | 0 | 0 | 577.47 | 0 | 0 | 12.933 | 155.197 | 0 | 0 | 0 | 0 | 0
boydwoo_str_m3_o2_o24_pcu_sym_63 | 0.64721 | 8.14094 | 6.3898 | 8.14094 | 2 | 0 | pcu | Zn | -0.0952 | -0.113 | 0.0404 | -0.243 | -0.227 | -0.274 | 0.298 | 0.199 | -0.0592 | -0.126 | 0.00583 | -0.114 | -0.505 | 0.571 | -0.457 | 0.155 | -0.0652 | 582 | -2590 | 480 | 0 | 0 | 0 | 678.36 | 242.271 | 96.909 | 0 | 0 | 0 | 0 | 0 | 2025.21 | 0 | 0 | 0 | 0 | 0 | 0.39 | 0 | 0 | 0 | 23.093 | 11.547 | 0 | 0 | 0 | 0
XIVTED_FSR | 0.73605 | 12.47754 | 6.39195 | 12.47754 | 3 | 0 | fcu | Zr | 0.0664 | -0.137 | -0.00252 | -0.15 | -0.182 | -0.131 | 0.432 | 0.238 | -0.11 | -0.189 | 0.0121 | -0.144 | -0.504 | 0.567 | -0.408 | 0.0727 | -0.14 | 355 | -934 | -487 | 0 | 0 | 0 | 708.75 | 472.5 | 236.25 | 0 | 0 | 0 | 0 | 0 | 968.58 | 0 | 0 | 0 | 0 | 0 | 434.43 | 0 | 0 | 0 | 0 | 0 | 0 | 0 | 0 | 0
gmof_AlO6-mof177-N_No13 | 1.23852 | 6.92466 | 6.39296 | 6.92466 | 1 | 0 | tsg | Al | -0.479 | 0.108 | -0.0341 | -1.05 | 0.177 | -0.724 | -0.164 | -0.126 | -0.169 | -0.138 | 0.0173 | -0.0364 | -1.77 | -0.327 | 0.0956 | -0.102 | -0.0853 | -4040 | 1170 | -282 | 0 | 0 | 0 | 0 | 0 | 0 | 0 | 0 | 0 | 0 | 0 | 95.51 | 191.02 | 0 | 0 | 0 | 276.283 | 46.047 | 0 | 0 | 0 | 0 | 0 | 0 | 0 | 0 | 0
boydwoo_str_m3_o18_o19_pcu_sym_70 | 0.59716 | 8.81 | 6.39313 | 8.68633 | 3 | 0 | pcu | Zn | 0.0156 | -0.143 | 0.023 | 0.0271 | -0.309 | -0.14 | 0.428 | 0.254 | -0.0881 | -0.179 | 0.0173 | -0.114 | -0.117 | 0.845 | -0.587 | 0.166 | -0.124 | 1720 | -2500 | -241 | 0 | 0 | 0 | 1032.326 | 938.478 | 187.696 | 0 | 0 | 0 | 0 | 0 | 1156.09 | 177.86 | 0 | 0 | 0 | 44.685 | 44.685 | 0 | 0 | 0 | 164.288 | 41.072 | 0 | 0 | 0 | 0
boydwoo_str_m3_o11_o25_pcu_sym_68 | 0.55136 | 9.45764 | 6.39386 | 9.45764 | 3 | 0 | pcu | Zn | 0.135 | -0.19 | 0.0217 | 0.355 | -0.429 | -0.00997 | 0.552 | 0.303 | -0.113 | -0.213 | 0.015 | -0.159 | 0.32 | 1.15 | -0.729 | 0.173 | -0.189 | 3180 | -2860 | -883 | 0 | 0 | 0 | 896.025 | 344.625 | 275.7 | 0 | 0 | 0 | 0 | 0 | 1858.096 | 506.754 | 0 | 0 | 0 | 0 | 34.22 | 0 | 0 | 0 | 752.18 | 0 | 0 | 0 | 0 | 0
gmof_Zn2O8N2-BDC_A-pmof1_A_No12 | 0.66054 | 9.00519 | 6.39771 | 9.00519 | 3 | 0 | sqc | Zn | -0.0562 | -0.13 | 0.0402 | -0.204 | -0.237 | -0.17 | 0.396 | 0.226 | -0.102 | -0.181 | 0.0156 | -0.12 | -0.376 | 0.66 | -0.472 | 0.111 | -0.129 | 732 | -2290 | -93.8 | 0 | 0 | 0 | 889.031 | 444.516 | 166.693 | 0 | 0 | 0 | 0 | 0 | 1232.114 | 189.556 | 0 | 0 | 0 | 0 | 130.66 | 0 | 0 | 0 | 320.667 | 64.133 | 0 | 0 | 0 | 0
gmof_Zn4O13-irmof20_A-irmof6_A_No49 | 0.72815 | 15.26112 | 6.39981 | 15.26112 | 3 | 0 | pcu | Zn | 0.199 | -0.143 | -0.0446 | 0.0392 | -0.187 | -0.0634 | 0.499 | 0.273 | -0.114 | -0.203 | 0.0136 | -0.153 | -0.378 | 0.655 | -0.451 | 0.0781 | -0.157 | 588 | -243 | -231 | 0 | 501.22 | 0 | 488.34 | 279.051 | 209.289 | 0 | 404.24 | 0 | 0 | 0 | 470.58 | 0 | 0 | 0 | 0 | 0 | 0 | 0 | 0 | 4.931 | 59.169 | 0 | 0 | 298.34 | 0 | 0
boydwoo_str_m3_o18_o22_pcu_sym_83 | 0.73518 | 8.08118 | 6.40034 | 7.98152 | 2 | 0 | pcu | Zn | -0.161 | -0.0829 | 0.0375 | -0.457 | -0.13 | -0.337 | 0.238 | 0.168 | -0.0603 | -0.125 | 0.013 | -0.0771 | -0.81 | 0.356 | -0.334 | 0.109 | -0.0574 | -512 | -1780 | 362 | 0 | 0 | 0 | 539.229 | 339.515 | 79.886 | 0 | 0 | 0 | 0 | 0 | 1071.693 | 345.707 | 0 | 0 | 0 | 111.636 | 44.654 | 0 | 0 | 0 | 46.992 | 11.748 | 0 | 0 | 0 | 0
gmof_Zn4O13-irmof8_A-TED_A_No17 | 0.60335 | 13.20107 | 6.40498 | 13.18987 | 3 | 0 | pcu | Zn | 0.182 | -0.165 | -0.02 | 0.286 | -0.323 | -0.0659 | 0.5 | 0.287 | -0.0926 | -0.186 | 0.0106 | -0.154 | 0.004 | 0.928 | -0.621 | 0.16 | -0.146 | 2170 | -1370 | -463 | 0 | 0 | 0 | 593.587 | 178.076 | 178.076 | 0 | 0 | 0 | 0 | 0 | 1960.476 | 140.034 | 0 | 0 | 0 | 0 | 0 | 0 | 0 | 41.919 | 586.871 | 0 | 0 | 0 | 0 | 0
gmof_Al2O6-BDC_B-irmof20_B_No81 | 1.03582 | 7.6381 | 6.40602 | 7.63537 | 1 | 0 | rna | Al | -0.3 | 0.00505 | 0.000158 | -0.832 | 0.0683 | -0.46 | 0.104 | 0.0479 | -0.129 | -0.153 | 0.0161 | -0.0736 | -1.37 | -0.0472 | -0.0678 | -0.0379 | -0.094 | -2780 | 175 | -114 | 0 | 0 | 62.904 | 251.618 | 125.809 | 125.809 | 0 | 0 | 0 | 0 | 0 | 216.433 | 108.217 | 0 | 0 | 0 | 0 | 0 | 0 | 0 | 13.597 | 54.387 | 13.597 | 0 | 352.11 | 0 | 0
boydwoo_str_m5_Al_o2_o13_sra_sym_11 | 1.00506 | 7.11192 | 6.40733 | 7.08371 | 1 | 0 | rna | Al | -0.4 | 0.0429 | 0.00827 | -0.919 | 0.0909 | -0.7 | -0.122 | -0.0116 | -0.0251 | -0.0182 | -0.00998 | -0.0694 | -1.6 | -0.202 | -0.0323 | 0.0244 | 0.00354 | -3010 | -121 | 530 | 0 | 0 | 0 | 225.351 | 121.343 | 46.226 | 0 | 0 | 0 | 0 | 0 | 484.504 | 44.046 | 0 | 0 | 0 | 0 | 0 | 0 | 0 | 26.914 | 107.658 | 107.658 | 0 | 0 | 0 | 0
boydwoo_str_m3_o4_o28_pcu_sym_230 | 0.68436 | 8.34553 | 6.40965 | 7.58287 | 2 | 0 | pcu | Zn | -0.0552 | -0.128 | 0.0386 | -0.239 | -0.216 | -0.196 | 0.373 | 0.228 | -0.0816 | -0.162 | 0.0145 | -0.109 | -0.476 | 0.59 | -0.446 | 0.121 | -0.103 | 585 | -2180 | -88.2 | 0 | 0 | 0 | 452.648 | 407.383 | 181.059 | 0 | 0 | 0 | 0 | 718.53 | 813.28 | 0 | 0 | 0 | 0 | 0 | 0 | 0 | 0 | 0 | 654.59 | 0 | 0 | 0 | 0 | 0
core_QOQWOK01_freeONLY | 0.97344 | 8.06192 | 6.41073 | 8.0482 | 1 | 0 | rtl | Mn | -0.321 | 0.0251 | -0.013 | -0.829 | 0.0713 | -0.53 | 0.035 | 0.00815 | -0.133 | -0.146 | 0.0174 | -0.0569 | -1.4 | -0.0692 | -0.0593 | -0.0353 | -0.0865 | -2770 | 248 | -196 | 0 | 0 | 0 | 363.382 | 207.647 | 51.912 | 0 | 0 | 0 | 0 | 0 | 699.08 | 0 | 0 | 0 | 0 | 0 | 0 | 0 | 0 | 0 | 0 | 0 | 0 | 0 | 0 | 0
gmof_AlO6-mof177_No10 | 1.08509 | 6.92364 | 6.41163 | 6.92364 | 1 | 0 | tsg | Al | -0.402 | 0.063 | -0.021 | -0.951 | 0.124 | -0.665 | -0.0946 | -0.048 | -0.116 | -0.121 | 0.0236 | -0.00121 | -1.63 | -0.225 | 0.0166 | -0.0453 | -0.0596 | -3100 | 417 | -126 | 0 | 0 | 0 | 54.99 | 18.33 | 18.33 | 0 | 0 | 0 | 0 | 0 | 162.024 | 40.506 | 0 | 0 | 0 | 0 | 0 | 0 | 0 | 0 | 880.82 | 0 | 0 | 0 | 0 | 0
boydwoo_str_m5_Al_o11_o13_sra_sym_174 | 0.93001 | 7.57145 | 6.41293 | 7.568 | 1 | 0 | rna | Al | -0.288 | -0.0105 | 0.0135 | -0.768 | 0.0265 | -0.449 | 0.119 | 0.0728 | -0.104 | -0.136 | 0.0139 | -0.0721 | -1.26 | 0.0365 | -0.128 | 0.00119 | -0.0784 | -2230 | -454 | 239 | 0 | 0 | 0 | 524.023 | 142.915 | 238.192 | 0 | 0 | 0 | 0 | 0 | 258.413 | 86.138 | 0 | 0 | 0 | 0 | 0 | 0 | 0 | 51.207 | 256.033 | 0 | 0 | 0 | 0 | 0
boydwoo_str_m5_Al_o6_o13_sra_sym_56 | 0.96779 | 7.28567 | 6.41826 | 7.25824 | 1 | 0 | rna | Al | -0.276 | -0.0304 | 0.0341 | -0.771 | 0.0186 | -0.488 | 0.0906 | 0.105 | -0.0306 | -0.0689 | 0.00172 | -0.0733 | -1.32 | -0.0042 | -0.135 | 0.047 | -0.0257 | -2100 | -677 | 381 | 0 | 0 | 0 | 108.117 | 108.117 | 43.247 | 0 | 1119.35 | 0 | 0 | 0 | 64.49 | 64.49 | 0 | 0 | 0 | 0 | 0 | 0 | 0 | 0 | 0 | 0 | 0 | 0 | 0 | 0
VUWTAL_FSR | 1.11551 | 7.22961 | 6.42175 | 7.22961 | 1 | 0 | ggl | Zn | -0.328 | -0.0184 | 0.0455 | -0.882 | 0.0643 | -0.568 | 0.0184 | 0.112 | 0.0476 | 0.02 | -0.0207 | -0.0983 | -1.5 | -0.134 | -0.0805 | 0.0564 | 0.017 | -2830 | -221 | 245 | 0 | 0 | 0 | 303.865 | 101.288 | 202.577 | 0 | 0 | 0 | 0 | 0 | 449.488 | 112.372 | 0 | 0 | 0 | 0 | 159.96 | 0 | 0 | 0 | 248.14 | 0 | 0 | 0 | 0 | 0
gmof_Al2O6-AZO_B-BDC_B_No74 | 0.84669 | 7.56488 | 6.42257 | 7.56488 | 1 | 0 | rna | Al | -0.211 | -0.0306 | -0.000389 | -0.63 | -0.0184 | -0.385 | 0.18 | 0.0934 | -0.124 | -0.163 | 0.0174 | -0.0816 | -1.08 | 0.16 | -0.188 | 0.0084 | -0.102 | -1530 | -529 | -72.2 | 0 | 0 | 78.044 | 468.265 | 234.132 | 156.088 | 0 | 0 | 0 | 0 | 0 | 524.916 | 224.964 | 0 | 0 | 0 | 71.96 | 71.96 | 0 | 0 | 2.93 | 11.72 | 0 | 0 | 0 | 0 | 0
boydwoo_str_m5_Al_o1_o11_sra_sym_101 | 1.00499 | 7.55858 | 6.42745 | 7.50614 | 1 | 0 | rna | Al | -0.314 | -0.00178 | 0.0168 | -0.831 | 0.0539 | -0.519 | 0.0655 | 0.1 | -0.034 | -0.0979 | 0.0297 | 0.0295 | -1.39 | -0.0523 | -0.112 | 0.0422 | -0.0243 | -2550 | -227 | 170 | 0 | 0 | 0 | 614.67 | 29.27 | 292.7 | 0 | 0 | 0 | 0 | 18.54 | 167.057 | 77.103 | 0 | 0 | 0 | 0 | 0 | 0 | 0 | 42.737 | 213.683 | 0 | 0 | 0 | 0 | 0
boydwoo_str_m3_o1_o29_pcu_sym_66 | 0.61426 | 8.23039 | 6.42834 | 8.21773 | 2 | 0 | pcu | Zn | -0.0247 | -0.138 | 0.0355 | -0.0726 | -0.288 | -0.148 | 0.418 | 0.24 | -0.0983 | -0.18 | 0.0135 | -0.13 | -0.194 | 0.789 | -0.547 | 0.14 | -0.133 | 1470 | -2710 | -61 | 0 | 0 | 0 | 920.407 | 591.69 | 262.973 | 0 | 0 | 0 | 0 | 0 | 1172.79 | 0 | 0 | 0 | 0 | 0 | 3.06 | 0 | 0 | 0 | 538.457 | 89.743 | 0 | 0 | 0 | 0
MOF-5_cooh_2_802_1 | 0.67951 | 14.01798 | 6.42874 | 14.004 | 3 | 0 | pcu | Zn | 0.131 | -0.142 | -0.0184 | 0.035 | -0.226 | -0.0967 | 0.467 | 0.257 | -0.11 | -0.194 | 0.0121 | -0.151 | -0.303 | 0.709 | -0.487 | 0.0985 | -0.151 | 987 | -952 | -12.8 | 0 | 0 | 0 | 413.585 | 206.792 | 206.792 | 0 | 0 | 0 | 0 | 0 | 391.393 | 782.787 | 0 | 0 | 0 | 417.68 | 0 | 0 | 0 | 44.898 | 538.782 | 0 | 0 | 0 | 0 | 0
boydwoo_str_m3_o1_o28_pcu_sym_48 | 0.64166 | 8.05627 | 6.42934 | 7.92752 | 2 | 0 | pcu | Zn | -0.0547 | -0.132 | 0.043 | -0.169 | -0.256 | -0.173 | 0.396 | 0.235 | -0.0884 | -0.171 | 0.0145 | -0.117 | -0.321 | 0.7 | -0.504 | 0.136 | -0.116 | 1010 | -2640 | 133 | 0 | 0 | 0 | 755.822 | 427.204 | 262.895 | 0 | 0 | 0 | 0 | 0 | 1271.27 | 0 | 0 | 0 | 0 | 0 | 1.27 | 0 | 0 | 0 | 618.883 | 103.147 | 0 | 0 | 0 | 0
boydwoo_str_m3_o11_o25_pcu_sym_94 | 0.57689 | 8.9961 | 6.43435 | 8.9961 | 3 | 0 | pcu | Zn | 0.0607 | -0.185 | 0.0476 | 0.159 | -0.394 | -0.0575 | 0.509 | 0.292 | -0.095 | -0.194 | 0.0157 | -0.138 | 0.12 | 1.01 | -0.669 | 0.177 | -0.153 | 2560 | -3210 | -518 | 0 | 0 | 0 | 524.7 | 419.76 | 209.88 | 0 | 0 | 0 | 0 | 0 | 1433.292 | 1274.038 | 0 | 0 | 0 | 311.502 | 207.668 | 0 | 0 | 0 | 350.82 | 0 | 0 | 0 | 0 | 0
GASSUR_FSR | 1.0301 | 7.24389 | 6.43446 | 7.24389 | 1 | 0 | ant | Zn | -0.275 | -0.0182 | 0.0157 | -0.803 | 0.0472 | -0.392 | 0.172 | 0.0849 | -0.129 | -0.164 | 0.0164 | -0.0858 | -1.29 | 0.0102 | -0.0965 | -0.033 | -0.103 | -2520 | -123 | -40 | 0 | 0 | 0 | 657.37 | 187.82 | 187.82 | 0 | 0 | 0 | 0 | 0 | 319.18 | 0 | 0 | 0 | 0 | 0 | 0.075 | 0.075 | 0 | 0 | 111.88 | 0 | 0 | 0 | 0 | 0
boydwoo_str_m5_Al_o21_o26_sra_sym_130 | 0.86828 | 6.91181 | 6.43594 | 6.69331 | 1 | 0 | rna | Al | -0.274 | -0.0272 | 0.0256 | -0.714 | -0.0105 | -0.497 | 0.0786 | 0.0802 | -0.0618 | -0.0985 | 0.0113 | -0.0524 | -1.24 | 0.0523 | -0.163 | 0.0499 | -0.0381 | -1870 | -914 | 454 | 0 | 0 | 0 | 195.617 | 97.809 | 48.904 | 0 | 0 | 0 | 0 | 0 | 327.055 | 122.645 | 0 | 0 | 0 | 0 | 13.105 | 0 | 13.105 | 97.377 | 389.507 | 389.507 | 0 | 0 | 0 | 0
core_FARFIO_freeONLY | 1.31325 | 8.93003 | 6.44405 | 8.93003 | 2 | 1 | ths | Zn | -0.235 | -0.0218 | 0.00197 | -0.872 | 0.102 | -0.46 | 0.111 | 0.0753 | -0.0974 | -0.137 | 0.0195 | -0.047 | -1.54 | -0.166 | -0.00662 | -0.0514 | -0.0789 | -3080 | 674 | -437 | 0 | 0 | 0 | 137.06 | 274.12 | 0 | 0 | 0 | 0 | 0 | 0 | 363.07 | 0 | 399.38 | 0 | 0 | 0 | 32.9 | 0 | 0 | 0 | 0 | 0 | 0 | 0 | 0 | 0
boydwoo_str_m3_o12_o26_pcu_sym_7 | 0.80797 | 7.65638 | 6.44642 | 7.44757 | 3 | 0 | pcu | Zn | -0.062 | -0.13 | 0.0408 | -0.403 | -0.139 | -0.174 | 0.393 | 0.23 | -0.0933 | -0.173 | 0.0138 | -0.122 | -0.712 | 0.421 | -0.337 | 0.0622 | -0.115 | -410 | -1370 | -383 | 0 | 0 | 0 | 713.931 | 237.977 | 158.651 | 0 | 0 | 0 | 0 | 0 | 905.914 | 82.356 | 0 | 0 | 429.72 | 0 | 29.3 | 0 | 0 | 0 | 114.75 | 0 | 0 | 0 | 0 | 0
boydwoo_str_m1_o4_o22_pcu_sym_248 | 0.69061 | 11.6949 | 6.45027 | 11.68633 | 3 | 0 | pcu | Zn | 0.0776 | -0.133 | -0.00839 | -0.0618 | -0.209 | -0.133 | 0.432 | 0.246 | -0.0992 | -0.181 | 0.012 | -0.139 | -0.391 | 0.648 | -0.462 | 0.103 | -0.132 | 769 | -1120 | -108 | 0 | 0 | 0 | 531.275 | 265.637 | 199.228 | 0 | 0 | 0 | 0 | 0 | 1026.171 | 559.729 | 0 | 0 | 0 | 305.29 | 0 | 0 | 0 | 6.052 | 72.628 | 0 | 0 | 0 | 0 | 0
core_FEFDAX_freeONLY | 0.82531 | 7.75966 | 6.45093 | 7.66907 | 3 | 1 | pcu | Zn | -0.175 | -0.0721 | 0.0298 | -0.564 | -0.0712 | -0.365 | 0.211 | 0.159 | -0.056 | -0.123 | 0.0177 | -0.0526 | -1 | 0.22 | -0.255 | 0.079 | -0.0534 | -1190 | -1070 | -65.6 | 0 | 0 | 0 | 619.36 | 541.94 | 154.84 | 0 | 0 | 0 | 0 | 0 | 620.11 | 0 | 0 | 0 | 0 | 0 | 393.59 | 0 | 0 | 0 | 27.68 | 0 | 0 | 0 | 0 | 0
gmof_Al2O6-irmof10_B-irmof7_B_No145 | 1.08697 | 7.53939 | 6.45605 | 7.53939 | 1 | 0 | rna | Al | -0.371 | 0.045 | -0.00957 | -0.921 | 0.11 | -0.572 | -0.00802 | -0.0182 | -0.135 | -0.136 | 0.0134 | -0.064 | -1.53 | -0.16 | -0.00659 | -0.0558 | -0.0827 | -3160 | 361 | 153 | 0 | 0 | 30.413 | 182.477 | 152.064 | 60.826 | 0 | 501.05 | 0 | 0 | 0 | 82.836 | 11.834 | 0 | 0 | 0 | 0 | 0 | 0 | 0 | 0.146 | 0.584 | 0 | 0 | 0 | 0 | 0
boydwoo_str_m3_o4_o21_pcu_sym_39 | 0.82262 | 7.31425 | 6.45701 | 7.31425 | 1 | 0 | pcu | Zn | -0.266 | -0.032 | 0.031 | -0.674 | -0.0331 | -0.438 | 0.134 | 0.102 | -0.0707 | -0.107 | 0.00565 | -0.0879 | -1.1 | 0.146 | -0.209 | 0.0572 | -0.0524 | -1570 | -1280 | 824 | 0 | 0 | 0 | 341.535 | 273.228 | 91.076 | 0 | 0 | 0 | 0 | 0 | 1153.91 | 0 | 0 | 0 | 0 | 0 | 0 | 0 | 0 | 0 | 19.424 | 4.856 | 0 | 0 | 0 | 0
gmof_Al2O6-irmof10_B-irmof7_B_No13 | 1.36986 | 7.35001 | 6.45859 | 7.34994 | 1 | 0 | rna | Al | -0.401 | 0.0579 | -0.0108 | -1.01 | 0.158 | -0.608 | -0.0441 | -0.0385 | -0.135 | -0.13 | 0.0128 | -0.0593 | -1.7 | -0.281 | 0.0655 | -0.0866 | -0.0819 | -3680 | 875 | -106 | 0 | 391.18 | 0 | 148.798 | 85.028 | 42.514 | 0 | 0 | 0 | 0 | 0 | 83.283 | 16.657 | 0 | 0 | 0 | 0 | 0 | 0 | 0 | 0.162 | 0.648 | 0 | 0 | 0 | 0 | 0
gmof_Zn4O13-irmof20_A-irmof6_A_No57 | 0.70649 | 15.25994 | 6.45972 | 15.25994 | 3 | 0 | pcu | Zn | 0.224 | -0.15 | -0.0485 | 0.114 | -0.209 | -0.0438 | 0.518 | 0.282 | -0.115 | -0.207 | 0.0134 | -0.159 | -0.29 | 0.717 | -0.484 | 0.0869 | -0.163 | 905 | -270 | -329 | 0 | 533.24 | 0 | 533.88 | 305.074 | 228.806 | 0 | 0 | 0 | 0 | 275.72 | 553.35 | 0 | 0 | 0 | 0 | 0 | 0 | 0 | 0 | 5.785 | 69.415 | 0 | 0 | 332.79 | 0 | 0
gmof_Al2O6-BDC_B-irmof12_B_No6 | 0.83873 | 7.06078 | 6.45981 | 7.06078 | 1 | 0 | rna | Al | -0.209 | -0.053 | 0.0219 | -0.617 | -0.046 | -0.337 | 0.228 | 0.124 | -0.115 | -0.162 | 0.0145 | -0.0973 | -1 | 0.216 | -0.22 | 0.0206 | -0.104 | -1450 | -935 | 39.4 | 0 | 0 | 0 | 779.221 | 229.183 | 183.346 | 0 | 0 | 0 | 0 | 73.12 | 686.718 | 91.562 | 0 | 0 | 0 | 0 | 0 | 0 | 0 | 1.844 | 7.376 | 0 | 0 | 0 | 0 | 0
boydwoo_str_m3_o23_o25_pcu_sym_75 | 1.41699 | 12.09313 | 6.46695 | 12.09313 | 3 | 0 | pcu | Zn | -0.0883 | -0.0759 | 0.00479 | -0.793 | 0.0859 | -0.337 | 0.234 | 0.157 | -0.07 | -0.122 | 0.00521 | -0.109 | -1.48 | -0.124 | -0.0293 | -0.0439 | -0.0803 | -2890 | 841 | -464 | 0 | 0 | 17.569 | 24.596 | 35.138 | 7.027 | 0 | 0 | 0 | 0 | 0 | 250.15 | 0 | 0 | 533.973 | 266.987 | 0 | 0 | 0 | 0 | 0 | 1.41 | 0 | 0 | 0 | 0 | 0
boydwoo_str_m5_Al_o11_o24_sra_sym_211 | 1.03769 | 6.92589 | 6.4676 | 6.92589 | 1 | 0 | rna | Al | -0.312 | -0.0113 | 0.0273 | -0.841 | 0.0533 | -0.522 | 0.0658 | 0.114 | -0.0141 | -0.0817 | 0.027 | 0.0295 | -1.41 | -0.0677 | -0.109 | 0.0494 | -0.0138 | -2590 | -315 | 330 | 0 | 223.73 | 0 | 476.407 | 0 | 190.563 | 0 | 0 | 0 | 0 | 0 | 365.384 | 91.346 | 0 | 0 | 0 | 0 | 0 | 0 | 0 | 9.304 | 37.216 | 0 | 0 | 0 | 0 | 0
ILUDAV_FSR | 1.10516 | 8.92727 | 6.46844 | 8.92727 | 1 | 0 | hcb | Tb | -0.427 | 0.0912 | -0.041 | -0.982 | 0.15 | -0.738 | -0.171 | -0.108 | -0.143 | -0.129 | 0.0255 | 0.00743 | -1.72 | -0.293 | 0.0618 | -0.071 | -0.0667 | -3610 | 895 | -211 | 0 | 0 | 10.067 | 130.869 | 40.267 | 10.067 | 0 | 0 | 0 | 0 | 0 | 604.926 | 35.584 | 0 | 0 | 0 | 0 | 0 | 0 | 0 | 0 | 17.916 | 11.944 | 0 | 0 | 0 | 0
boydwoo_str_m5_Al_o23_o23_sra_sym_146 | 1.06358 | 6.92191 | 6.47209 | 6.9177 | 1 | 0 | rna | Al | -0.405 | 0.0441 | 0.0115 | -0.943 | 0.103 | -0.683 | -0.109 | -0.0306 | -0.0698 | -0.0651 | 0.00349 | -0.0473 | -1.62 | -0.22 | -0.0033 | -0.0138 | -0.0291 | -3130 | -34.6 | 595 | 0 | 0 | 4.347 | 43.469 | 13.041 | 8.694 | 0 | 0 | 0 | 0 | 0 | 228.699 | 20.791 | 0 | 0 | 0 | 0 | 0 | 0 | 0 | 38.441 | 153.763 | 384.407 | 0 | 0 | 0 | 0
boydwoo_str_m5_Al_o16_o17_sra_sym_61 | 0.86995 | 6.92652 | 6.47388 | 6.92652 | 1 | 0 | rna | Al | -0.288 | -0.0289 | 0.0367 | -0.731 | -0.0125 | -0.504 | 0.0755 | 0.0956 | -0.0359 | -0.0767 | 0.00777 | -0.0515 | -1.24 | 0.0515 | -0.174 | 0.0708 | -0.0186 | -1840 | -1100 | 577 | 0 | 0 | 0 | 483.166 | 241.583 | 120.791 | 0 | 0 | 0 | 0 | 0.24 | 710.072 | 152.158 | 0 | 0 | 0 | 0 | 0 | 0 | 0 | 5.005 | 25.025 | 0 | 0 | 0 | 0 | 0
boydwoo_str_m1_o11_o14_pcu_sym_195 | 0.71934 | 9.92175 | 6.47587 | 9.92175 | 3 | 0 | pcu | Zn | 0.0233 | -0.15 | 0.028 | -0.179 | -0.213 | -0.15 | 0.419 | 0.253 | -0.0801 | -0.167 | 0.0125 | -0.125 | -0.483 | 0.584 | -0.438 | 0.11 | -0.111 | 598 | -1690 | -400 | 0 | 0 | 14.637 | 248.827 | 307.374 | 175.642 | 0 | 0 | 0 | 0 | 0 | 981.934 | 458.236 | 0 | 0 | 0 | 0 | 0 | 0 | 0 | 42.282 | 739.929 | 253.69 | 0 | 0 | 0 | 0
PATWOY_FSR | 0.92577 | 7.62853 | 6.47713 | 7.62853 | 1 | 0 | UNKOWN | Zn | -0.322 | 0.0257 | -0.0123 | -0.808 | 0.0597 | -0.583 | -0.0135 | 0.00592 | -0.0937 | -0.102 | 0.00846 | -0.0597 | -1.42 | -0.0775 | -0.075 | -0.000626 | -0.0516 | -2570 | -10.7 | 49.1 | 0 | 0 | 0 | 414.729 | 200.676 | 40.135 | 0 | 0 | 0 | 0 | 0 | 621.176 | 38.824 | 0 | 0 | 0 | 0 | 0.8 | 0 | 0 | 0 | 27.87 | 0 | 0 | 0 | 0 | 0
boydwoo_str_m3_o11_o21_pcu_sym_32 | 1.02924 | 7.76366 | 6.48013 | 7.76366 | 1 | 0 | pcu | Zn | -0.257 | -0.0406 | 0.0378 | -0.781 | 0.0273 | -0.432 | 0.143 | 0.121 | -0.0497 | -0.0936 | 0.00496 | -0.0816 | -1.31 | -0.00205 | -0.122 | 0.0225 | -0.049 | -2350 | -474 | 366 | 0 | 0 | 17.141 | 205.691 | 85.705 | 68.564 | 0 | 0 | 0 | 0 | 0 | 502.155 | 185.005 | 0 | 121.7 | 121.7 | 12.982 | 90.877 | 0 | 0 | 0 | 58.2 | 0 | 0 | 0 | 0 | 0
gmof_Zn4O13-irmof20_A-irmof6_A_No58 | 0.72757 | 15.29578 | 6.48181 | 15.29578 | 3 | 0 | pcu | Zn | 0.215 | -0.145 | -0.0493 | 0.0617 | -0.189 | -0.051 | 0.511 | 0.276 | -0.118 | -0.208 | 0.0138 | -0.157 | -0.358 | 0.669 | -0.456 | 0.0755 | -0.162 | 606 | -160 | -301 | 0 | 498.11 | 0 | 411.039 | 342.532 | 205.519 | 0 | 0 | 0 | 0 | 392.52 | 442.47 | 0 | 0 | 0 | 0 | 0 | 0 | 0 | 0 | 5.153 | 61.837 | 0 | 0 | 305.53 | 0 | 0
gmof_Al2O6-BDC_B-irmof6_B_No12 | 1.00548 | 6.96281 | 6.48257 | 6.96281 | 1 | 0 | rna | Al | -0.316 | 0.00401 | 0.00942 | -0.834 | 0.0594 | -0.455 | 0.111 | 0.0584 | -0.12 | -0.149 | 0.0168 | -0.0683 | -1.34 | -0.0224 | -0.0862 | -0.0255 | -0.089 | -2580 | -154 | 69.6 | 0 | 0 | 0 | 598.583 | 163.25 | 217.667 | 0 | 0 | 0 | 0 | 0 | 270.548 | 90.183 | 0 | 0 | 0 | 0 | 0 | 0 | 0 | 18.113 | 81.507 | 0 | 0 | 0 | 0 | 0
boydwoo_str_m3_o4_o25_pcu_sym_139 | 0.67083 | 9.21267 | 6.48478 | 9.14378 | 2 | 0 | pcu | Zn | -0.0167 | -0.14 | 0.0333 | -0.161 | -0.24 | -0.163 | 0.404 | 0.235 | -0.0942 | -0.175 | 0.0136 | -0.125 | -0.387 | 0.652 | -0.471 | 0.115 | -0.122 | 803 | -2070 | -312 | 0 | 0 | 0 | 706.302 | 313.912 | 156.956 | 0 | 0 | 0 | 0 | 0 | 1672.258 | 209.032 | 0 | 0 | 0 | 0 | 0 | 0 | 0 | 0 | 288.9 | 0 | 0 | 0 | 0 | 0
boydwoo_str_m1_o10_o12_pcu_sym_172 | 0.83139 | 7.98354 | 6.48573 | 7.98354 | 3 | 0 | pcu | Zn | -0.0805 | -0.126 | 0.0468 | -0.449 | -0.123 | -0.198 | 0.372 | 0.228 | -0.0795 | -0.161 | 0.0151 | -0.106 | -0.784 | 0.372 | -0.317 | 0.067 | -0.0998 | -620 | -1400 | -174 | 0 | 0 | 0 | 509.989 | 127.497 | 254.994 | 0 | 0 | 0 | 0 | 0 | 854.79 | 0 | 0 | 0 | 0 | 0 | 344.27 | 0 | 0 | 47.905 | 574.865 | 0 | 0 | 0 | 0 | 0
boydwoo_str_m1_o24_o24_pcu_sym_175 | 0.77874 | 9.46606 | 6.49184 | 9.45782 | 3 | 0 | pcu | Zn | -0.00535 | -0.139 | 0.0302 | -0.299 | -0.163 | -0.197 | 0.376 | 0.243 | -0.0599 | -0.143 | 0.0101 | -0.114 | -0.678 | 0.448 | -0.371 | 0.103 | -0.0848 | -90.2 | -1350 | -207 | 0 | 0 | 0 | 324.472 | 6.904 | 82.844 | 0 | 0 | 0 | 0 | 0 | 1496.853 | 187.107 | 0 | 0 | 0 | 0 | 0 | 0 | 0 | 38.356 | 690.414 | 0 | 0 | 0 | 0 | 7.44
boydwoo_str_m5_Al_o11_o19_sra_sym_96 | 1.23638 | 7.51618 | 6.49186 | 7.40947 | 1 | 0 | rna | Al | -0.253 | -0.0477 | 0.0403 | -0.857 | 0.0688 | -0.455 | 0.136 | 0.171 | 0.0129 | -0.0745 | 0.0266 | 0.0281 | -1.47 | -0.111 | -0.0785 | 0.0298 | -0.021 | -2770 | 102 | -207 | 0 | 0 | 0 | 301.7 | 181.02 | 241.36 | 0 | 0 | 0 | 0 | 0 | 66.88 | 66.88 | 0 | 0 | 515.08 | 0 | 0 | 0 | 0 | 9.714 | 38.856 | 0 | 0 | 0 | 0 | 0
gmof_AlO6-pcn6_B_No2 | 1.36774 | 6.93804 | 6.49323 | 6.93804 | 1 | 0 | tsg | Al | -0.408 | 0.0668 | -0.0217 | -1.02 | 0.164 | -0.666 | -0.0952 | -0.0457 | -0.113 | -0.118 | 0.0238 | 0.00136 | -1.75 | -0.311 | 0.0716 | -0.0741 | -0.0652 | -3080 | 615 | -378 | 0 | 882.8 | 0 | 18.715 | 14.036 | 4.679 | 0 | 0 | 0 | 0 | 0 | 234.33 | 0 | 0 | 0 | 0 | 0 | 0 | 0 | 0 | 0 | 0 | 0 | 0 | 0 | 0 | 0
boydwoo_str_m5_Al_o18_o23_sra_sym_52 | 0.80521 | 7.4026 | 6.49529 | 7.4026 | 1 | 0 | rna | Al | -0.383 | 0.019 | 0.0328 | -0.809 | 0.0108 | -0.685 | -0.0967 | 0.0339 | 0.0107 | -0.0134 | 0.00374 | -0.00891 | -1.41 | -0.0619 | -0.154 | 0.124 | 0.0571 | -2070 | -1480 | 1630 | 0 | 0 | 0 | 216.176 | 79.644 | 30.34 | 0 | 0 | 0 | 0 | 0 | 821.219 | 41.061 | 0 | 0 | 0 | 0 | 0 | 0 | 0 | 2.036 | 8.144 | 0 | 0 | 0 | 0 | 0
core_DUPKAC_freeONLY | 0.6475 | 11.85345 | 6.49729 | 11.85345 | 3 | 1 | pcu | Zn | 0.071 | -0.126 | -0.0151 | 0.00548 | -0.234 | -0.157 | 0.408 | 0.23 | -0.105 | -0.185 | 0.0151 | -0.126 | -0.317 | 0.701 | -0.492 | 0.114 | -0.136 | 1060 | -1110 | -357 | 0 | 0 | 0 | 1303.652 | 372.472 | 186.236 | 0 | 0 | 0 | 0 | 0 | 1218.95 | 0 | 0 | 0 | 0 | 0 | 0 | 0 | 0 | 6.152 | 73.818 | 0 | 0 | 0 | 0 | 0
boydwoo_str_m3_o13_o26_pcu_sym_246 | 0.55038 | 8.26405 | 6.49969 | 8.26388 | 3 | 0 | pcu | Zn | 0.0417 | -0.16 | 0.0282 | 0.186 | -0.388 | -0.123 | 0.444 | 0.261 | -0.0885 | -0.178 | 0.0139 | -0.129 | 0.0968 | 0.996 | -0.672 | 0.196 | -0.132 | 2610 | -3130 | -535 | 0 | 0 | 0 | 978.804 | 419.487 | 139.829 | 0 | 0 | 0 | 0 | 0 | 2517.19 | 0 | 0 | 0 | 0 | 0 | 2.19 | 0 | 0 | 0 | 94.504 | 23.626 | 0 | 0 | 0 | 0
ILUCOI_FSR | 1.09152 | 8.96162 | 6.50467 | 8.96162 | 1 | 0 | hcb | Eu | -0.424 | 0.0906 | -0.0413 | -0.977 | 0.148 | -0.731 | -0.166 | -0.11 | -0.149 | -0.133 | 0.0247 | 0.000456 | -1.71 | -0.285 | 0.0599 | -0.0738 | -0.0709 | -3570 | 859 | -196 | 0 | 0 | 10.008 | 130.103 | 40.032 | 10.008 | 0 | 0 | 0 | 0 | 0 | 620.273 | 36.487 | 0 | 0 | 0 | 0 | 0 | 0 | 0 | 0 | 20.664 | 13.776 | 0 | 0 | 0 | 0
MATVEJ_FSR | 0.70876 | 8.52724 | 6.50492 | 8.44093 | 3 | 1 | pcu | Zn | -0.0776 | -0.11 | 0.026 | -0.309 | -0.176 | -0.265 | 0.306 | 0.194 | -0.0782 | -0.151 | 0.0157 | -0.0899 | -0.648 | 0.469 | -0.384 | 0.108 | -0.0863 | -16.7 | -1660 | -323 | 0 | 0 | 0 | 809.569 | 303.588 | 202.392 | 0 | 0 | 0 | 0 | 0 | 1276.11 | 0 | 0 | 0 | 0 | 0 | 3.5 | 0 | 0 | 0 | 372.02 | 0 | 0 | 0 | 0 | 0
gmof_Al2O6-BDC_B-irmof20_B_No9 | 1.02799 | 6.87368 | 6.50586 | 6.87368 | 1 | 0 | rna | Al | -0.298 | -0.00153 | 0.0072 | -0.825 | 0.0606 | -0.445 | 0.12 | 0.0595 | -0.124 | -0.15 | 0.0147 | -0.0793 | -1.35 | -0.0293 | -0.0793 | -0.032 | -0.0928 | -2690 | 12.4 | 21.9 | 0 | 0 | 0 | 473.081 | 94.616 | 189.232 | 0 | 0 | 0 | 0 | 0 | 99.184 | 148.776 | 0 | 0 | 0 | 16.27 | 0 | 0 | 0 | 9.388 | 37.552 | 0 | 0 | 269.61 | 0 | 0
boydwoo_str_m5_Al_o7_o18_sra_sym_65 | 0.7494 | 7.14546 | 6.50677 | 6.9563 | 1 | 0 | rna | Al | -0.223 | -0.0704 | 0.0528 | -0.554 | -0.11 | -0.446 | 0.138 | 0.151 | -0.00388 | -0.0618 | 0.00466 | -0.0588 | -0.985 | 0.236 | -0.303 | 0.15 | 0.00967 | -881 | -1970 | 685 | 0 | 0 | 111.774 | 335.323 | 260.807 | 74.516 | 0 | 0 | 0 | 0 | 552.18 | 902.172 | 69.398 | 0 | 0 | 0 | 0 | 0 | 0 | 0 | 0.252 | 1.008 | 0 | 0 | 0 | 0 | 0
core_TACPAP_freeONLY | 1.61635 | 6.60306 | 6.51113 | 6.60008 | 1 | 3 | UNKOWN | Zn | -0.516 | 0.142 | -0.058 | -1.13 | 0.225 | -0.805 | -0.246 | -0.181 | -0.186 | -0.141 | 0.0218 | -0.0122 | -1.93 | -0.444 | 0.167 | -0.135 | -0.0872 | -4530 | 1790 | -682 | 0 | 0 | 0 | 13.747 | 13.747 | 13.747 | 0 | 0 | 0 | 0 | 0 | 101.273 | 50.637 | 0 | 0 | 0 | 0 | 0 | 0 | 0 | 0 | 176.498 | 58.833 | 0 | 0 | 0 | 0
gmof_Al2O6-BDC_B-irmof12_B_No12 | 0.83275 | 7.15389 | 6.51122 | 7.07494 | 1 | 0 | rna | Al | -0.205 | -0.0544 | 0.0218 | -0.608 | -0.05 | -0.333 | 0.232 | 0.125 | -0.117 | -0.163 | 0.0139 | -0.101 | -0.987 | 0.226 | -0.225 | 0.0207 | -0.106 | -1450 | -933 | 41.5 | 0 | 0 | 0 | 776.403 | 228.354 | 182.683 | 0 | 0 | 0 | 0 | 0 | 654.6 | 130.92 | 0 | 0 | 0 | 0 | 0 | 0 | 0 | 13.071 | 58.819 | 0 | 0 | 0 | 0 | 0
gmof_Zn4O13-irmof8_A-TED_A_No9 | 0.62493 | 13.57437 | 6.51548 | 13.57342 | 3 | 0 | pcu | Zn | 0.188 | -0.161 | -0.0254 | 0.24 | -0.296 | -0.0658 | 0.499 | 0.284 | -0.097 | -0.189 | 0.0108 | -0.155 | -0.0737 | 0.872 | -0.586 | 0.143 | -0.149 | 1850 | -1100 | -493 | 0 | 0 | 0 | 478.496 | 212.665 | 159.499 | 0 | 0 | 0 | 0 | 774.66 | 1777.28 | 0 | 0 | 0 | 0 | 0 | 0 | 0 | 0 | 2.198 | 26.372 | 0 | 0 | 0 | 0 | 0
IDIWOH02_FSR | 1.00821 | 7.01262 | 6.51888 | 7.01262 | 1 | 0 | rna | V | -0.281 | -0.0192 | 0.0206 | -0.798 | 0.0403 | -0.412 | 0.157 | 0.099 | -0.0971 | -0.138 | 0.0145 | -0.0742 | -1.28 | 0.0166 | -0.115 | -0.00575 | -0.0803 | -2420 | -358 | 265 | 0 | 0 | 0 | 854.565 | 0 | 284.855 | 0 | 0 | 0 | 0 | 0 | 245.12 | 0 | 0 | 0 | 0 | 0 | 0 | 0 | 0 | 0 | 75.21 | 0 | 0 | 0 | 0 | 0
boydwoo_str_m1_o11_o22_pcu_sym_96 | 0.70099 | 9.89396 | 6.52594 | 9.68151 | 3 | 0 | pcu | Zn | 0.0988 | -0.153 | -0.000531 | -0.0471 | -0.225 | -0.112 | 0.452 | 0.253 | -0.106 | -0.19 | 0.0137 | -0.14 | -0.386 | 0.651 | -0.458 | 0.0933 | -0.142 | 847 | -1150 | -687 | 0 | 0 | 0 | 324.379 | 246.528 | 155.702 | 0 | 0 | 0 | 0 | 0 | 871.9 | 0 | 0 | 0 | 0 | 0 | 0 | 0 | 0 | 74.163 | 889.954 | 593.303 | 0 | 0 | 0 | 0
gmof_Al2O6-irmof10_B-irmof7_B_No704 | 1.16617 | 7.73315 | 6.52968 | 7.72845 | 1 | 0 | rna | Al | -0.35 | 0.0315 | -0.00402 | -0.924 | 0.113 | -0.551 | 0.014 | 0.000582 | -0.124 | -0.13 | 0.0112 | -0.0708 | -1.55 | -0.176 | 0.00171 | -0.0577 | -0.0804 | -3220 | 503 | -33.3 | 0 | 124.06 | 0 | 294.4 | 110.4 | 73.6 | 0 | 0 | 0 | 0 | 0 | 158.314 | 63.326 | 0 | 0 | 0 | 0 | 0 | 0 | 0 | 31.568 | 157.842 | 0 | 0 | 0 | 0 | 0
core_HIFVOI_freeONLY | 0.8437 | 9.02155 | 6.53048 | 9.02153 | 3 | 0 | dft | Zn | -0.226 | -0.0644 | 0.0499 | -0.636 | -0.0578 | -0.421 | 0.163 | 0.168 | -0.00471 | -0.0757 | 0.0132 | -0.0336 | -1.09 | 0.161 | -0.25 | 0.115 | -0.00634 | -1310 | -1540 | 780 | 0 | 0 | 0 | 762.307 | 381.153 | 0 | 0 | 0 | 0 | 0 | 0 | 1089.74 | 0 | 0 | 0 | 0 | 0 | 1.54 | 0 | 0 | 0 | 0 | 0 | 0 | 0 | 0 | 0
boydwoo_str_m1_o24_o24_pcu_sym_229 | 0.71649 | 11.26496 | 6.53156 | 11.26496 | 3 | 0 | pcu | Zn | 0.0199 | -0.148 | 0.0303 | -0.179 | -0.214 | -0.17 | 0.404 | 0.265 | -0.0519 | -0.145 | 0.0126 | -0.107 | -0.5 | 0.575 | -0.451 | 0.14 | -0.0817 | 513 | -1720 | -169 | 0 | 0 | 0 | 431.84 | 98.145 | 117.775 | 0 | 0 | 0 | 0 | 0 | 1912.37 | 0 | 0 | 0 | 0 | 0 | 490.31 | 0 | 0 | 15.384 | 184.611 | 15.384 | 0 | 0 | 0 | 0
ILUCUO_FSR | 1.0875 | 8.91694 | 6.53299 | 8.91694 | 1 | 0 | hcb | Sm | -0.423 | 0.0899 | -0.0413 | -0.974 | 0.146 | -0.733 | -0.166 | -0.107 | -0.145 | -0.13 | 0.0254 | 0.0053 | -1.71 | -0.284 | 0.057 | -0.0697 | -0.0676 | -3560 | 869 | -211 | 0 | 0 | 9.788 | 127.249 | 39.154 | 9.788 | 0 | 0 | 0 | 0 | 0 | 616.836 | 36.284 | 0 | 0 | 0 | 0 | 0 | 0 | 0 | 0 | 20.22 | 13.48 | 0 | 0 | 0 | 0
boydwoo_str_m3_o11_o29_pcu_sym_93 | 0.54141 | 9.81821 | 6.53743 | 8.66795 | 3 | 0 | pcu | Zn | 0.12 | -0.179 | 0.0144 | 0.354 | -0.424 | -0.0368 | 0.525 | 0.285 | -0.117 | -0.21 | 0.0143 | -0.158 | 0.306 | 1.14 | -0.723 | 0.171 | -0.188 | 3240 | -2720 | -971 | 0 | 0 | 0 | 1136.064 | 524.337 | 349.558 | 0 | 0 | 0 | 0 | 0 | 1069.348 | 374.272 | 0 | 0 | 0 | 39.654 | 99.136 | 0 | 0 | 0 | 889.85 | 0 | 0 | 0 | 0 | 0
boydwoo_str_m3_o24_o27_pcu_sym_164 | 0.85622 | 8.23936 | 6.5381 | 8.2355 | 1 | 0 | pcu | Zn | -0.146 | -0.0793 | 0.0284 | -0.553 | -0.0641 | -0.336 | 0.236 | 0.162 | -0.0647 | -0.12 | 0.0063 | -0.103 | -1.01 | 0.215 | -0.242 | 0.0602 | -0.0665 | -1230 | -981 | 141 | 0 | 0 | 0 | 99.789 | 99.789 | 28.511 | 0 | 0 | 0 | 0 | 385.52 | 34.22 | 0 | 0 | 0 | 0 | 0 | 259.794 | 0 | 173.196 | 0 | 458.9 | 458.9 | 0 | 0 | 0 | 0
boydwoo_str_m3_o1_o18_pcu_sym_104 | 0.86735 | 7.15139 | 6.53924 | 7.1376 | 1 | 0 | pcu | Zn | -0.2 | -0.053 | 0.02 | -0.628 | -0.0341 | -0.351 | 0.217 | 0.13 | -0.0991 | -0.149 | 0.0147 | -0.0862 | -1.05 | 0.179 | -0.207 | 0.0271 | -0.0894 | -1600 | -764 | -11.9 | 0 | 0 | 0 | 666.424 | 444.282 | 148.094 | 0 | 0 | 0 | 0 | 0 | 508.44 | 0 | 0 | 0 | 0 | 0 | 0 | 0 | 0 | 0 | 118.968 | 29.742 | 0 | 0 | 0 | 0
gmof_Al2O6-AZO_B-irmof20_B_No54 | 0.96338 | 7.25569 | 6.53964 | 7.16346 | 1 | 0 | rna | Al | -0.276 | -0.00682 | 0.0037 | -0.774 | 0.0402 | -0.467 | 0.0992 | 0.0558 | -0.112 | -0.137 | 0.0125 | -0.0771 | -1.31 | -0.00414 | -0.101 | -0.0134 | -0.0816 | -2340 | -199 | 78.7 | 0 | 0 | 48.351 | 290.105 | 145.053 | 96.702 | 0 | 433.46 | 0 | 0 | 0 | 334.183 | 55.697 | 0 | 0 | 0 | 0 | 70.46 | 0 | 0 | 3.206 | 12.824 | 0 | 0 | 0 | 0 | 0
boydwoo_str_m3_o4_o28_pcu_sym_78 | 0.61064 | 8.81312 | 6.54016 | 8.39438 | 2 | 0 | pcu | Zn | 0.0258 | -0.153 | 0.0277 | 0.0169 | -0.31 | -0.12 | 0.445 | 0.252 | -0.102 | -0.187 | 0.014 | -0.135 | -0.131 | 0.833 | -0.567 | 0.139 | -0.143 | 1720 | -2530 | -460 | 0 | 0 | 0 | 989.672 | 380.643 | 304.515 | 0 | 0 | 0 | 0 | 0 | 1275.33 | 0 | 0 | 0 | 0 | 0 | 0.76 | 0 | 0 | 0 | 888.81 | 0 | 0 | 0 | 0 | 0
GIXNAE_FSR | 0.86026 | 6.9597 | 6.54343 | 6.95946 | 3 | 0 | dia | Ni | -0.219 | -0.0548 | 0.0295 | -0.644 | -0.0398 | -0.367 | 0.207 | 0.142 | -0.0785 | -0.141 | 0.0212 | -0.0505 | -1.06 | 0.178 | -0.219 | 0.0487 | -0.0713 | -1590 | -947 | 73.4 | 0 | 0 | 0 | 263.6 | 369.04 | 105.44 | 0 | 0 | 0 | 0 | 0 | 1025.292 | 93.208 | 0 | 0 | 0 | 0 | 0 | 0 | 0 | 0 | 241.71 | 0 | 0 | 0 | 0 | 0
RIPKIM01_FSR | 1.28779 | 7.02232 | 6.54622 | 7.02232 | 1 | 0 | rob | Cu | -0.483 | 0.121 | -0.0488 | -1.07 | 0.191 | -0.756 | -0.196 | -0.15 | -0.179 | -0.142 | 0.02 | -0.025 | -1.81 | -0.361 | 0.117 | -0.113 | -0.087 | -4400 | 1680 | -654 | 0 | 0 | 9.15 | 45.75 | 36.6 | 18.3 | 0 | 0 | 0 | 0 | 0 | 391.11 | 0 | 0 | 0 | 0 | 0 | 0 | 0 | 0 | 0 | 3.05 | 0 | 0 | 0 | 0 | 0
gmof_Zn4O13-irmof8_A-TED_A_No8 | 0.60545 | 13.18517 | 6.54938 | 13.18517 | 3 | 0 | pcu | Zn | 0.192 | -0.165 | -0.0234 | 0.295 | -0.321 | -0.0611 | 0.504 | 0.289 | -0.0936 | -0.188 | 0.0109 | -0.154 | 0.0052 | 0.929 | -0.62 | 0.158 | -0.148 | 2200 | -1280 | -507 | 0 | 0 | 0 | 597.987 | 179.396 | 179.396 | 0 | 0 | 0 | 0 | 649.09 | 1997.09 | 0 | 0 | 0 | 0 | 0 | 0 | 0 | 0 | 3.382 | 40.588 | 0 | 0 | 0 | 0 | 0
boydwoo_str_m3_o14_o29_pcu_sym_256 | 0.78253 | 7.70024 | 6.55071 | 7.50366 | 2 | 0 | pcu | Zn | -0.15 | -0.107 | 0.0542 | -0.487 | -0.131 | -0.389 | 0.215 | 0.262 | 0.0684 | -0.0718 | 0.0465 | 0.11 | -0.931 | 0.285 | -0.373 | 0.23 | 0.058 | -645 | -1720 | 85.3 | 0 | 0 | 0 | 512.379 | 341.586 | 136.634 | 0 | 513.11 | 0 | 0 | 0 | 429.092 | 39.008 | 0 | 0 | 0 | 0 | 0 | 0 | 0 | 0 | 769.59 | 45.27 | 0 | 0 | 0 | 0
boydwoo_str_m5_Al_o11_o13_sra_sym_152 | 0.87815 | 7.013 | 6.55249 | 7.01012 | 1 | 0 | rna | Al | -0.239 | -0.0406 | 0.0225 | -0.68 | -0.0189 | -0.456 | 0.132 | 0.154 | -0.0118 | -0.0981 | 0.0336 | 0.0413 | -1.18 | 0.0978 | -0.215 | 0.102 | -0.00755 | -1790 | -800 | 163 | 0 | 0 | 0 | 613.617 | 245.447 | 245.447 | 0 | 0 | 0 | 0 | 133 | 304.802 | 261.258 | 0 | 0 | 0 | 75.03 | 0 | 0 | 0 | 1.622 | 6.488 | 0 | 0 | 0 | 0 | 0
boydwoo_str_m3_o8_o15_pcu_sym_199 | 0.65756 | 8.22034 | 6.55659 | 8.15227 | 2 | 0 | pcu | Zn | -0.0998 | -0.112 | 0.0384 | -0.267 | -0.218 | -0.292 | 0.286 | 0.208 | -0.0472 | -0.133 | 0.0218 | -0.0491 | -0.561 | 0.536 | -0.451 | 0.17 | -0.0486 | 477 | -2310 | 34 | 0 | 0 | 0 | 799.356 | 399.678 | 79.936 | 0 | 0 | 0 | 0 | 0 | 1836.84 | 0 | 0 | 0 | 0 | 0 | 55.01 | 0 | 0 | 0 | 8.71 | 0 | 0 | 0 | 0 | 0
MOF-5_cooh_2_471_1 | 0.71671 | 13.39517 | 6.55713 | 11.35321 | 2 | 0 | pcu | Zn | 0.0165 | -0.0857 | -0.0303 | -0.197 | -0.133 | -0.235 | 0.33 | 0.184 | -0.109 | -0.17 | 0.0116 | -0.125 | -0.625 | 0.482 | -0.37 | 0.0728 | -0.119 | -74.3 | -565 | 304 | 0 | 0 | 0 | 264.706 | 176.471 | 132.353 | 0 | 0 | 0 | 0 | 0 | 1178.815 | 98.235 | 0 | 0 | 0 | 0 | 261.77 | 0 | 0 | 14.122 | 211.828 | 0 | 0 | 0 | 0 | 0
boydwoo_str_m1_o4_o11_pcu_sym_212 | 0.74403 | 13.40566 | 6.55818 | 12.94153 | 3 | 0 | pcu | Zn | 0.133 | -0.138 | -0.0243 | -0.0751 | -0.175 | -0.0905 | 0.473 | 0.26 | -0.111 | -0.198 | 0.0139 | -0.146 | -0.459 | 0.599 | -0.423 | 0.0729 | -0.148 | 423 | -491 | -268 | 0 | 358.96 | 0 | 511.56 | 292.32 | 219.24 | 0 | 0 | 0 | 0 | 0 | 612.302 | 178.588 | 0 | 0 | 0 | 0 | 0 | 0 | 0 | 33.85 | 524.68 | 0 | 0 | 0 | 0 | 0
boydwoo_str_m3_o11_o18_pcu_sym_240 | 0.92951 | 7.3265 | 6.55842 | 7.3265 | 1 | 0 | pcu | Zn | -0.224 | -0.047 | 0.0253 | -0.696 | -0.00677 | -0.373 | 0.195 | 0.121 | -0.0933 | -0.138 | 0.0112 | -0.0916 | -1.16 | 0.107 | -0.167 | 0.0143 | -0.0829 | -1870 | -624 | 22 | 0 | 0 | 0 | 407.529 | 244.517 | 108.674 | 0 | 0 | 24.57 | 0 | 0 | 373.861 | 28.759 | 0 | 0 | 0 | 0 | 0 | 0 | 0 | 0 | 334.691 | 251.019 | 0 | 0 | 0 | 0
boydwoo_str_m3_o11_o29_pcu_sym_228 | 0.56552 | 9.96542 | 6.5627 | 9.96542 | 3 | 0 | pcu | Zn | 0.0983 | -0.172 | 0.0187 | 0.247 | -0.384 | -0.0563 | 0.507 | 0.281 | -0.109 | -0.203 | 0.015 | -0.147 | 0.163 | 1.04 | -0.675 | 0.165 | -0.17 | 2780 | -2610 | -775 | 0 | 0 | 0 | 1112.776 | 453.353 | 329.711 | 0 | 0 | 0 | 0 | 0 | 1045.039 | 149.291 | 0 | 0 | 0 | 0 | 12.41 | 0 | 0 | 0 | 1160.97 | 0 | 0 | 0 | 0 | 3.52
MOF-5_cooh_2_1089_1 | 0.77483 | 11.25765 | 6.56426 | 11.1309 | 3 | 0 | pcu | Zn | 0.0339 | -0.143 | 0.0173 | -0.245 | -0.167 | -0.151 | 0.417 | 0.25 | -0.0831 | -0.17 | 0.0138 | -0.121 | -0.611 | 0.494 | -0.383 | 0.0855 | -0.112 | 59.3 | -1080 | -366 | 0 | 0 | 0 | 546.744 | 15.621 | 187.455 | 0 | 0 | 0 | 0 | 0 | 609.63 | 203.21 | 0 | 0 | 0 | 0 | 0 | 0 | 0 | 62.003 | 1302.067 | 0 | 0 | 0 | 0 | 5.32
gmof_Uio66Zr-irmof10_A-irmof14_A_No41 | 0.99824 | 10.19151 | 6.56437 | 10.19065 | 3 | 0 | fcu | Zr | -0.0847 | -0.0894 | 0.0118 | -0.594 | -0.0179 | -0.25 | 0.314 | 0.17 | -0.117 | -0.176 | 0.014 | -0.117 | -1.09 | 0.151 | -0.173 | -0.0101 | -0.116 | -1670 | -111 | -418 | 0 | 395.06 | 23.825 | 571.803 | 333.552 | 142.951 | 0 | 0 | 0 | 0 | 0 | 398.114 | 37.916 | 0 | 0 | 0 | 0 | 0 | 0 | 0 | 0 | 0 | 0 | 0 | 0 | 0 | 0
boydwoo_str_m5_Al_o11_o24_sra_sym_98 | 0.93676 | 7.08281 | 6.56493 | 7.08281 | 1 | 0 | rna | Al | -0.301 | -0.0171 | 0.0297 | -0.783 | 0.0209 | -0.443 | 0.127 | 0.0871 | -0.089 | -0.124 | 0.0108 | -0.0774 | -1.25 | 0.0419 | -0.137 | 0.0125 | -0.0691 | -2240 | -710 | 573 | 0 | 0 | 0 | 493.554 | 123.389 | 246.777 | 0 | 0 | 0 | 0 | 207.7 | 306.75 | 81.8 | 0 | 0 | 0 | 0 | 0 | 0 | 0 | 10.658 | 42.632 | 0 | 0 | 0 | 0 | 0
boydwoo_str_m1_o10_o12_pcu_sym_143 | 0.7948 | 8.74617 | 6.56628 | 8.74617 | 3 | 0 | pcu | Zn | -0.00351 | -0.149 | 0.038 | -0.314 | -0.164 | -0.13 | 0.438 | 0.257 | -0.0899 | -0.178 | 0.0142 | -0.127 | -0.621 | 0.486 | -0.372 | 0.0739 | -0.12 | -225 | -1400 | -305 | 0 | 0 | 0 | 309.668 | 176.953 | 265.429 | 0 | 0 | 0 | 0 | 0 | 567.03 | 0 | 0 | 0 | 0 | 0 | 989.6 | 0 | 0 | 45.376 | 544.514 | 0 | 0 | 0 | 0 | 0
gmof_Uio66Zr-irmof10_A-irmof14_A_No151 | 0.85977 | 10.18902 | 6.56841 | 10.18464 | 3 | 0 | fcu | Zr | -0.0806 | -0.0906 | 0.0117 | -0.482 | -0.0708 | -0.246 | 0.318 | 0.172 | -0.116 | -0.176 | 0.0135 | -0.119 | -0.906 | 0.282 | -0.25 | 0.0209 | -0.119 | -1040 | -634 | -166 | 0 | 0 | 0 | 704.385 | 379.284 | 162.55 | 0 | 362.98 | 0 | 0 | 0 | 535.081 | 46.529 | 0 | 0 | 0 | 0 | 0 | 0 | 0 | 0 | 0 | 0 | 0 | 0 | 0 | 0
gmof_Uio66Zr-irmof10_A-irmof12_A_No2 | 0.98943 | 10.58337 | 6.5713 | 10.58335 | 3 | 0 | fcu | Zr | -0.0679 | -0.0949 | 0.0105 | -0.571 | -0.0251 | -0.239 | 0.325 | 0.177 | -0.115 | -0.176 | 0.0137 | -0.119 | -1.07 | 0.168 | -0.183 | -0.00618 | -0.116 | -1600 | -108 | -465 | 0 | 421.12 | 0 | 581.455 | 268.364 | 134.182 | 0 | 0 | 0 | 0 | 0 | 510.419 | 48.611 | 0 | 0 | 0 | 0 | 0 | 0 | 0 | 0 | 0 | 0 | 0 | 0 | 0 | 0
gmof_AlO6-mof177-N_No10 | 1.16654 | 7.40668 | 6.57206 | 7.40668 | 1 | 0 | tsg | Al | -0.391 | 0.0578 | -0.0183 | -0.962 | 0.133 | -0.615 | -0.0509 | -0.0471 | -0.144 | -0.139 | 0.017 | -0.0472 | -1.62 | -0.225 | 0.0334 | -0.0741 | -0.0842 | -3320 | 761 | -432 | 0 | 0 | 0 | 68.131 | 34.066 | 17.033 | 0 | 0 | 0 | 0 | 691.93 | 247.36 | 0 | 0 | 0 | 0 | 0 | 0 | 0 | 0 | 0 | 0 | 0 | 0 | 0 | 0 | 0
gmof_Uio66Zr-irmof10_A-irmof14_A_No290 | 0.81587 | 10.21015 | 6.57323 | 9.66614 | 3 | 0 | fcu | Zr | -0.0411 | -0.112 | 0.0176 | -0.39 | -0.113 | -0.21 | 0.356 | 0.201 | -0.104 | -0.172 | 0.0118 | -0.127 | -0.78 | 0.372 | -0.305 | 0.0461 | -0.118 | -574 | -921 | -251 | 0 | 0 | 0 | 737.155 | 430.007 | 184.289 | 0 | 0 | 0 | 0 | 272.34 | 490.878 | 54.542 | 0 | 0 | 0 | 0 | 0 | 0 | 4.4 | 66.998 | 200.993 | 33.499 | 0 | 0 | 0 | 0
gmof_Zn4O13-irmof20_A-irmof6_A_No118 | 0.72602 | 15.00057 | 6.57454 | 14.98979 | 3 | 0 | pcu | Zn | 0.174 | -0.132 | -0.0458 | 0.00801 | -0.176 | -0.0855 | 0.476 | 0.254 | -0.122 | -0.206 | 0.0143 | -0.151 | -0.412 | 0.631 | -0.435 | 0.0684 | -0.16 | 440 | -203 | -137 | 0 | 0 | 0 | 344.614 | 287.179 | 172.307 | 0 | 977.61 | 0 | 0 | 0 | 382.94 | 0 | 0 | 0 | 0 | 0 | 0 | 0 | 0 | 10.389 | 124.671 | 0 | 0 | 289.64 | 0 | 0
gmof_Uio66Zr-irmof10_A-irmof14_A_No145 | 0.94559 | 10.20699 | 6.57688 | 10.20699 | 3 | 0 | fcu | Zr | -0.0865 | -0.0888 | 0.0115 | -0.559 | -0.0353 | -0.25 | 0.314 | 0.17 | -0.117 | -0.176 | 0.0141 | -0.117 | -1.03 | 0.195 | -0.199 | 0.000313 | -0.117 | -1480 | -316 | -324 | 0 | 277.05 | 0 | 565.408 | 368.744 | 147.498 | 0 | 297.46 | 0 | 0 | 0 | 282.424 | 33.226 | 0 | 0 | 0 | 0 | 0 | 0 | 0 | 0 | 0 | 0 | 0 | 0 | 0 | 0
EBEWOZ01_FSR | 1.60121 | 6.99423 | 6.5781 | 6.99423 | 1 | 0 | UNKOWN | Gd | -0.318 | 0.0133 | -0.00192 | -0.994 | 0.156 | -0.447 | 0.115 | 0.0445 | -0.144 | -0.168 | 0.0194 | -0.0713 | -1.66 | -0.252 | 0.0602 | -0.0999 | -0.102 | -3800 | 1210 | -680 | 0 | 0 | 0 | 401.68 | 0 | 200.84 | 0 | 0 | 0 | 0 | 0 | 26.12 | 0 | 0 | 0 | 0 | 0 | 0 | 0 | 0 | 0 | 228.97 | 0 | 0 | 0 | 0 | 0
gmof_Uio66Zr-irmof10_A-irmof14_A_No18 | 0.83586 | 10.20832 | 6.57894 | 10.20832 | 3 | 0 | fcu | Zr | -0.0354 | -0.118 | 0.0221 | -0.402 | -0.11 | -0.201 | 0.366 | 0.211 | -0.0969 | -0.168 | 0.011 | -0.128 | -0.8 | 0.359 | -0.3 | 0.0476 | -0.113 | -638 | -883 | -300 | 0 | 363.77 | 0 | 867.141 | 309.693 | 185.816 | 0 | 0 | 0 | 0 | 0 | 627.192 | 57.017 | 0 | 0 | 0 | 0 | 0 | 0 | 0 | 0 | 0 | 0 | 0 | 0 | 0 | 0
MOF-5_cooh_2_627_1 | 0.69641 | 9.77352 | 6.58023 | 9.77352 | 3 | 0 | pcu | Zn | 0.0967 | -0.174 | 0.022 | -0.0373 | -0.257 | -0.0777 | 0.49 | 0.287 | -0.0878 | -0.186 | 0.0149 | -0.134 | -0.309 | 0.707 | -0.498 | 0.119 | -0.133 | 1090 | -1650 | -626 | 0 | 0 | 0 | 681.65 | 29.637 | 355.643 | 0 | 0 | 0 | 0 | 0 | 1500.54 | 0 | 0 | 0 | 0 | 0 | 167.185 | 167.185 | 0 | 42.554 | 510.646 | 0 | 0 | 0 | 0 | 0
gmof_Uio66Zr-irmof10_A-irmof14_A_No489 | 0.79443 | 10.18746 | 6.58024 | 10.18121 | 3 | 0 | fcu | Zr | -0.0124 | -0.116 | 0.00936 | -0.331 | -0.127 | -0.193 | 0.371 | 0.207 | -0.108 | -0.177 | 0.012 | -0.131 | -0.719 | 0.415 | -0.327 | 0.0503 | -0.124 | -399 | -834 | -285 | 0 | 0 | 0 | 816.722 | 424.695 | 196.013 | 0 | 0 | 0 | 0 | 159.77 | 458.201 | 178.189 | 0 | 0 | 0 | 0 | 0 | 0 | 0 | 52.537 | 223.283 | 0 | 0 | 0 | 0 | 0
gmof_Al2O6-AZO_B-TED_B_No3 | 0.88274 | 7.76856 | 6.58299 | 7.76856 | 1 | 0 | rna | Al | -0.235 | -0.0214 | 0.00195 | -0.682 | 0.00297 | -0.411 | 0.154 | 0.0798 | -0.12 | -0.152 | 0.0129 | -0.0908 | -1.16 | 0.104 | -0.158 | -4.07e-05 | -0.0953 | -1870 | -498 | 173 | 0 | 0 | 0 | 377.125 | 161.625 | 107.75 | 0 | 217.15 | 0 | 0 | 0 | 597.204 | 66.356 | 0 | 0 | 0 | 0 | 128.6 | 0 | 0 | 0.5 | 2 | 0 | 0 | 0 | 0 | 0
boydwoo_str_m3_o2_o22_pcu_sym_144 | 0.74518 | 7.76377 | 6.58349 | 7.76377 | 2 | 0 | pcu | Zn | -0.216 | -0.0615 | 0.0376 | -0.543 | -0.101 | -0.397 | 0.177 | 0.133 | -0.0624 | -0.115 | 0.0114 | -0.072 | -0.924 | 0.275 | -0.291 | 0.0975 | -0.0482 | -869 | -1740 | 505 | 0 | 0 | 0 | 643.292 | 247.42 | 65.979 | 0 | 0 | 0 | 0 | 0 | 1437.26 | 0 | 0 | 0 | 0 | 0 | 0.17 | 0 | 0 | 0 | 0.5 | 0 | 0 | 0 | 0 | 0
gmof_Uio66Zr-irmof10_A-irmof14_A_No19 | 0.73915 | 10.19085 | 6.5868 | 10.10779 | 3 | 0 | fcu | Zr | -0.00461 | -0.127 | 0.0187 | -0.249 | -0.173 | -0.176 | 0.39 | 0.223 | -0.0992 | -0.174 | 0.0115 | -0.132 | -0.578 | 0.516 | -0.389 | 0.0791 | -0.122 | 143 | -1300 | -256 | 0 | 0 | 36.734 | 1065.286 | 330.606 | 220.404 | 0 | 0 | 0 | 0 | 0 | 1102.939 | 84.841 | 0 | 0 | 0 | 0 | 0 | 0 | 0 | 0 | 0 | 0 | 0 | 0 | 0 | 0
gmof_Uio66Zr-irmof10_A-irmof14_A_No33 | 0.75144 | 10.20613 | 6.58824 | 10.20613 | 3 | 0 | fcu | Zr | 8.49e-05 | -0.127 | 0.0167 | -0.259 | -0.165 | -0.175 | 0.39 | 0.223 | -0.0993 | -0.174 | 0.0118 | -0.131 | -0.604 | 0.498 | -0.378 | 0.0747 | -0.122 | 9.69 | -1200 | -273 | 0 | 0 | 0 | 1066.22 | 284.325 | 213.244 | 0 | 0 | 0 | 0 | 0 | 745.165 | 135.485 | 0 | 0 | 0 | 0 | 0 | 0 | 0 | 66.602 | 233.108 | 0 | 0 | 0 | 0 | 0
gmof_Uio66Zr-irmof10_A_No7 | 0.778 | 12.75306 | 6.58945 | 12.75306 | 3 | 0 | fcu | Zr | 0.0343 | -0.123 | -0.00264 | -0.252 | -0.142 | -0.162 | 0.401 | 0.217 | -0.116 | -0.187 | 0.0123 | -0.14 | -0.644 | 0.467 | -0.351 | 0.0502 | -0.137 | -155 | -701 | -368 | 0 | 0 | 0 | 831.554 | 415.777 | 207.889 | 0 | 0 | 0 | 0 | 396.36 | 670.716 | 74.524 | 0 | 0 | 0 | 0 | 0 | 0 | 0 | 0 | 0 | 0 | 0 | 0 | 0 | 0
boydwoo_str_m3_o16_o25_pcu_sym_115 | 0.81202 | 9.85146 | 6.59052 | 9.85146 | 2 | 0 | pcu | Zn | 0.00853 | -0.129 | 0.0134 | -0.324 | -0.132 | -0.192 | 0.377 | 0.229 | -0.0806 | -0.159 | 0.0117 | -0.119 | -0.741 | 0.402 | -0.333 | 0.0714 | -0.102 | -361 | -866 | -450 | 0 | 747.51 | 0 | 280.666 | 280.666 | 59.088 | 0 | 0 | 0 | 0 | 0 | 758.258 | 202.202 | 0 | 0 | 0 | 54.38 | 54.38 | 0 | 0 | 0 | 123.47 | 0 | 0 | 0 | 0 | 0
gmof_Uio66Zr-irmof10_A_No1 | 0.71136 | 12.74869 | 6.59125 | 12.74869 | 3 | 0 | fcu | Zr | 0.0629 | -0.137 | -5.42e-05 | -0.116 | -0.199 | -0.132 | 0.431 | 0.237 | -0.111 | -0.188 | 0.0116 | -0.146 | -0.447 | 0.607 | -0.431 | 0.0804 | -0.142 | 545 | -1070 | -420 | 0 | 0 | 0 | 1228.736 | 245.747 | 245.747 | 0 | 0 | 0 | 0 | 0 | 1138.348 | 94.862 | 0 | 0 | 0 | 0 | 0 | 0 | 0 | 0 | 0 | 0 | 0 | 0 | 0 | 0
boydwoo_str_m3_o4_o17_pcu_sym_146 | 0.75083 | 7.81259 | 6.59408 | 7.73574 | 1 | 0 | pcu | Zn | -0.112 | -0.0943 | 0.0278 | -0.409 | -0.132 | -0.263 | 0.305 | 0.183 | -0.0896 | -0.152 | 0.0103 | -0.114 | -0.736 | 0.405 | -0.338 | 0.077 | -0.0972 | -492 | -1440 | 0.128 | 0 | 0 | 0 | 678.909 | 490.323 | 150.869 | 0 | 0 | 0 | 0 | 0 | 1015.7 | 0 | 0 | 0 | 0 | 0 | 75.36 | 0 | 0 | 0 | 21.95 | 0 | 0 | 0 | 0 | 0
boydwoo_str_m3_o19_o26_pcu_sym_115 | 0.737 | 8.39537 | 6.5962 | 8.04346 | 3 | 0 | pcu | Zn | 0.0182 | -0.176 | 0.0561 | -0.206 | -0.234 | -0.114 | 0.458 | 0.288 | -0.0601 | -0.16 | 0.0133 | -0.119 | -0.462 | 0.6 | -0.454 | 0.127 | -0.1 | 578 | -2080 | -464 | 0 | 1448.43 | 0 | 479.238 | 575.086 | 191.695 | 0 | 0 | 0 | 0 | 0 | 785 | 0 | 0 | 0 | 0 | 0 | 3.85 | 0 | 0 | 0 | 226.912 | 56.728 | 0 | 0 | 0 | 0
boydwoo_str_m1_o10_o18_pcu_sym_111 | 0.71389 | 8.61675 | 6.59888 | 8.60038 | 3 | 0 | pcu | Zn | 0.019 | -0.156 | 0.0332 | -0.176 | -0.225 | -0.116 | 0.449 | 0.256 | -0.0975 | -0.182 | 0.0113 | -0.144 | -0.422 | 0.626 | -0.448 | 0.0958 | -0.133 | 667 | -1860 | -538 | 0 | 0 | 46.41 | 649.745 | 417.693 | 278.462 | 0 | 0 | 0 | 0 | 0 | 1096.19 | 0 | 0 | 0 | 0 | 0 | 116.78 | 0 | 0 | 42.597 | 511.163 | 0 | 0 | 0 | 0 | 0
gmof_Zn4O13-irmof20_A-irmof6_A_No109 | 0.72849 | 15.23813 | 6.59899 | 15.23813 | 3 | 0 | pcu | Zn | 0.2 | -0.143 | -0.0448 | 0.0401 | -0.187 | -0.0641 | 0.499 | 0.272 | -0.114 | -0.203 | 0.0135 | -0.154 | -0.38 | 0.654 | -0.451 | 0.078 | -0.156 | 589 | -230 | -226 | 0 | 459.82 | 0 | 486.375 | 277.929 | 208.446 | 0 | 436.08 | 0 | 0 | 0 | 459.46 | 0 | 0 | 0 | 0 | 0 | 0 | 0 | 0 | 5.107 | 61.283 | 0 | 0 | 308.38 | 0 | 0
boydwoo_str_m3_o17_o25_pcu_sym_96 | 0.6319 | 11.30258 | 6.59932 | 11.30258 | 2 | 0 | pcu | Zn | 0.0845 | -0.146 | -0.000771 | 0.0621 | -0.274 | -0.138 | 0.431 | 0.259 | -0.0818 | -0.173 | 0.0155 | -0.117 | -0.224 | 0.769 | -0.546 | 0.153 | -0.117 | 1380 | -1490 | -339 | 0 | 0 | 0 | 360.524 | 194.128 | 194.128 | 0 | 0 | 0 | 0 | 0 | 320.032 | 384.038 | 0 | 0 | 0 | 0 | 2.62 | 0 | 0 | 0 | 1928.02 | 0 | 0 | 0 | 0 | 0
boydwoo_str_m1_o5_o24_pcu_sym_8 | 0.82624 | 9.01232 | 6.6005 | 9.01232 | 2 | 0 | pcu | Zn | -0.00948 | -0.145 | 0.0374 | -0.358 | -0.143 | -0.145 | 0.423 | 0.249 | -0.0882 | -0.172 | 0.0123 | -0.13 | -0.702 | 0.428 | -0.34 | 0.0634 | -0.116 | -314 | -1250 | -373 | 0 | 0 | 0 | 337.59 | 67.518 | 270.072 | 0 | 0 | 0 | 0 | 507.13 | 195.04 | 195.04 | 0 | 0 | 0 | 0 | 0 | 0 | 0 | 65.17 | 1042.72 | 0 | 0 | 0 | 0 | 0
FEHCOM_FSR | 0.96345 | 7.24349 | 6.60374 | 7.23585 | 1 | 0 | dmd | Zn | -0.309 | 4.37e-05 | 0.0127 | -0.808 | 0.0451 | -0.51 | 0.0601 | 0.0469 | -0.094 | -0.117 | 0.0111 | -0.0653 | -1.36 | -0.036 | -0.0931 | -0.00227 | -0.0638 | -2480 | -331 | 283 | 0 | 0 | 83.265 | 249.795 | 124.897 | 41.632 | 0 | 0 | 0 | 0 | 0 | 905.55 | 0 | 0 | 0 | 0 | 0 | 0 | 0 | 0 | 0 | 0 | 0 | 0 | 0 | 0 | 0
gmof_Zn2O8N2-BDC_A-irmof7_A_No55 | 1.12027 | 7.8162 | 6.60875 | 7.8162 | 1 | 0 | pcu | Zn | -0.309 | -0.02 | 0.0401 | -0.867 | 0.0646 | -0.554 | 0.0303 | 0.105 | 0.0248 | -0.00263 | -0.0159 | -0.0955 | -1.49 | -0.129 | -0.0754 | 0.0428 | 0.00274 | -2780 | -199 | 328 | 0 | 350.71 | 11.529 | 253.642 | 195.996 | 92.233 | 0 | 0 | 0 | 0 | 0 | 401.86 | 0 | 0 | 0 | 0 | 0 | 0.89 | 0 | 0 | 0 | 35.16 | 0 | 0 | 0 | 0 | 0
gmof_Al2O6-ADC_B-BDC_B_No540 | 1.13797 | 6.85728 | 6.61202 | 6.85728 | 1 | 0 | rna | Al | -0.386 | 0.0354 | 0.00846 | -0.947 | 0.11 | -0.604 | -0.0231 | 0.0361 | -0.0526 | -0.0888 | 0.023 | 0.014 | -1.58 | -0.187 | -0.0239 | -0.0052 | -0.0332 | -3280 | 330 | 69.7 | 0 | 0 | 0 | 345.781 | 69.156 | 138.312 | 0 | 0 | 0 | 0 | 0 | 58.545 | 19.515 | 0 | 0 | 0 | 0 | 0 | 0 | 0 | 66.073 | 264.291 | 132.146 | 0 | 0 | 0 | 0
COSMII_FSR | 1.24761 | 8.09773 | 6.61389 | 8.09773 | 1 | 2 | UNKOWN | In | -0.425 | 0.0816 | -0.0281 | -1.01 | 0.16 | -0.729 | -0.162 | -0.0961 | -0.131 | -0.117 | 0.0211 | -0.00409 | -1.76 | -0.324 | 0.0797 | -0.0775 | -0.0645 | -3760 | 956 | -143 | 0 | 0 | 18.823 | 150.585 | 75.293 | 56.469 | 0 | 0 | 0 | 0 | 0 | 318.36 | 0 | 0 | 0 | 0 | 0 | 1.215 | 0 | 0.405 | 0 | 133.18 | 0 | 0 | 0 | 0 | 0
boydwoo_str_m5_Al_o11_o11_sra_sym_15 | 0.88669 | 7.10951 | 6.61683 | 6.96527 | 1 | 0 | rna | Al | -0.278 | -0.0264 | 0.0288 | -0.73 | -0.00345 | -0.408 | 0.162 | 0.107 | -0.0889 | -0.132 | 0.0132 | -0.0756 | -1.15 | 0.112 | -0.177 | 0.0271 | -0.0731 | -1940 | -901 | 521 | 0 | 0 | 0 | 687.894 | 91.719 | 366.877 | 0 | 0 | 0 | 0 | 84.31 | 305.053 | 71.777 | 0 | 0 | 0 | 0 | 0 | 0 | 0 | 21.667 | 86.667 | 5.417 | 0 | 0 | 0 | 0
gmof_AlO6-mof177-N_No11 | 1.29465 | 6.9415 | 6.61841 | 6.9415 | 1 | 0 | tsg | Al | -0.442 | 0.0846 | -0.024 | -1.03 | 0.167 | -0.682 | -0.119 | -0.0893 | -0.151 | -0.132 | 0.0164 | -0.0393 | -1.74 | -0.31 | 0.0828 | -0.0935 | -0.0813 | -3730 | 956 | -360 | 0 | 0 | 0 | 0 | 0 | 0 | 0 | 0 | 0 | 0 | 873.69 | 0 | 0 | 0 | 0 | 0 | 0 | 0 | 0 | 0 | 0 | 0 | 0 | 0 | 0 | 0 | 0
gmof_Zn2O8N2-BDC_A-irmof7_A_No218 | 1.05204 | 8.1128 | 6.62201 | 7.93137 | 1 | 0 | pcu | Zn | -0.327 | -0.00175 | 0.0287 | -0.86 | 0.0642 | -0.591 | -0.0129 | 0.0432 | -0.0346 | -0.047 | -0.0056 | -0.0813 | -1.5 | -0.135 | -0.0592 | 0.0176 | -0.0197 | -2690 | -299 | 495 | 0 | 0 | 0 | 249.339 | 109.709 | 119.683 | 0 | 213.204 | 142.136 | 0 | 0 | 95.176 | 22.394 | 0 | 0 | 0 | 0 | 0.83 | 0 | 0 | 0 | 169.57 | 0 | 0 | 0 | 0 | 0
boydwoo_str_m3_o4_o7_pcu_sym_33 | 0.94804 | 8.71557 | 6.623 | 8.71557 | 2 | 0 | pcu | Zn | -0.158 | -0.0692 | 0.0218 | -0.636 | -0.0189 | -0.361 | 0.21 | 0.142 | -0.0727 | -0.121 | 0.00614 | -0.102 | -1.16 | 0.108 | -0.174 | 0.0264 | -0.0715 | -1850 | -397 | -137 | 0 | 0 | 0 | 140.396 | 187.195 | 46.799 | 0 | 999.54 | 111.06 | 0 | 82.42 | 304.17 | 0 | 0 | 0 | 0 | 0 | 0 | 0 | 0 | 0 | 0.47 | 0 | 0 | 0 | 0 | 0
boydwoo_str_m3_o11_o19_pcu_sym_126 | 0.82148 | 8.83195 | 6.62872 | 8.83195 | 2 | 0 | pcu | Zn | -0.05 | -0.123 | 0.0325 | -0.404 | -0.123 | -0.196 | 0.371 | 0.219 | -0.0897 | -0.162 | 0.00985 | -0.129 | -0.766 | 0.383 | -0.317 | 0.0586 | -0.108 | -470 | -1180 | -277 | 0 | 0 | 0 | 217.074 | 325.611 | 217.074 | 0 | 738.83 | 0 | 0 | 0 | 0 | 287.14 | 0 | 0 | 0 | 0 | 17.7 | 0 | 0 | 0 | 638.812 | 116.148 | 0 | 0 | 0 | 0
gmof_Al2O6-AZO_B-BDC_B_No79 | 0.85632 | 7.37436 | 6.63992 | 7.37436 | 1 | 0 | rna | Al | -0.194 | -0.0376 | -0.000579 | -0.617 | -0.0213 | -0.354 | 0.208 | 0.103 | -0.13 | -0.167 | 0.0138 | -0.103 | -1.05 | 0.178 | -0.192 | 0.00128 | -0.112 | -1590 | -451 | -242 | 0 | 0 | 88.144 | 572.937 | 220.36 | 176.288 | 0 | 0 | 0 | 0 | 0 | 409.941 | 54.659 | 0 | 0 | 0 | 0 | 79.487 | 0 | 39.743 | 38.853 | 155.413 | 38.853 | 0 | 0 | 0 | 0
boydwoo_str_m5_Al_o13_o22_sra_sym_75 | 0.92309 | 6.90497 | 6.646 | 6.90075 | 1 | 0 | rna | Al | -0.336 | 0.0137 | 0.00987 | -0.818 | 0.046 | -0.508 | 0.059 | 0.0346 | -0.112 | -0.132 | 0.014 | -0.064 | -1.32 | -0.0126 | -0.101 | -0.0075 | -0.0745 | -2440 | -514 | 598 | 0 | 0 | 0 | 423.252 | 120.929 | 120.929 | 0 | 0 | 0 | 0 | 0 | 639.387 | 71.043 | 0 | 0 | 0 | 0 | 0 | 0 | 0 | 0.312 | 1.248 | 0 | 0 | 0 | 0 | 0
boydwoo_str_m3_o11_o18_pcu_sym_143 | 0.75025 | 8.00306 | 6.6508 | 8.00306 | 2 | 0 | pcu | Zn | -0.0873 | -0.105 | 0.0257 | -0.375 | -0.143 | -0.219 | 0.347 | 0.197 | -0.103 | -0.172 | 0.0136 | -0.118 | -0.67 | 0.451 | -0.353 | 0.0677 | -0.117 | -342 | -1490 | -197 | 0 | 0 | 0 | 766.377 | 383.189 | 191.594 | 0 | 0 | 0 | 0 | 0 | 855.256 | 114.034 | 0 | 0 | 0 | 0 | 2.907 | 0 | 1.453 | 0 | 292.688 | 73.172 | 0 | 0 | 0 | 0
boydwoo_str_m3_o4_o29_pcu_sym_191 | 0.79541 | 8.00663 | 6.65158 | 7.98912 | 2 | 0 | pcu | Zn | -0.166 | -0.0778 | 0.0297 | -0.525 | -0.0914 | -0.374 | 0.207 | 0.174 | -0.0357 | -0.117 | 0.025 | -0.0159 | -0.964 | 0.25 | -0.289 | 0.112 | -0.033 | -1020 | -1220 | -36.2 | 0 | 0 | 0 | 464.597 | 245.963 | 177.64 | 0 | 0 | 0 | 0 | 0 | 581.079 | 83.011 | 0 | 0 | 0 | 0 | 0 | 0 | 0 | 0 | 643.641 | 175.539 | 0 | 0 | 0 | 0
boydwoo_str_m3_o21_o22_pcu_sym_23 | 0.60349 | 9.03895 | 6.66345 | 9.03895 | 3 | 0 | pcu | Zn | -0.0196 | -0.141 | 0.0382 | -0.0422 | -0.302 | -0.184 | 0.386 | 0.241 | -0.0719 | -0.155 | 0.0116 | -0.117 | -0.216 | 0.776 | -0.561 | 0.176 | -0.0969 | 1500 | -2800 | 120 | 0 | 0 | 0 | 537.21 | 383.721 | 153.489 | 0 | 0 | 0 | 0 | 0 | 2562.3 | 0 | 0 | 0 | 0 | 0 | 0.5 | 0 | 0 | 0 | 116.524 | 43.696 | 0 | 0 | 0 | 0
gmof_AlO6-pcn6_A_No5 | 1.11452 | 7.25338 | 6.66535 | 7.25338 | 1 | 0 | tsg | Al | -0.391 | 0.0618 | -0.0234 | -0.949 | 0.128 | -0.643 | -0.076 | -0.0505 | -0.132 | -0.13 | 0.0199 | -0.0257 | -1.62 | -0.224 | 0.0241 | -0.0598 | -0.0724 | -3230 | 547 | -111 | 0 | 0 | 0 | 53.161 | 21.264 | 21.264 | 0 | 0 | 0 | 0 | 0 | 178.755 | 59.585 | 0 | 0 | 0 | 0 | 0 | 0 | 0 | 0 | 697.28 | 0 | 0 | 0 | 0 | 0
MOF-5_cooh_2_1400_1 | 0.7474 | 11.11618 | 6.66762 | 10.99189 | 3 | 0 | pcu | Zn | 0.0569 | -0.138 | 0.00352 | -0.179 | -0.177 | -0.144 | 0.423 | 0.244 | -0.0959 | -0.18 | 0.0146 | -0.126 | -0.545 | 0.54 | -0.402 | 0.0833 | -0.125 | 312 | -942 | -495 | 0 | 0 | 0 | 550.867 | 220.347 | 220.347 | 0 | 0 | 0 | 0 | 0 | 901.63 | 0 | 0 | 0 | 0 | 0 | 659.692 | 219.898 | 0 | 15.185 | 182.215 | 0 | 0 | 0 | 0 | 0
gmof_Zn2O8N2-irmof20_A-TED_A_No13 | 0.75841 | 10.31092 | 6.67123 | 10.27024 | 3 | 0 | pcu | Zn | -0.0302 | -0.115 | 0.0171 | -0.309 | -0.148 | -0.187 | 0.377 | 0.209 | -0.11 | -0.18 | 0.0129 | -0.13 | -0.64 | 0.471 | -0.358 | 0.061 | -0.128 | -145 | -1200 | -109 | 0 | 0 | 0 | 291.769 | 121.57 | 121.57 | 0 | 0 | 0 | 0 | 0 | 975.808 | 278.802 | 0 | 0 | 0 | 54.345 | 54.345 | 0 | 0 | 0 | 14.3 | 0 | 0 | 785.05 | 0 | 0
boydwoo_str_m5_Al_o20_o24_sra_sym_59 | 0.87239 | 7.89168 | 6.67151 | 7.78857 | 1 | 0 | rna | Al | -0.226 | -0.0531 | 0.0354 | -0.66 | -0.0339 | -0.401 | 0.172 | 0.127 | -0.0656 | -0.112 | 0.00786 | -0.0849 | -1.12 | 0.137 | -0.201 | 0.0503 | -0.0572 | -1580 | -1080 | 374 | 0 | 0 | 0 | 596.948 | 282.765 | 251.347 | 0 | 39.6 | 0 | 0 | 0 | 262.2 | 131.1 | 0 | 0 | 0 | 0 | 0 | 0 | 1.35 | 62.062 | 248.246 | 93.092 | 0 | 0 | 0 | 0
gmof_Al2O6-irmof10_B-irmof7_B_No438 | 0.96893 | 7.8187 | 6.67284 | 7.81236 | 1 | 0 | rna | Al | -0.289 | 0.000366 | 0.00257 | -0.791 | 0.0479 | -0.473 | 0.0934 | 0.0494 | -0.117 | -0.139 | 0.0124 | -0.0788 | -1.32 | -0.0131 | -0.0944 | -0.0183 | -0.0838 | -2400 | -165 | 120 | 0 | 0 | 0 | 445.232 | 254.418 | 127.209 | 0 | 0 | 0 | 0 | 113.57 | 204.393 | 81.757 | 0 | 0 | 0 | 0 | 0 | 0 | 0 | 30.077 | 120.307 | 30.077 | 0 | 0 | 0 | 0
gmof_Zn4O13-BDC_A-irmof20_A_No97 | 0.83927 | 16.0423 | 6.67609 | 16.0423 | 3 | 0 | pcu | Zn | 0.192 | -0.134 | -0.0516 | -0.143 | -0.113 | -0.0865 | 0.475 | 0.254 | -0.123 | -0.207 | 0.015 | -0.148 | -0.655 | 0.459 | -0.336 | 0.0324 | -0.151 | -388 | 343 | -455 | 0 | 440.35 | 0 | 177.954 | 142.363 | 106.772 | 0 | 0 | 0 | 0 | 0 | 0 | 0 | 0 | 0 | 0 | 0 | 0 | 0 | 22.54 | 51.525 | 618.297 | 412.198 | 0 | 347.22 | 0 | 0
boydwoo_str_m5_Al_o11_o11_sra_sym_233 | 0.90081 | 7.49462 | 6.67698 | 7.47977 | 1 | 0 | rna | Al | -0.259 | -0.0303 | 0.0242 | -0.717 | -0.00148 | -0.388 | 0.179 | 0.106 | -0.103 | -0.144 | 0.0128 | -0.0873 | -1.15 | 0.114 | -0.169 | 0.0125 | -0.0866 | -2010 | -691 | 354 | 0 | 0 | 0 | 632.712 | 42.181 | 337.447 | 0 | 0 | 0 | 0 | 0 | 198.364 | 56.676 | 0 | 0 | 0 | 0 | 0 | 0 | 0 | 64.938 | 259.753 | 64.938 | 0 | 0 | 0 | 0
boydwoo_str_m3_o11_o28_pcu_sym_150 | 0.63003 | 9.59157 | 6.68283 | 9.25744 | 3 | 0 | pcu | Zn | 0.0964 | -0.163 | 0.011 | 0.0882 | -0.301 | -0.0617 | 0.501 | 0.275 | -0.113 | -0.204 | 0.0144 | -0.151 | -0.0911 | 0.859 | -0.569 | 0.122 | -0.165 | 1750 | -1960 | -638 | 0 | 0 | 0 | 475.051 | 475.051 | 271.458 | 0 | 0 | 0 | 0 | 1222.34 | 420.948 | 46.772 | 0 | 0 | 0 | 0 | 7.83 | 0 | 0 | 0 | 749.95 | 0 | 0 | 0 | 0 | 0
boydwoo_str_m1_o12_o16_pcu_sym_246 | 0.81914 | 8.45989 | 6.68918 | 8.45948 | 2 | 0 | pcu | Zn | -0.0351 | -0.121 | 0.0198 | -0.385 | -0.121 | -0.196 | 0.371 | 0.213 | -0.1 | -0.174 | 0.0138 | -0.12 | -0.765 | 0.384 | -0.313 | 0.0512 | -0.116 | -440 | -1070 | -437 | 0 | 0 | 0 | 472.963 | 105.103 | 157.654 | 0 | 0 | 0 | 0 | 0 | 398.873 | 132.958 | 0 | 0 | 0 | 0 | 0 | 0 | 0 | 50.107 | 1202.573 | 0 | 0 | 0 | 0 | 7.81
boydwoo_str_m3_o2_o10_pcu_sym_36 | 1.11655 | 8.10801 | 6.6928 | 8.10801 | 1 | 0 | pcu | Zn | -0.207 | -0.0466 | 0.0195 | -0.775 | 0.0463 | -0.397 | 0.174 | 0.12 | -0.0776 | -0.123 | 0.0099 | -0.0842 | -1.35 | -0.0319 | -0.0901 | -0.0108 | -0.0728 | -2470 | 13.8 | -123 | 0 | 0 | 0 | 155.351 | 103.567 | 34.522 | 0 | 0 | 0 | 0 | 0 | 414.47 | 0 | 0 | 488.482 | 162.827 | 0 | 0.42 | 0 | 0 | 0 | 55.4 | 13.85 | 0 | 0 | 0 | 0
gmof_Al2O6-irmof10_B-irmof6_B_No19 | 0.89193 | 7.43789 | 6.69387 | 7.43789 | 1 | 0 | rna | Al | -0.285 | -0.00379 | 0.00488 | -0.745 | 0.0217 | -0.462 | 0.105 | 0.06 | -0.112 | -0.14 | 0.0144 | -0.0714 | -1.23 | 0.0519 | -0.136 | 0.00236 | -0.0811 | -2180 | -465 | 303 | 0 | 0 | 64.444 | 418.885 | 225.553 | 128.888 | 0 | 0 | 0 | 0 | 125.79 | 533.505 | 62.765 | 0 | 0 | 0 | 0 | 0 | 0 | 0 | 0.306 | 1.224 | 0 | 0 | 0 | 0 | 0
gmof_Al2O6-irmof10_B-irmof7_B_No15 | 0.91165 | 7.66271 | 6.69602 | 7.66271 | 1 | 0 | rna | Al | -0.304 | 0.0124 | -0.00333 | -0.779 | 0.0432 | -0.496 | 0.069 | 0.0305 | -0.125 | -0.142 | 0.0134 | -0.0744 | -1.3 | 0.00276 | -0.103 | -0.0159 | -0.0854 | -2320 | -246 | 255 | 0 | 0 | 30.037 | 510.625 | 180.221 | 120.147 | 0 | 0 | 0 | 0 | 0 | 495.441 | 55.049 | 0 | 0 | 0 | 0 | 0 | 0 | 0 | 4.426 | 17.704 | 0 | 0 | 0 | 0 | 0
boydwoo_str_m3_o4_o28_pcu_sym_53 | 0.75884 | 8.00011 | 6.69648 | 8.00011 | 2 | 0 | pcu | Zn | -0.138 | -0.108 | 0.0524 | -0.447 | -0.145 | -0.338 | 0.251 | 0.231 | 0.00922 | -0.095 | 0.0263 | 0.00229 | -0.832 | 0.348 | -0.37 | 0.177 | 0.00121 | -455 | -1890 | 193 | 0 | 0 | 0 | 361.887 | 258.491 | 137.862 | 0 | 0 | 0 | 0 | 0 | 639.333 | 71.037 | 0 | 0 | 0 | 0 | 0.075 | 0 | 0.075 | 0 | 921.779 | 526.731 | 0 | 0 | 0 | 0
boydwoo_str_m5_Al_o20_o24_sra_sym_149 | 1.00638 | 7.41433 | 6.70208 | 7.41433 | 1 | 0 | rna | Al | -0.261 | -0.0319 | 0.0256 | -0.777 | 0.0292 | -0.44 | 0.132 | 0.0946 | -0.0816 | -0.12 | 0.0109 | -0.074 | -1.31 | -0.00178 | -0.112 | 0.00318 | -0.0672 | -2330 | -320 | -24.6 | 0 | 0 | 0 | 443.191 | 332.393 | 221.596 | 0 | 0 | 0 | 0 | 0 | 39.224 | 274.566 | 0 | 0 | 0 | 0 | 0 | 0 | 0 | 50.337 | 402.693 | 0 | 0 | 0 | 0 | 0
gmof_AlO6-mof177-N_No17 | 1.25649 | 7.17832 | 6.70331 | 7.17832 | 1 | 0 | tsg | Al | -0.431 | 0.0807 | -0.0247 | -1.02 | 0.161 | -0.665 | -0.103 | -0.0842 | -0.156 | -0.137 | 0.0158 | -0.0469 | -1.71 | -0.29 | 0.0734 | -0.0928 | -0.0853 | -3710 | 972 | -395 | 0 | 0 | 0 | 0.827 | 0.827 | 0.276 | 0 | 0 | 0 | 0 | 0 | 0.13 | 0.13 | 0 | 0 | 0 | 0 | 0 | 0 | 0 | 0 | 865.77 | 0 | 0 | 0 | 0 | 0
boydwoo_str_m5_Al_o11_o13_sra_sym_6 | 0.84351 | 7.27661 | 6.71032 | 7.2633 | 1 | 0 | rna | Al | -0.291 | -0.0247 | 0.0343 | -0.717 | -0.0181 | -0.542 | 0.0405 | 0.106 | 0.0188 | -0.00762 | -0.0164 | -0.102 | -1.25 | 0.0472 | -0.196 | 0.116 | 0.0283 | -1820 | -1150 | 762 | 0 | 0 | 0 | 669.273 | 154.448 | 205.93 | 0 | 0 | 0 | 0 | 0 | 769.475 | 109.925 | 0 | 0 | 0 | 0 | 0 | 0 | 0 | 1.764 | 7.056 | 0 | 0 | 0 | 0 | 0
SADLOA_FSR | 1.50771 | 7.13875 | 6.71217 | 7.13875 | 1 | 0 | UNKOWN | Nd | -0.308 | 0.0109 | -0.00384 | -0.972 | 0.146 | -0.443 | 0.119 | 0.0459 | -0.145 | -0.17 | 0.0201 | -0.0704 | -1.62 | -0.226 | 0.0453 | -0.0944 | -0.103 | -3670 | 1080 | -622 | 0 | 0 | 0 | 417.733 | 0 | 208.867 | 0 | 0 | 0 | 0 | 0 | 24.27 | 0 | 0 | 0 | 0 | 0 | 0 | 0 | 0 | 0 | 269.93 | 0 | 0 | 0 | 0 | 0
boydwoo_str_m5_Al_o6_o16_sra_sym_4 | 0.85617 | 7.48904 | 6.71302 | 7.48904 | 1 | 0 | rna | Al | -0.321 | -0.0322 | 0.0646 | -0.756 | -0.0236 | -0.662 | -0.072 | 0.0637 | 0.0488 | 0.038 | -0.0234 | -0.0918 | -1.41 | -0.063 | -0.157 | 0.133 | 0.0712 | -1740 | -1700 | 1350 | 0 | 0 | 0 | 225.125 | 112.563 | 84.422 | 0 | 0 | 0 | 0 | 220.23 | 249.576 | 166.384 | 0 | 0 | 0 | 0 | 0 | 0 | 0 | 60.906 | 365.434 | 0 | 0 | 0 | 0 | 0
gmof_Al2O6-irmof10_B-irmof7_B_No690 | 1.0796 | 7.74598 | 6.7136 | 7.74598 | 1 | 0 | rna | Al | -0.329 | 0.0292 | -0.0128 | -0.879 | 0.0972 | -0.524 | 0.039 | 0.00257 | -0.143 | -0.152 | 0.0164 | -0.0668 | -1.48 | -0.123 | -0.0224 | -0.0579 | -0.094 | -3030 | 459 | -153 | 0 | 0 | 0 | 243.337 | 202.781 | 81.112 | 0 | 0 | 0 | 0 | 0 | 37.611 | 28.209 | 0 | 0 | 0 | 0 | 0 | 0 | 0 | 58.463 | 321.548 | 146.158 | 0 | 0 | 0 | 0
gmof_Al2O6-BDC_B-irmof10_B_No213 | 0.94224 | 7.62581 | 6.71879 | 7.60169 | 1 | 0 | rna | Al | -0.259 | -0.00993 | -0.00144 | -0.746 | 0.0322 | -0.428 | 0.136 | 0.0639 | -0.131 | -0.16 | 0.0168 | -0.0786 | -1.25 | 0.039 | -0.116 | -0.0216 | -0.1 | -2320 | -76.9 | -138 | 0 | 0 | 63.195 | 379.17 | 189.585 | 126.39 | 0 | 0 | 0 | 0 | 0 | 392 | 56 | 0 | 0 | 0 | 0 | 0 | 0 | 0 | 42.534 | 170.137 | 85.069 | 0 | 0 | 0 | 0
boydwoo_str_m3_o11_o28_pcu_sym_222 | 0.62191 | 8.8495 | 6.71907 | 8.8495 | 3 | 0 | pcu | Zn | 0.0147 | -0.164 | 0.0433 | -0.0207 | -0.316 | -0.111 | 0.457 | 0.268 | -0.091 | -0.186 | 0.0175 | -0.12 | -0.146 | 0.823 | -0.569 | 0.15 | -0.133 | 1620 | -2730 | -459 | 0 | 0 | 0 | 674.189 | 269.676 | 303.385 | 0 | 0 | 0 | 0 | 0 | 810.35 | 162.07 | 0 | 0 | 0 | 0 | 21.147 | 0 | 10.573 | 0 | 1383.799 | 395.371 | 0 | 0 | 0 | 0
gmof_Al2O6-BDC_B-DPAC_B_No144 | 0.77669 | 7.41596 | 6.72084 | 7.41596 | 1 | 0 | rna | Al | -0.137 | -0.0608 | -0.000111 | -0.476 | -0.0789 | -0.3 | 0.263 | 0.136 | -0.126 | -0.174 | 0.0142 | -0.11 | -0.853 | 0.32 | -0.272 | 0.0299 | -0.12 | -864 | -817 | -257 | 0 | 0 | 116.311 | 872.331 | 290.777 | 232.622 | 0 | 0 | 0 | 0 | 65.06 | 487.509 | 65.001 | 0 | 0 | 0 | 0 | 0 | 0 | 0 | 6.396 | 25.584 | 0 | 0 | 0 | 0 | 0
boydwoo_str_m3_o2_o11_pcu_sym_139 | 0.60744 | 10.17815 | 6.72111 | 10.17815 | 3 | 0 | pcu | Zn | 0.0233 | -0.135 | 0.0125 | 0.0157 | -0.286 | -0.165 | 0.401 | 0.231 | -0.0963 | -0.174 | 0.0121 | -0.131 | -0.202 | 0.783 | -0.546 | 0.144 | -0.127 | 1520 | -2150 | -218 | 0 | 0 | 0 | 437.628 | 229.234 | 83.358 | 0 | 0 | 0 | 0 | 520.04 | 1765.558 | 353.112 | 0 | 0 | 0 | 0 | 75.61 | 0 | 0 | 0 | 18.13 | 0 | 0 | 0 | 0 | 0
boydwoo_str_m5_Al_o18_o23_sra_sym_51 | 0.96666 | 7.82624 | 6.72578 | 7.68862 | 1 | 0 | rna | Al | -0.312 | -0.0157 | 0.0372 | -0.809 | 0.0304 | -0.598 | -0.00671 | 0.0983 | 0.0321 | -0.0142 | 0.00439 | -0.0134 | -1.43 | -0.0798 | -0.128 | 0.0928 | 0.0324 | -2320 | -728 | 669 | 0 | 0 | 0 | 84.419 | 90.672 | 37.519 | 0 | 0 | 0 | 0 | 405.4 | 103.137 | 275.033 | 0 | 0 | 0 | 0 | 0 | 0 | 0 | 36.752 | 330.768 | 0 | 0 | 0 | 0 | 0
boydwoo_str_m3_o16_o18_pcu_sym_137 | 0.65832 | 10.34866 | 6.72637 | 10.29303 | 3 | 0 | pcu | Zn | 0.0286 | -0.126 | 0.000207 | -0.0775 | -0.227 | -0.167 | 0.398 | 0.224 | -0.106 | -0.183 | 0.015 | -0.124 | -0.366 | 0.666 | -0.473 | 0.108 | -0.133 | 860 | -1400 | -370 | 0 | 0 | 0 | 825.76 | 635.2 | 127.04 | 0 | 0 | 0 | 0 | 0 | 934.308 | 40.622 | 0 | 0 | 0 | 0 | 144.99 | 0 | 0 | 0 | 410.23 | 0 | 0 | 0 | 0 | 2.39
UFAQEA_FSR | 1.18027 | 6.86963 | 6.72861 | 6.86963 | 1 | 0 | unj | Cd | -0.437 | 0.0885 | -0.031 | -1.01 | 0.157 | -0.709 | -0.145 | -0.0991 | -0.148 | -0.13 | 0.0205 | -0.0181 | -1.72 | -0.296 | 0.0691 | -0.0812 | -0.0743 | -3690 | 836 | -15.8 | 0 | 0 | 12.955 | 90.685 | 51.82 | 25.91 | 0 | 0 | 0 | 0 | 0 | 543.818 | 28.622 | 0 | 0 | 0 | 0 | 0 | 0 | 0 | 0 | 8.07 | 0 | 0 | 0 | 0 | 0
gmof_Zn4O13-BDC_A-irmof20_A_No217 | 0.73089 | 16.06381 | 6.73049 | 16.06381 | 3 | 0 | pcu | Zn | 0.209 | -0.14 | -0.0522 | 0.0465 | -0.181 | -0.0724 | 0.489 | 0.262 | -0.122 | -0.208 | 0.0149 | -0.151 | -0.403 | 0.638 | -0.438 | 0.0682 | -0.162 | 469 | -48.6 | -333 | 0 | 0 | 0 | 214.912 | 171.93 | 128.947 | 0 | 471.99 | 0 | 0 | 0 | 0 | 0 | 0 | 0 | 0 | 0 | 0 | 0 | 26.03 | 60.726 | 728.709 | 485.806 | 0 | 417.82 | 0 | 0
gmof_Al2O6-AZO_B-irmof7_B_No210 | 0.93383 | 7.9895 | 6.73061 | 7.93002 | 1 | 0 | rna | Al | -0.278 | 0.00215 | -0.00509 | -0.763 | 0.0407 | -0.474 | 0.0911 | 0.0448 | -0.122 | -0.144 | 0.0144 | -0.074 | -1.3 | 0.00726 | -0.105 | -0.0163 | -0.0871 | -2250 | -143 | 92.9 | 0 | 0 | 42.644 | 298.51 | 170.577 | 85.289 | 0 | 149.86 | 0 | 0 | 0 | 527.92 | 65.99 | 0 | 0 | 0 | 0 | 108.92 | 0 | 0 | 1.452 | 5.808 | 0 | 0 | 0 | 0 | 0
boydwoo_str_m5_Al_o19_o23_sra_sym_24 | 0.72757 | 7.28251 | 6.73399 | 7.28251 | 1 | 0 | rna | Al | -0.225 | -0.0639 | 0.0455 | -0.537 | -0.115 | -0.48 | 0.107 | 0.166 | 0.055 | 0.0102 | -0.0203 | -0.111 | -0.984 | 0.237 | -0.334 | 0.207 | 0.0671 | -754 | -2050 | 806 | 0 | 0 | 0 | 767.819 | 255.94 | 204.752 | 0 | 0 | 0 | 0 | 0 | 1039.527 | 103.953 | 0 | 0 | 0 | 0 | 0 | 0 | 0 | 9.628 | 38.512 | 0 | 0 | 0 | 0 | 0
boydwoo_str_m3_o6_o12_pcu_sym_130 | 0.60612 | 7.63381 | 6.73482 | 7.51617 | 3 | 0 | pcu | Zn | -0.106 | -0.117 | 0.0482 | -0.19 | -0.27 | -0.254 | 0.317 | 0.203 | -0.0718 | -0.145 | 0.0124 | -0.101 | -0.359 | 0.675 | -0.512 | 0.168 | -0.0802 | 1050 | -3100 | 538 | 0 | 0 | 48.697 | 535.669 | 340.88 | 97.394 | 0 | 0 | 0 | 0 | 0 | 2245.59 | 0 | 0 | 0 | 0 | 0 | 6.46 | 0 | 0 | 0 | 143.133 | 71.567 | 0 | 0 | 0 | 0
boydwoo_str_m3_o13_o25_pcu_sym_119 | 0.63773 | 8.74457 | 6.73506 | 8.64236 | 2 | 0 | pcu | Zn | -0.0218 | -0.109 | 0.00367 | -0.119 | -0.223 | -0.213 | 0.352 | 0.196 | -0.108 | -0.174 | 0.0124 | -0.126 | -0.391 | 0.649 | -0.466 | 0.109 | -0.127 | 777 | -1780 | -160 | 0 | 0 | 0 | 596.887 | 367.315 | 91.829 | 0 | 0 | 0 | 0 | 0 | 1788.06 | 0 | 0 | 0 | 0 | 0 | 0 | 0 | 0 | 0 | 127.387 | 63.693 | 0 | 0 | 0 | 0
gmof_Zn4O13-irmof20_A-irmof6_A_No126 | 0.66958 | 15.28426 | 6.73738 | 15.27391 | 3 | 0 | pcu | Zn | 0.229 | -0.147 | -0.0526 | 0.196 | -0.234 | -0.0433 | 0.519 | 0.281 | -0.117 | -0.209 | 0.0136 | -0.159 | -0.185 | 0.792 | -0.526 | 0.0998 | -0.169 | 1180 | -357 | -216 | 0 | 0 | 0 | 452.623 | 377.186 | 226.311 | 0 | 473.31 | 0 | 0 | 439.99 | 495.17 | 0 | 0 | 0 | 0 | 0 | 0 | 0 | 0 | 5.593 | 67.117 | 0 | 0 | 352.94 | 0 | 0
gmof_Zn4O13-BDC_A-irmof20_A_No337 | 0.68234 | 16.15399 | 6.74906 | 16.14474 | 3 | 0 | pcu | Zn | 0.252 | -0.156 | -0.0548 | 0.203 | -0.234 | -0.0377 | 0.524 | 0.283 | -0.118 | -0.211 | 0.0144 | -0.158 | -0.214 | 0.772 | -0.513 | 0.0939 | -0.17 | 1090 | -214 | -446 | 0 | 0 | 0 | 268.05 | 214.44 | 160.83 | 0 | 0 | 0 | 0 | 382.28 | 0 | 0 | 0 | 0 | 0 | 0 | 0 | 0 | 27.07 | 67.323 | 807.874 | 538.583 | 0 | 508.07 | 0 | 0
SAFZIL_FSR | 0.67648 | 10.2416 | 6.75105 | 10.24101 | 3 | UNKNOWN | tfl | In | -0.0132 | -0.0987 | -0.0089 | -0.174 | -0.179 | -0.244 | 0.322 | 0.183 | -0.104 | -0.168 | 0.0133 | -0.115 | -0.546 | 0.539 | -0.407 | 0.093 | -0.115 | 370 | -1170 | -52.6 | 0 | 0 | 0 | 693.914 | 266.89 | 106.756 | 0 | 0 | 0 | 0 | 0 | 1329.67 | 0 | 0 | 0 | 0 | 0 | 0 | 0 | 0 | 0 | 337.04 | 0 | 0 | 0 | 0 | 0
core_RUYQOT_freeONLY | 1.18839 | 7.97788 | 6.75312 | 7.97788 | 1 | 0 | UNKOWN | La | -0.322 | 0.0273 | -0.0157 | -0.908 | 0.115 | -0.54 | 0.0239 | -0.00253 | -0.139 | -0.148 | 0.0174 | -0.058 | -1.56 | -0.181 | 0.0102 | -0.069 | -0.0904 | -3310 | 813 | -504 | 0 | 0 | 0 | 148.814 | 29.763 | 29.763 | 0 | 0 | 0 | 0 | 0 | 686.777 | 114.463 | 0 | 0 | 0 | 0 | 0 | 0 | 0 | 0 | 38.3 | 0 | 0 | 0 | 0 | 0
boydwoo_str_m3_o2_o9_pcu_sym_61 | 0.67445 | 9.00002 | 6.75352 | 9.00002 | 2 | 0 | pcu | Zn | -0.109 | -0.0854 | 0.0179 | -0.31 | -0.169 | -0.303 | 0.266 | 0.165 | -0.0854 | -0.143 | 0.0103 | -0.105 | -0.635 | 0.477 | -0.388 | 0.109 | -0.0853 | -17.6 | -1740 | 237 | 0 | 0 | 154.977 | 426.187 | 348.698 | 77.488 | 0 | 0 | 0 | 0 | 0 | 1699.71 | 0 | 0 | 0 | 0 | 0 | 0.37 | 0 | 0 | 0 | 9.05 | 0 | 0 | 0 | 0 | 0
boydwoo_str_m3_o13_o16_pcu_sym_168 | 1.03143 | 8.51219 | 6.75505 | 8.51219 | 1 | 0 | pcu | Zn | -0.196 | -0.0484 | 0.0177 | -0.725 | 0.0239 | -0.362 | 0.206 | 0.124 | -0.0979 | -0.143 | 0.0113 | -0.0958 | -1.25 | 0.0414 | -0.124 | -0.00876 | -0.0884 | -2200 | -122 | -49.3 | 0 | 0 | 0 | 343.675 | 267.303 | 76.372 | 0 | 144.24 | 0 | 0 | 0 | 403.4 | 0 | 0 | 229.58 | 0 | 0 | 0 | 0 | 0 | 0 | 40.8 | 0 | 0 | 0 | 0 | 0
boydwoo_str_m5_Al_o1_o12_sra_sym_91 | 1.24715 | 7.04911 | 6.75929 | 7.04911 | 1 | 0 | rna | Al | -0.341 | 0.0154 | 0.00884 | -0.937 | 0.114 | -0.552 | 0.031 | 0.0731 | -0.0452 | -0.0988 | 0.0286 | 0.027 | -1.58 | -0.19 | -0.0182 | -0.0129 | -0.0403 | -3300 | 498 | -129 | 0 | 218.18 | 0 | 377.074 | 94.269 | 188.537 | 0 | 0 | 0 | 0 | 0 | 111.81 | 37.27 | 0 | 0 | 0 | 0 | 0 | 0 | 0 | 8.488 | 33.952 | 0 | 0 | 0 | 0 | 0
gmof_Al2O6-AZO_B-irmof7_B_No2 | 0.85392 | 7.76201 | 6.76232 | 7.67784 | 1 | 0 | rna | Al | -0.231 | -0.0165 | -0.00584 | -0.66 | -0.00158 | -0.415 | 0.15 | 0.0742 | -0.126 | -0.156 | 0.0141 | -0.0884 | -1.13 | 0.124 | -0.168 | 0.00172 | -0.0986 | -1800 | -416 | 39.4 | 0 | 0 | 68.228 | 545.823 | 204.684 | 136.456 | 0 | 0 | 0 | 0 | 0 | 523.944 | 58.216 | 0 | 0 | 0 | 0 | 116.46 | 0 | 0 | 4.276 | 17.104 | 0 | 0 | 0 | 0 | 0
PUYHOI_FSR | 1.61911 | 7.96062 | 6.76376 | 7.96062 | 1 | 0 | stp | NiGd | -0.461 | 0.107 | -0.0418 | -1.09 | 0.207 | -0.717 | -0.158 | -0.126 | -0.175 | -0.147 | 0.0205 | -0.0293 | -1.86 | -0.398 | 0.141 | -0.126 | -0.0903 | -4260 | 1490 | -408 | 0 | 0 | 0 | 41.78 | 0 | 41.78 | 0 | 0 | 0 | 0 | 0 | 262.747 | 131.373 | 0 | 0 | 0 | 0 | 0 | 0 | 0 | 0 | 29.575 | 5.915 | 0 | 0 | 0 | 0
boydwoo_str_m5_Al_o13_o13_sra_sym_37 | 1.13032 | 7.35455 | 6.76574 | 7.35455 | 1 | 0 | rna | Al | -0.398 | 0.0592 | -0.015 | -0.959 | 0.128 | -0.609 | -0.0446 | -0.0401 | -0.138 | -0.134 | 0.0151 | -0.0521 | -1.6 | -0.207 | 0.0207 | -0.0664 | -0.0813 | -3470 | 692 | -208 | 0 | 0 | 0 | 184.346 | 245.795 | 61.449 | 0 | 0 | 0 | 0 | 0 | 54.206 | 9.034 | 0 | 0 | 0 | 0 | 0 | 0 | 0 | 42.75 | 171 | 171 | 0 | 0 | 0 | 0
MOF-5_cooh_2_972_1 | 0.67 | 12.02948 | 6.76723 | 12.02395 | 3 | 0 | pcu | Zn | 0.0753 | -0.141 | 0.00312 | -0.026 | -0.236 | -0.14 | 0.428 | 0.253 | -0.0829 | -0.164 | 0.00687 | -0.148 | -0.34 | 0.685 | -0.493 | 0.128 | -0.117 | 1050 | -1410 | -66.5 | 0 | 0 | 0 | 307.008 | 102.336 | 102.336 | 0 | 0 | 0 | 0 | 0 | 2555.5 | 0 | 0 | 0 | 0 | 0 | 0 | 0 | 0 | 1.321 | 15.849 | 0 | 0 | 0 | 0 | 0
boydwoo_str_m3_o11_o26_pcu_sym_65 | 0.77384 | 8.56753 | 6.77109 | 8.51843 | 2 | 0 | pcu | Zn | -0.124 | -0.0929 | 0.0331 | -0.448 | -0.118 | -0.297 | 0.275 | 0.182 | -0.0681 | -0.132 | 0.00912 | -0.102 | -0.821 | 0.346 | -0.317 | 0.0881 | -0.0731 | -654 | -1500 | 246 | 0 | 0 | 0 | 396.927 | 226.815 | 113.408 | 0 | 0 | 0 | 0 | 0 | 404.414 | 25.276 | 0 | 0 | 0 | 0 | 2.406 | 0 | 6.014 | 0 | 482.452 | 723.678 | 0 | 0 | 0 | 0
boydwoo_str_m3_o2_o21_pcu_sym_121 | 0.55115 | 9.68903 | 6.78169 | 9.68903 | 3 | 0 | pcu | Zn | 0.0238 | -0.142 | 0.0179 | 0.148 | -0.359 | -0.166 | 0.403 | 0.24 | -0.0865 | -0.171 | 0.015 | -0.116 | 0.0043 | 0.931 | -0.642 | 0.194 | -0.118 | 2260 | -2760 | -289 | 0 | 0 | 0 | 741.714 | 370.857 | 158.939 | 0 | 0 | 0 | 0 | 0 | 2506.28 | 0 | 0 | 0 | 0 | 0 | 1.98 | 0 | 0 | 0 | 115.073 | 57.537 | 0 | 0 | 0 | 0
KUTNEU_FSR | 0.68666 | 11.5398 | 6.78387 | 11.5398 | 3 | 0 | fsc | Cu | 0.0311 | -0.115 | -0.00763 | -0.124 | -0.191 | -0.204 | 0.365 | 0.223 | -0.0801 | -0.157 | 0.0119 | -0.116 | -0.494 | 0.577 | -0.439 | 0.119 | -0.101 | -470 | -414 | -403 | 0 | 0 | 0 | 622.991 | 415.327 | 138.442 | 0 | 0 | 0 | 0 | 0 | 831.12 | 0 | 0 | 0 | 0 | 0 | 390.225 | 78.045 | 0 | 0 | 21.13 | 0 | 0 | 0 | 0 | 0
boydwoo_str_m5_Al_o1_o12_sra_sym_62 | 0.89113 | 7.2304 | 6.78641 | 7.22661 | 1 | 0 | rna | Al | -0.272 | -0.0255 | 0.0243 | -0.727 | -0.000568 | -0.403 | 0.165 | 0.104 | -0.0964 | -0.138 | 0.0136 | -0.0787 | -1.15 | 0.11 | -0.172 | 0.0198 | -0.0793 | -1990 | -804 | 463 | 0 | 0 | 0 | 980.993 | 0 | 392.397 | 0 | 0 | 0 | 0 | 0 | 216.552 | 54.138 | 0 | 0 | 0 | 0 | 0 | 0 | 0 | 9.214 | 36.856 | 0 | 0 | 0 | 0 | 0
gmof_Al2O6-DPAC_B-irmof7_B_No1006 | 1.02327 | 7.8586 | 6.78652 | 7.79442 | 1 | 0 | rna | Al | -0.291 | 0.0145 | -0.0137 | -0.82 | 0.0743 | -0.493 | 0.0697 | 0.0226 | -0.137 | -0.151 | 0.0144 | -0.0769 | -1.4 | -0.0683 | -0.0544 | -0.0447 | -0.0946 | -2740 | 308 | -168 | 0 | 0 | 0 | 390.208 | 130.069 | 86.713 | 0 | 0 | 0 | 0 | 0 | 177.483 | 141.987 | 0 | 0 | 0 | 56.53 | 0 | 0 | 0 | 33.74 | 236.18 | 0 | 0 | 0 | 0 | 2.68
gmof_Zn2O8N2-irmof12_A-irmof7_A_No1 | 0.66335 | 9.25871 | 6.78768 | 9.25734 | 3 | 0 | pcu | Zn | -0.0555 | -0.127 | 0.0365 | -0.208 | -0.231 | -0.286 | 0.305 | 0.268 | 0.0163 | -0.106 | 0.0331 | 0.0194 | -0.542 | 0.557 | -0.505 | 0.248 | 0.0121 | 668 | -2180 | 72.3 | 0 | 0 | 0 | 646.183 | 440.579 | 117.488 | 0 | 0 | 0 | 0 | 0 | 1955 | 0 | 0 | 0 | 0 | 0 | 0.98 | 0 | 0 | 0 | 70.97 | 0 | 0 | 0 | 0 | 0
gmof_Al2O6-DPAC_B-irmof7_B_No318 | 1.08998 | 7.79495 | 6.79002 | 7.79495 | 1 | 0 | rna | Al | -0.282 | 0.0046 | -0.00637 | -0.837 | 0.0804 | -0.482 | 0.0818 | 0.034 | -0.13 | -0.147 | 0.0135 | -0.0789 | -1.44 | -0.0932 | -0.0412 | -0.0481 | -0.0918 | -2780 | 360 | -194 | 0 | 139.48 | 0 | 309.177 | 154.589 | 77.294 | 0 | 178.32 | 0 | 0 | 0 | 290.092 | 58.018 | 0 | 0 | 0 | 0 | 0 | 0 | 0 | 3.14 | 12.56 | 0 | 0 | 0 | 0 | 0
boydwoo_str_m3_o2_o25_pcu_sym_73 | 0.51104 | 10.23159 | 6.79492 | 10.23159 | 3 | 0 | pcu | Zn | 0.0622 | -0.167 | 0.0309 | 0.339 | -0.452 | -0.157 | 0.416 | 0.275 | -0.0436 | -0.135 | 0.00673 | -0.126 | 0.219 | 1.09 | -0.764 | 0.285 | -0.0703 | 3270 | -3550 | -165 | 0 | 0 | 0 | 536.806 | 357.87 | 71.574 | 0 | 693.44 | 0 | 0 | 0 | 3018.11 | 0 | 0 | 0 | 0 | 0 | 0 | 0 | 0 | 0 | 22.38 | 0 | 0 | 0 | 0 | 0
gmof_Al2O6-irmof10_B-irmof7_B_No372 | 1.16032 | 7.87876 | 6.79554 | 7.87323 | 1 | 0 | rna | Al | -0.315 | 0.0237 | -0.0127 | -0.893 | 0.108 | -0.514 | 0.049 | 0.00923 | -0.14 | -0.149 | 0.0143 | -0.0749 | -1.52 | -0.151 | -0.0054 | -0.0654 | -0.0938 | -3100 | 567 | -195 | 0 | 223 | 0 | 319.205 | 182.403 | 91.202 | 0 | 0 | 0 | 0 | 86.18 | 162.825 | 32.565 | 0 | 0 | 0 | 0 | 0 | 0 | 0 | 0.986 | 3.944 | 0 | 0 | 0 | 0 | 0
gmof_Al2O6-ADC_B-irmof20_B_No5 | 1.11498 | 7.81444 | 6.79989 | 7.51238 | 1 | 0 | rna | Al | -0.28 | -0.00716 | 0.00759 | -0.843 | 0.0756 | -0.457 | 0.111 | 0.065 | -0.108 | -0.136 | 0.0126 | -0.077 | -1.42 | -0.0819 | -0.0539 | -0.0347 | -0.0826 | -2850 | 207 | -35.1 | 0 | 0 | 0 | 122.745 | 61.373 | 61.373 | 0 | 521.45 | 0 | 0 | 0 | 0 | 0 | 0 | 0 | 0 | 0 | 0 | 0 | 0 | 0.638 | 2.552 | 0 | 0 | 433.46 | 0 | 0
gmof_Al2O6-BDC_B-irmof20_B_No264 | 0.9687 | 7.43232 | 6.79996 | 7.43232 | 1 | 0 | rna | Al | -0.237 | -0.0254 | 0.00714 | -0.735 | 0.0258 | -0.382 | 0.182 | 0.0942 | -0.123 | -0.161 | 0.0154 | -0.0889 | -1.22 | 0.0616 | -0.129 | -0.0175 | -0.102 | -2220 | -189 | -103 | 0 | 0 | 54.181 | 541.812 | 108.362 | 216.725 | 0 | 0 | 0 | 0 | 0 | 188.447 | 80.763 | 0 | 0 | 0 | 0 | 0 | 0 | 0 | 15.027 | 67.623 | 0 | 0 | 281.58 | 0 | 0
gmof_Al2O6-AZO_B-BDC_B_No91 | 0.84347 | 7.95072 | 6.80332 | 7.94875 | 1 | 0 | rna | Al | -0.179 | -0.0469 | 0.00452 | -0.588 | -0.0357 | -0.355 | 0.21 | 0.116 | -0.114 | -0.157 | 0.014 | -0.0945 | -1.03 | 0.195 | -0.21 | 0.0197 | -0.0993 | -1310 | -594 | -57.1 | 0 | 0 | 40.177 | 522.295 | 200.883 | 160.706 | 0 | 291.01 | 0 | 0 | 0 | 511.311 | 85.219 | 0 | 0 | 0 | 0 | 126.04 | 0 | 0 | 2.752 | 11.008 | 0 | 0 | 0 | 0 | 0
boydwoo_str_m1_o10_o16_pcu_sym_111 | 0.9056 | 8.1501 | 6.80877 | 8.11309 | 2 | 0 | pcu | Zn | -0.0279 | -0.124 | 0.0216 | -0.46 | -0.0832 | -0.161 | 0.404 | 0.225 | -0.108 | -0.183 | 0.0124 | -0.136 | -0.859 | 0.315 | -0.266 | 0.0228 | -0.125 | -930 | -689 | -504 | 0 | 400.84 | 0 | 530.205 | 203.925 | 244.71 | 0 | 0 | 0 | 0 | 0 | 359.35 | 0 | 0 | 0 | 0 | 0 | 0 | 0 | 0 | 39.658 | 475.892 | 0 | 0 | 0 | 0 | 0
boydwoo_str_m5_Al_o2_o13_sra_sym_14 | 0.78217 | 7.45882 | 6.81242 | 7.45882 | 1 | 0 | rna | Al | -0.237 | -0.0555 | 0.0428 | -0.604 | -0.0762 | -0.529 | 0.0593 | 0.147 | 0.0656 | 0.027 | -0.0221 | -0.103 | -1.14 | 0.128 | -0.272 | 0.185 | 0.0732 | -1190 | -1580 | 637 | 0 | 0 | 0 | 790.229 | 158.046 | 158.046 | 0 | 0 | 0 | 0 | 0 | 1085.922 | 120.658 | 0 | 0 | 0 | 0 | 0 | 0 | 0 | 2.87 | 11.48 | 2.87 | 0 | 0 | 0 | 0
boydwoo_str_m3_o1_o3_pcu_sym_130 | 0.88514 | 8.7391 | 6.81315 | 8.73349 | 2 | 0 | pcu | Zn | -0.0832 | -0.0738 | -0.00871 | -0.511 | -0.0425 | -0.284 | 0.279 | 0.145 | -0.125 | -0.177 | 0.0149 | -0.111 | -0.997 | 0.218 | -0.211 | 0.00407 | -0.119 | -1330 | -121 | -649 | 0 | 0 | 0 | 356.439 | 213.863 | 71.288 | 0 | 0 | 0 | 0 | 0 | 558.007 | 186.002 | 0 | 0 | 0 | 0 | 363.52 | 0 | 0 | 0 | 330.55 | 0 | 0 | 0 | 0 | 0.55
boydwoo_str_m3_o11_o18_pcu_sym_16 | 0.75279 | 7.89316 | 6.81432 | 7.87675 | 2 | 0 | pcu | Zn | -0.0955 | -0.0936 | 0.0214 | -0.39 | -0.129 | -0.242 | 0.325 | 0.193 | -0.0921 | -0.159 | 0.0119 | -0.114 | -0.708 | 0.425 | -0.346 | 0.0761 | -0.103 | -335 | -1360 | -67 | 0 | 0 | 0 | 690.884 | 368.471 | 230.295 | 0 | 0 | 0 | 0 | 0 | 446.776 | 409.544 | 0 | 0 | 0 | 239.729 | 47.946 | 47.946 | 0 | 0 | 60.35 | 0 | 0 | 0 | 0 | 0
boydwoo_str_m1_o10_o21_pcu_sym_23 | 0.84123 | 8.16048 | 6.81557 | 8.16048 | 2 | 0 | pcu | Zn | -0.194 | -0.0667 | 0.0364 | -0.598 | -0.0596 | -0.372 | 0.203 | 0.153 | -0.0513 | -0.105 | 0.00571 | -0.0916 | -1.03 | 0.199 | -0.243 | 0.0743 | -0.0498 | -1290 | -1240 | 450 | 0 | 0 | 24.215 | 556.954 | 169.508 | 145.292 | 0 | 0 | 0 | 0 | 0 | 1028.85 | 0 | 0 | 0 | 0 | 0 | 0 | 0 | 0 | 9.4 | 112.8 | 0 | 0 | 0 | 0 | 0
boydwoo_str_m1_o5_o22_pcu_sym_42 | 0.96199 | 8.71377 | 6.81621 | 8.71377 | 3 | 0 | pcu | Zn | -0.134 | -0.0945 | 0.0402 | -0.617 | -0.0375 | -0.292 | 0.28 | 0.183 | -0.0686 | -0.132 | 0.00853 | -0.105 | -1.09 | 0.157 | -0.2 | 0.032 | -0.0789 | -1570 | -695 | -86.3 | 0 | 0 | 0 | 199.164 | 39.833 | 199.164 | 0 | 193.84 | 0 | 0 | 0 | 405.348 | 270.232 | 0 | 0 | 0 | 0 | 0 | 0 | 0 | 36.708 | 734.162 | 0 | 0 | 0 | 0 | 0
boydwoo_str_m3_o1_o2_pcu_sym_3 | 0.7031 | 8.34513 | 6.81776 | 8.23148 | 3 | 0 | pcu | Zn | -0.0126 | -0.14 | 0.0327 | -0.205 | -0.215 | -0.144 | 0.423 | 0.246 | -0.0933 | -0.177 | 0.0134 | -0.129 | -0.44 | 0.614 | -0.447 | 0.103 | -0.124 | 491 | -1890 | -346 | 0 | 0 | 0 | 598.837 | 499.031 | 199.612 | 0 | 0 | 0 | 0 | 1032.91 | 716.51 | 0 | 0 | 0 | 0 | 0 | 2.56 | 0 | 0 | 0 | 53.6 | 0 | 0 | 0 | 0 | 0
gmof_Al2O6-AZO_B-irmof7_B_No19 | 0.86068 | 7.79451 | 6.82064 | 7.79278 | 1 | 0 | rna | Al | -0.217 | -0.0259 | 0.00124 | -0.647 | -0.00866 | -0.4 | 0.165 | 0.0892 | -0.115 | -0.147 | 0.0109 | -0.0973 | -1.12 | 0.135 | -0.178 | 0.0106 | -0.0926 | -1730 | -651 | 390 | 0 | 0 | 0 | 540.018 | 202.507 | 135.005 | 0 | 0 | 0 | 0 | 180.74 | 407.751 | 67.959 | 0 | 0 | 0 | 0 | 118.13 | 0 | 0 | 1.996 | 7.984 | 0 | 0 | 0 | 0 | 0
boydwoo_str_m1_o4_o24_pcu_sym_234 | 0.64448 | 12.58958 | 6.8272 | 12.47457 | 3 | 0 | pcu | Zn | 0.164 | -0.154 | -0.0205 | 0.157 | -0.269 | -0.0646 | 0.5 | 0.281 | -0.102 | -0.195 | 0.0131 | -0.15 | -0.139 | 0.826 | -0.557 | 0.127 | -0.153 | 1520 | -1060 | -247 | 0 | 0 | 0 | 869.284 | 251.635 | 274.511 | 0 | 0 | 0 | 0 | 0 | 1602.92 | 0 | 0 | 0 | 0 | 0 | 0 | 0 | 0 | 21.299 | 255.591 | 10.65 | 0 | 0 | 0 | 0
gmof_Zn4O13-irmof14_A_No16 | 0.54272 | 21.04742 | 6.82822 | 21.04547 | 3 | 0 | pcu | Zn | 0.349 | -0.145 | -0.0957 | 0.751 | -0.346 | -0.016 | 0.547 | 0.306 | -0.102 | -0.199 | 0.00962 | -0.172 | 0.354 | 1.17 | -0.751 | 0.192 | -0.176 | 2400 | -405 | 418 | 0 | 0 | 0 | 609.7 | 365.82 | 121.94 | 0 | 0 | 0 | 0 | 0 | 0 | 0 | 0 | 0 | 0 | 0 | 0 | 0 | 0 | 55.347 | 664.168 | 1328.335 | 0 | 0 | 0 | 0
boydwoo_str_m1_o22_o24_pcu_sym_220 | 0.6782 | 11.62092 | 6.82838 | 11.60459 | 3 | 0 | pcu | Zn | 0.0602 | -0.143 | 0.00954 | -0.0622 | -0.233 | -0.153 | 0.415 | 0.249 | -0.0804 | -0.161 | 0.00759 | -0.142 | -0.383 | 0.655 | -0.478 | 0.126 | -0.112 | 890 | -1540 | -63.6 | 0 | 0 | 0 | 302.666 | 77.607 | 93.128 | 0 | 0 | 0 | 0 | 0 | 2451.903 | 36.057 | 0 | 0 | 0 | 0 | 0 | 0 | 0 | 6.532 | 78.378 | 0 | 0 | 0 | 0 | 0
boydwoo_str_m5_Al_o17_o19_sra_sym_7 | 0.74524 | 7.43651 | 6.82931 | 7.43651 | 1 | 0 | rna | Al | -0.118 | -0.0887 | 0.0214 | -0.412 | -0.128 | -0.265 | 0.302 | 0.175 | -0.099 | -0.161 | 0.0126 | -0.11 | -0.731 | 0.408 | -0.335 | 0.0697 | -0.105 | -448 | -1460 | -92.1 | 0 | 0 | 0 | 944.31 | 629.54 | 314.77 | 0 | 0 | 0 | 0 | 0 | 518.12 | 129.53 | 0 | 0 | 0 | 0 | 0 | 0 | 0 | 4.084 | 16.336 | 0 | 0 | 0 | 0 | 0
gmof_Zn4O13-irmof20_A-TED_A_No3 | 0.71519 | 13.09136 | 6.83008 | 13.0897 | 3 | 0 | pcu | Zn | 0.152 | -0.157 | -0.0151 | 0.00152 | -0.217 | -0.0893 | 0.476 | 0.274 | -0.0932 | -0.182 | 0.0106 | -0.15 | -0.379 | 0.656 | -0.465 | 0.102 | -0.134 | 774 | -800 | -437 | 0 | 601.56 | 0 | 282.143 | 105.804 | 105.804 | 0 | 0 | 0 | 0 | 0 | 1430.65 | 0 | 0 | 0 | 0 | 0 | 0 | 0 | 0 | 2 | 24 | 0 | 0 | 376.07 | 0 | 0
boydwoo_str_m1_o10_o26_pcu_sym_181 | 0.66435 | 9.32931 | 6.83462 | 9.32931 | 3 | 0 | pcu | Zn | 0.0388 | -0.169 | 0.0407 | -0.0631 | -0.281 | -0.0792 | 0.486 | 0.275 | -0.1 | -0.191 | 0.0132 | -0.145 | -0.225 | 0.765 | -0.524 | 0.119 | -0.146 | 1280 | -2330 | -381 | 0 | 0 | 0 | 634.744 | 198.357 | 238.029 | 0 | 0 | 0 | 0 | 0 | 1278.82 | 0 | 0 | 0 | 0 | 0 | 0 | 0 | 3.89 | 74.642 | 895.701 | 298.567 | 0 | 0 | 0 | 0
gmof_Zn4O13-BDC_A-irmof20_A_No573 | 0.64701 | 16.19888 | 6.83491 | 16.19888 | 3 | 0 | pcu | Zn | 0.271 | -0.164 | -0.0556 | 0.313 | -0.273 | -0.0216 | 0.54 | 0.294 | -0.115 | -0.212 | 0.0142 | -0.16 | -0.075 | 0.87 | -0.569 | 0.115 | -0.175 | 1560 | -340 | -517 | 0 | 0 | 0 | 441.431 | 169.781 | 203.738 | 0 | 0 | 0 | 0 | 0 | 107.52 | 35.84 | 0 | 0 | 0 | 0 | 0 | 0 | 32.65 | 75.55 | 982.144 | 604.396 | 0 | 563.48 | 0 | 0
boydwoo_str_m1_o10_o26_pcu_sym_208 | 0.71652 | 8.73925 | 6.83569 | 8.73925 | 3 | 0 | pcu | Zn | 0.134 | -0.183 | 0.0119 | -0.0206 | -0.25 | -0.0244 | 0.537 | 0.292 | -0.116 | -0.211 | 0.0141 | -0.16 | -0.286 | 0.72 | -0.484 | 0.0838 | -0.167 | 1150 | -1390 | -1140 | 0 | 545.46 | 0 | 489.2 | 244.6 | 244.6 | 0 | 0 | 0 | 0 | 0 | 687.765 | 229.255 | 0 | 0 | 0 | 0 | 0 | 0 | 0 | 59.323 | 830.524 | 59.323 | 0 | 0 | 0 | 0
boydwoo_str_m1_o11_o24_pcu_sym_205 | 0.71328 | 11.47126 | 6.83592 | 11.47126 | 3 | 0 | pcu | Zn | 0.139 | -0.156 | -0.0113 | -0.012 | -0.218 | -0.0868 | 0.479 | 0.273 | -0.0969 | -0.188 | 0.0127 | -0.144 | -0.372 | 0.661 | -0.467 | 0.1 | -0.138 | 874 | -850 | -537 | 0 | 0 | 16.065 | 321.305 | 112.457 | 192.783 | 0 | 0 | 0 | 0 | 0 | 432.173 | 316.927 | 0 | 0 | 0 | 0 | 0 | 0 | 0 | 70.596 | 1447.213 | 141.191 | 0 | 0 | 0 | 9.29
gmof_AlO6-pcn6_B_No3 | 1.0242 | 7.2196 | 6.83827 | 7.2196 | 1 | 0 | tsg | Al | -0.382 | 0.0588 | -0.0245 | -0.913 | 0.11 | -0.634 | -0.0667 | -0.0439 | -0.13 | -0.132 | 0.0211 | -0.0227 | -1.56 | -0.179 | -0.00362 | -0.0462 | -0.0708 | -2860 | 335 | -202 | 0 | 0 | 27.049 | 108.196 | 81.147 | 27.049 | 0 | 0 | 0 | 0 | 0 | 999.6 | 0 | 0 | 0 | 0 | 0 | 0.35 | 0 | 0 | 0 | 0 | 0 | 0 | 0 | 0 | 0
core_DICKEH_freeONLY | 0.54778 | 11.21186 | 6.84355 | 11.21186 | 3 | 0 | fof | Cu | 0.15 | -0.187 | 0.0119 | 0.391 | -0.427 | -0.0484 | 0.52 | 0.308 | -0.0808 | -0.187 | 0.0157 | -0.133 | 0.27 | 1.12 | -0.74 | 0.218 | -0.142 | 1520 | -1540 | -969 | 0 | 0 | 0 | 1284.265 | 285.392 | 285.392 | 0 | 0 | 0 | 0 | 0 | 893.214 | 357.286 | 0 | 0 | 0 | 0 | 0 | 0 | 0 | 0 | 616.53 | 0 | 0 | 0 | 0 | 0
boydwoo_str_m3_o12_o29_pcu_sym_123 | 0.59118 | 9.16312 | 6.84519 | 9.16312 | 2 | 0 | pcu | Zn | -0.00391 | -0.139 | 0.0287 | 0.00794 | -0.311 | -0.172 | 0.397 | 0.24 | -0.0793 | -0.16 | 0.0101 | -0.128 | -0.153 | 0.819 | -0.58 | 0.174 | -0.108 | 1870 | -2730 | -64.9 | 0 | 0 | 0 | 983.637 | 459.03 | 262.303 | 0 | 0 | 0 | 0 | 0 | 1164.689 | 68.511 | 0 | 0 | 0 | 0 | 7.96 | 0 | 0 | 0 | 680.73 | 0 | 0 | 0 | 0 | 0
boydwoo_str_m1_o4_o15_pcu_sym_68 | 0.67348 | 9.98635 | 6.8471 | 9.80441 | 3 | 0 | pcu | Zn | 0.0894 | -0.147 | -0.000206 | -0.0117 | -0.24 | -0.107 | 0.458 | 0.259 | -0.101 | -0.186 | 0.0122 | -0.144 | -0.3 | 0.712 | -0.496 | 0.111 | -0.14 | 1160 | -1360 | -364 | 0 | 0 | 0 | 895.546 | 335.83 | 268.664 | 0 | 0 | 0 | 0 | 0 | 1354.874 | 73.236 | 0 | 0 | 0 | 21.94 | 0 | 0 | 0 | 16.671 | 200.053 | 8.336 | 0 | 0 | 0 | 0
boydwoo_str_m1_o4_o4_pcu_sym_61 | 0.91165 | 10.95818 | 6.85054 | 10.95818 | 3 | 0 | pcu | Zn | 0.0544 | -0.134 | -0.000228 | -0.377 | -0.086 | -0.145 | 0.42 | 0.241 | -0.0982 | -0.179 | 0.0125 | -0.134 | -0.846 | 0.325 | -0.275 | 0.0305 | -0.121 | -784 | -250 | -530 | 0 | 0 | 0 | 409.133 | 168.467 | 144.4 | 0 | 0 | 0 | 0 | 0 | 902.19 | 0 | 0 | 527.77 | 0 | 0 | 0 | 0 | 0 | 8.252 | 99.028 | 0 | 0 | 0 | 0 | 0
gmof_Zn4O13-BDC_A-irmof20_A_No45 | 0.63792 | 16.18911 | 6.85164 | 16.18057 | 3 | 0 | pcu | Zn | 0.279 | -0.166 | -0.056 | 0.347 | -0.284 | -0.0146 | 0.547 | 0.297 | -0.116 | -0.213 | 0.0142 | -0.162 | -0.0323 | 0.9 | -0.585 | 0.119 | -0.178 | 1740 | -363 | -572 | 0 | 0 | 0 | 510.708 | 145.917 | 218.875 | 0 | 0 | 0 | 0 | 0 | 225.23 | 0 | 0 | 0 | 0 | 0 | 0 | 0 | 30.07 | 74.783 | 897.394 | 598.263 | 0 | 591.32 | 0 | 0
boydwoo_str_m3_o4_o7_pcu_sym_48 | 0.67849 | 7.90175 | 6.85415 | 7.90175 | 2 | 0 | pcu | Zn | -0.141 | -0.0971 | 0.0457 | -0.358 | -0.185 | -0.316 | 0.263 | 0.206 | -0.0276 | -0.108 | 0.014 | -0.0624 | -0.646 | 0.476 | -0.426 | 0.175 | -0.0275 | 126 | -2420 | 634 | 0 | 0 | 0 | 799.112 | 332.963 | 133.185 | 0 | 0 | 0 | 0 | 0 | 1622.79 | 0 | 0 | 0 | 0 | 0 | 0 | 0 | 0 | 0 | 32.11 | 0 | 0 | 0 | 0 | 0
gmof_AlO6-pcn6_A_No4 | 1.11548 | 7.30112 | 6.85424 | 7.30112 | 1 | 0 | tsg | Al | -0.377 | 0.0569 | -0.0244 | -0.936 | 0.125 | -0.619 | -0.0539 | -0.0435 | -0.138 | -0.136 | 0.0187 | -0.0376 | -1.6 | -0.208 | 0.0192 | -0.0634 | -0.0791 | -2490 | 186 | -202 | 0 | 0 | 0 | 19.565 | 14.674 | 4.891 | 0 | 977.74 | 0 | 0 | 0 | 344.87 | 0 | 0 | 0 | 0 | 0 | 0 | 0 | 0 | 0 | 0 | 0 | 0 | 0 | 0 | 0
boydwoo_str_m1_o1_o22_pcu_sym_204 | 0.73735 | 9.68374 | 6.85643 | 9.68374 | 3 | 0 | pcu | Zn | -0.0165 | -0.122 | 0.0168 | -0.263 | -0.169 | -0.205 | 0.364 | 0.219 | -0.0866 | -0.164 | 0.0143 | -0.111 | -0.615 | 0.491 | -0.385 | 0.0922 | -0.105 | 85.3 | -1380 | -151 | 0 | 0 | 14.402 | 504.087 | 230.44 | 172.83 | 0 | 0 | 0 | 0 | 0 | 1573.26 | 0 | 0 | 0 | 0 | 0 | 0 | 0 | 0 | 16.589 | 199.073 | 82.947 | 0 | 0 | 0 | 0
gmof_AlO6-mof177-N_No29 | 1.16598 | 7.10678 | 6.86065 | 7.10678 | 1 | 0 | tsg | Al | -0.389 | 0.0627 | -0.0254 | -0.962 | 0.137 | -0.623 | -0.0602 | -0.0564 | -0.151 | -0.144 | 0.0183 | -0.044 | -1.63 | -0.233 | 0.0394 | -0.0788 | -0.0868 | -3350 | 752 | -404 | 0 | 0 | 0 | 69.737 | 34.869 | 17.434 | 0 | 0 | 0 | 0 | 594.74 | 325.08 | 0 | 0 | 0 | 0 | 0 | 0 | 0 | 0 | 0 | 0.13 | 0 | 0 | 0 | 0 | 0
boydwoo_str_m3_o1_o13_pcu_sym_176 | 0.86891 | 7.70232 | 6.86548 | 7.6508 | 1 | 0 | pcu | Zn | -0.249 | -0.0282 | 0.0178 | -0.687 | -0.00995 | -0.41 | 0.159 | 0.1 | -0.0936 | -0.13 | 0.00934 | -0.091 | -1.13 | 0.124 | -0.181 | 0.0256 | -0.0763 | -1810 | -769 | 296 | 0 | 0 | 0 | 535.734 | 238.104 | 119.052 | 0 | 0 | 0 | 0 | 0 | 767.214 | 59.016 | 0 | 0 | 0 | 0 | 100.09 | 0 | 0 | 0 | 5.16 | 0 | 0 | 0 | 0 | 0
gmof_AlO6-mof177-N_No16 | 1.14958 | 7.67851 | 6.86693 | 7.67851 | 1 | 0 | tsg | Al | -0.38 | 0.0565 | -0.0216 | -0.949 | 0.13 | -0.601 | -0.038 | -0.0433 | -0.148 | -0.143 | 0.0162 | -0.0545 | -1.6 | -0.211 | 0.027 | -0.0747 | -0.0881 | -3300 | 746 | -421 | 0 | 0 | 0 | 86.846 | 43.423 | 21.711 | 0 | 0 | 0 | 0 | 0 | 196.118 | 65.373 | 0 | 0 | 0 | 0 | 0 | 0 | 0 | 0 | 637.68 | 0 | 0 | 0 | 0 | 0
GADMAA01_FSR | 1.58943 | 8.13435 | 6.86825 | 8.13435 | 1 | 0 | stp | ZnGd | -0.446 | 0.0991 | -0.0391 | -1.08 | 0.201 | -0.701 | -0.141 | -0.115 | -0.173 | -0.147 | 0.02 | -0.0332 | -1.85 | -0.384 | 0.133 | -0.123 | -0.0907 | -4200 | 1430 | -380 | 0 | 0 | 0 | 38.605 | 0 | 38.605 | 0 | 0 | 0 | 0 | 0 | 279.167 | 139.583 | 0 | 0 | 0 | 0 | 0 | 0 | 0 | 0 | 37.983 | 7.597 | 0 | 0 | 0 | 0
boydwoo_str_m1_o5_o23_pcu_sym_24 | 0.73832 | 9.7927 | 6.86865 | 9.34231 | 3 | 0 | pcu | Zn | 0.0523 | -0.155 | 0.0212 | -0.168 | -0.204 | -0.102 | 0.462 | 0.259 | -0.105 | -0.192 | 0.0139 | -0.141 | -0.462 | 0.597 | -0.426 | 0.08 | -0.141 | 462 | -1390 | -552 | 0 | 0 | 0 | 422.057 | 180.882 | 180.882 | 0 | 0 | 0 | 0 | 0 | 350.892 | 70.178 | 0 | 0 | 0 | 0 | 0 | 0 | 0 | 82.545 | 1485.814 | 330.181 | 0 | 0 | 0 | 3.39
boydwoo_str_m3_o4_o26_pcu_sym_219 | 0.79023 | 9.06279 | 6.86894 | 9.06279 | 2 | 0 | pcu | Zn | -0.0266 | -0.111 | 0.00931 | -0.344 | -0.124 | -0.228 | 0.34 | 0.203 | -0.0879 | -0.157 | 0.0105 | -0.12 | -0.756 | 0.391 | -0.326 | 0.068 | -0.102 | -418 | -889 | -372 | 0 | 307.34 | 0 | 594.337 | 330.188 | 132.075 | 0 | 0 | 0 | 0 | 0 | 816.37 | 0 | 0 | 0 | 0 | 0 | 4.713 | 0 | 2.357 | 0 | 275.704 | 68.926 | 0 | 0 | 0 | 0
VOYBOC_FSR | 0.99345 | 7.50888 | 6.87404 | 7.50331 | 1 | 0 | sqc | Zn | -0.261 | -0.0184 | 0.00829 | -0.773 | 0.0383 | -0.427 | 0.141 | 0.0817 | -0.109 | -0.145 | 0.0156 | -0.0728 | -1.29 | 0.0105 | -0.108 | -0.0139 | -0.0862 | -2400 | -115 | -112 | 0 | 0 | 0 | 557.724 | 278.862 | 92.954 | 0 | 0 | 0 | 0 | 0 | 578.32 | 0 | 0 | 0 | 0 | 0 | 0 | 0 | 0 | 0 | 14.602 | 4.867 | 0 | 0 | 0 | 0
EMIYUW_FSR | 0.74408 | 9.34453 | 6.87457 | 9.27537 | 3 | 0 | flt | Zr | -0.0159 | -0.129 | 0.0205 | -0.271 | -0.172 | -0.186 | 0.382 | 0.224 | -0.0943 | -0.175 | 0.0166 | -0.11 | -0.603 | 0.499 | -0.384 | 0.0834 | -0.116 | 48.5 | -1330 | -520 | 0 | 0 | 0 | 836.245 | 321.632 | 128.653 | 0 | 0 | 0 | 0 | 0 | 997.678 | 362.792 | 0 | 0 | 0 | 0 | 0 | 0 | 0 | 118.984 | 198.306 | 0 | 0 | 0 | 0 | 0
boydwoo_str_m3_o6_o18_pcu_sym_197 | 0.5803 | 9.62673 | 6.8772 | 9.62673 | 3 | 0 | pcu | Zn | 0.0616 | -0.149 | 0.00988 | 0.142 | -0.333 | -0.144 | 0.425 | 0.254 | -0.0851 | -0.175 | 0.0165 | -0.114 | -0.0626 | 0.884 | -0.613 | 0.18 | -0.121 | 2100 | -2370 | -515 | 0 | 0 | 0 | 539.961 | 251.982 | 179.987 | 0 | 0 | 0 | 0 | 0 | 1273.473 | 272.887 | 0 | 0 | 0 | 0 | 22.12 | 0 | 0 | 0 | 1322.83 | 0 | 0 | 0 | 0 | 0
boydwoo_str_m3_o13_o28_pcu_sym_241 | 0.86385 | 8.15715 | 6.87822 | 8.11508 | 2 | 0 | pcu | Zn | -0.149 | -0.0721 | 0.0193 | -0.566 | -0.053 | -0.352 | 0.217 | 0.137 | -0.0878 | -0.139 | 0.0117 | -0.0912 | -1.05 | 0.185 | -0.215 | 0.0372 | -0.0811 | -1390 | -717 | -157 | 0 | 0 | 0 | 130.14 | 92.957 | 37.183 | 0 | 0 | 0 | 0 | 0 | 423.53 | 0 | 0 | 0 | 0 | 0 | 0.09 | 0 | 0.36 | 0 | 232.605 | 1111.335 | 0 | 0 | 0 | 0
gmof_Zn4O13-irmof20_A-irmof6_A_No3 | 0.68501 | 15.23139 | 6.88167 | 15.23139 | 3 | 0 | pcu | Zn | 0.238 | -0.155 | -0.0499 | 0.178 | -0.231 | -0.0331 | 0.529 | 0.288 | -0.115 | -0.209 | 0.0134 | -0.161 | -0.212 | 0.773 | -0.515 | 0.0965 | -0.168 | 1170 | -302 | -395 | 0 | 564.15 | 0 | 689.817 | 258.681 | 258.681 | 0 | 0 | 0 | 0 | 0 | 745.81 | 0 | 0 | 0 | 0 | 0 | 0 | 0 | 0 | 6.15 | 73.8 | 0 | 0 | 357.96 | 0 | 0
gmof_AlO6-pcn6_A_No3 | 1.02835 | 7.35885 | 6.88545 | 7.35885 | 1 | 0 | tsg | Al | -0.376 | 0.0585 | -0.0267 | -0.909 | 0.111 | -0.62 | -0.0566 | -0.0525 | -0.148 | -0.143 | 0.0187 | -0.0424 | -1.55 | -0.175 | 0.0027 | -0.0606 | -0.0843 | -2850 | 409 | -285 | 0 | 0 | 29.233 | 116.933 | 87.7 | 29.233 | 0 | 0 | 0 | 0 | 0 | 967.93 | 0 | 0 | 0 | 0 | 0 | 0 | 0 | 0 | 0 | 0 | 0 | 0 | 0 | 0 | 0
boydwoo_str_m1_o4_o15_pcu_sym_202 | 0.67424 | 10.05198 | 6.88737 | 10.00895 | 3 | 0 | pcu | Zn | 0.094 | -0.142 | -0.00686 | -0.00761 | -0.232 | -0.109 | 0.456 | 0.258 | -0.102 | -0.187 | 0.0126 | -0.143 | -0.305 | 0.709 | -0.493 | 0.11 | -0.14 | 1050 | -1240 | -260 | 0 | 0 | 0 | 911.467 | 319.013 | 273.44 | 0 | 0 | 0 | 0 | 0 | 1297.41 | 0 | 0 | 0 | 0 | 0 | 0 | 0 | 1.45 | 19.501 | 234.017 | 19.501 | 0 | 0 | 0 | 0
core_MINVUA_SL | 1.01895 | 7.10634 | 6.88776 | 7.10634 | 1 | 0 | rna | Cr | -0.288 | -0.0125 | 0.0169 | -0.811 | 0.0488 | -0.422 | 0.146 | 0.0855 | -0.108 | -0.145 | 0.0157 | -0.073 | -1.31 | -0.000999 | -0.101 | -0.0162 | -0.0857 | -2580 | -183 | 170 | 0 | 0 | 0 | 874.785 | 0 | 291.595 | 0 | 0 | 0 | 0 | 0 | 126.336 | 31.584 | 0 | 0 | 0 | 0 | 0 | 0 | 0 | 6.602 | 26.408 | 0 | 0 | 0 | 0 | 0
IDOKOE_FSR | 1.60354 | 8.16399 | 6.89283 | 8.16399 | 1 | 0 | stp | ZnDy | -0.443 | 0.0968 | -0.0382 | -1.08 | 0.201 | -0.696 | -0.136 | -0.111 | -0.171 | -0.146 | 0.0197 | -0.0342 | -1.84 | -0.384 | 0.132 | -0.122 | -0.0903 | -4210 | 1460 | -416 | 0 | 0 | 0 | 37.645 | 0 | 37.645 | 0 | 0 | 0 | 0 | 0 | 279.267 | 139.633 | 0 | 0 | 0 | 0 | 0 | 0 | 0 | 0 | 40.492 | 8.098 | 0 | 0 | 0 | 0
core_DARSEV_SL | 0.93848 | 8.68173 | 6.8969 | 8.54808 | 1 | 0 | mog | Cd | -0.21 | -0.0251 | -0.00494 | -0.69 | 0.0187 | -0.464 | 0.107 | 0.0839 | -0.0768 | -0.11 | 0.00893 | -0.0736 | -1.28 | 0.0233 | -0.132 | 0.0189 | -0.0585 | -2110 | -60.2 | -209 | 0 | 0 | 0 | 170.147 | 194.453 | 0 | 342.26 | 342.26 | 0 | 0 | 0 | 368.684 | 46.086 | 0 | 0 | 0 | 0 | 0 | 0 | 0 | 0 | 166.99 | 0 | 0 | 0 | 0 | 0
NIRPIQ_FSR | 1.04205 | 7.02839 | 6.90081 | 7.02839 | 1 | 0 | UNKOWN | Al | -0.306 | 0.00222 | 0.00617 | -0.84 | 0.0669 | -0.446 | 0.119 | 0.0587 | -0.125 | -0.152 | 0.0158 | -0.0758 | -1.36 | -0.0386 | -0.0731 | -0.0353 | -0.0937 | -2770 | 83.7 | -63.1 | 0 | 0 | 0 | 760.662 | 152.132 | 304.265 | 0 | 0 | 0 | 0 | 0 | 7.988 | 2.663 | 0 | 0 | 0 | 0 | 0 | 0 | 0 | 25.466 | 101.864 | 0 | 0 | 0 | 0 | 0
gmof_Al2O6-ADC_B-BDC_B_No398 | 1.02704 | 7.05693 | 6.90156 | 7.05693 | 1 | 0 | rna | Al | -0.304 | -0.00269 | 0.0122 | -0.831 | 0.059 | -0.444 | 0.122 | 0.0685 | -0.113 | -0.144 | 0.0149 | -0.0738 | -1.34 | -0.0256 | -0.0856 | -0.0239 | -0.0865 | -2650 | -104 | 95.7 | 0 | 0 | 0 | 666.519 | 133.304 | 266.608 | 0 | 0 | 0 | 0 | 157.18 | 83.235 | 27.745 | 0 | 0 | 0 | 0 | 0 | 0 | 0 | 7.686 | 30.744 | 0 | 0 | 0 | 0 | 0
gmof_Al2O6-BDC_B-irmof20_B_No236 | 1.07936 | 7.42673 | 6.9017 | 7.42673 | 1 | 0 | rna | Al | -0.296 | 0.00222 | 0.00274 | -0.845 | 0.0755 | -0.455 | 0.109 | 0.0494 | -0.129 | -0.152 | 0.0146 | -0.0801 | -1.4 | -0.0675 | -0.0548 | -0.0446 | -0.095 | -2850 | 254 | -175 | 0 | 0 | 30.575 | 275.178 | 91.726 | 122.301 | 0 | 0 | 0 | 0 | 0 | 115.688 | 38.562 | 0 | 0 | 0 | 0 | 0 | 0 | 0 | 54.973 | 219.891 | 109.946 | 0 | 197.06 | 0 | 0
gmof_Al2O6-irmof10_B-irmof7_B_No656 | 1.03019 | 7.7236 | 6.90794 | 7.66028 | 1 | 0 | rna | Al | -0.307 | 0.0166 | -0.00802 | -0.838 | 0.077 | -0.5 | 0.0635 | 0.0224 | -0.133 | -0.148 | 0.0154 | -0.0704 | -1.41 | -0.0767 | -0.0519 | -0.0426 | -0.0911 | -2840 | 229 | 17.5 | 0 | 0 | 0 | 324.536 | 185.449 | 92.725 | 0 | 0 | 0 | 0 | 179.8 | 122.683 | 24.537 | 0 | 0 | 0 | 0 | 0 | 0 | 0 | 38.031 | 152.126 | 76.063 | 0 | 0 | 0 | 0
gmof_Al2O6-irmof10_B-irmof7_B_No604 | 0.95567 | 7.73165 | 6.90979 | 7.65321 | 1 | 0 | rna | Al | -0.296 | 0.00672 | -0.00119 | -0.792 | 0.0502 | -0.485 | 0.0806 | 0.0383 | -0.122 | -0.14 | 0.0122 | -0.0798 | -1.33 | -0.0163 | -0.0911 | -0.0216 | -0.0858 | -2480 | -110 | 140 | 0 | 0 | 0 | 381.947 | 218.255 | 109.128 | 0 | 0 | 0 | 0 | 0 | 210.544 | 168.436 | 0 | 0 | 0 | 66.39 | 0 | 0 | 0 | 30.85 | 123.4 | 30.85 | 0 | 0 | 0 | 0
MIXBEC_FSR | 0.6781 | 11.17264 | 6.91345 | 11.17264 | 3 | 0 | stx | Cu | 0.00981 | -0.127 | 0.0132 | -0.137 | -0.215 | -0.213 | 0.362 | 0.25 | -0.0373 | -0.122 | 0.00663 | -0.112 | -0.473 | 0.595 | -0.475 | 0.168 | -0.0596 | -304 | -843 | -321 | 0 | 0 | 0 | 669.452 | 251.045 | 167.363 | 0 | 0 | 0 | 0 | 0 | 510.135 | 170.045 | 0 | 0 | 0 | 0 | 299.467 | 149.733 | 0 | 0 | 477.84 | 0 | 0 | 0 | 0 | 0
AVEROJ_FSR | 1.65749 | 7.11849 | 6.91365 | 7.11849 | 1 | 0 | UNKOWN | Cd | -0.305 | -0.00155 | 0.011 | -0.994 | 0.153 | -0.435 | 0.13 | 0.0646 | -0.125 | -0.155 | 0.0169 | -0.0742 | -1.67 | -0.256 | 0.0587 | -0.0941 | -0.0953 | -3770 | 1110 | -559 | 0 | 0 | 0 | 0 | 479.13 | 0 | 256.85 | 0 | 0 | 0 | 0 | 2.54 | 0 | 0 | 0 | 0 | 0 | 103.11 | 0 | 0 | 0 | 0 | 0 | 0 | 0 | 0 | 0
gmof_Al2O6-AZO_B-irmof7_B_No18 | 1.06173 | 7.64258 | 6.91642 | 7.63364 | 1 | 0 | rna | Al | -0.369 | 0.0463 | -0.0118 | -0.911 | 0.107 | -0.588 | -0.0239 | -0.0262 | -0.133 | -0.131 | 0.0127 | -0.0628 | -1.53 | -0.161 | -0.00793 | -0.0527 | -0.0796 | -3100 | 307 | 182 | 0 | 0 | 0 | 146.016 | 32.448 | 64.896 | 0 | 0 | 0 | 0 | 0 | 179.769 | 107.861 | 0 | 0 | 0 | 0 | 105.16 | 0 | 0 | 40.591 | 324.729 | 0 | 0 | 0 | 0 | 0
boydwoo_str_m3_o13_o28_pcu_sym_149 | 0.75438 | 8.88752 | 6.92229 | 8.81795 | 2 | 0 | pcu | Zn | -0.00879 | -0.126 | 0.0158 | -0.275 | -0.162 | -0.185 | 0.381 | 0.218 | -0.1 | -0.176 | 0.0145 | -0.12 | -0.626 | 0.482 | -0.37 | 0.0726 | -0.121 | 6.94 | -1200 | -559 | 0 | 0 | 0 | 211.25 | 140.833 | 70.417 | 0 | 0 | 0 | 0 | 0 | 209.097 | 89.613 | 0 | 0 | 0 | 0 | 2.575 | 0 | 2.575 | 0 | 1554.508 | 555.182 | 0 | 0 | 0 | 16.44
boydwoo_str_m3_o3_o24_pcu_sym_42 | 0.53331 | 10.57459 | 6.92276 | 10.49461 | 3 | 0 | pcu | Zn | 0.0174 | -0.143 | 0.0266 | 0.186 | -0.383 | -0.185 | 0.387 | 0.245 | -0.0628 | -0.144 | 0.00732 | -0.128 | 0.0509 | 0.965 | -0.681 | 0.236 | -0.0864 | 2670 | -3380 | 349 | 0 | 0 | 0 | 595.582 | 483.91 | 74.448 | 0 | 0 | 0 | 0 | 0 | 2848.69 | 0 | 0 | 0 | 0 | 0 | 0 | 0 | 0 | 0 | 30.705 | 30.705 | 0 | 0 | 0 | 0
boydwoo_str_m5_Al_o20_o22_sra_sym_79 | 0.94537 | 7.65511 | 6.92331 | 7.61217 | 1 | 0 | rna | Al | -0.264 | -0.027 | 0.0221 | -0.749 | 0.016 | -0.45 | 0.121 | 0.0859 | -0.086 | -0.122 | 0.0115 | -0.0718 | -1.27 | 0.0296 | -0.131 | 0.0122 | -0.0666 | -2140 | -495 | 128 | 0 | 0 | 0 | 428.82 | 277.472 | 201.798 | 0 | 0 | 0 | 0 | 98.83 | 248.119 | 58.381 | 0 | 0 | 0 | 0 | 0 | 0 | 11.6 | 48.26 | 193.04 | 96.52 | 0 | 0 | 0 | 0
gmof_AlO6-mof177-N_No35 | 1.14906 | 7.34903 | 6.92787 | 7.33343 | 1 | 0 | tsg | Al | -0.381 | 0.0607 | -0.0271 | -0.95 | 0.133 | -0.611 | -0.0487 | -0.0519 | -0.153 | -0.146 | 0.0176 | -0.0499 | -1.61 | -0.219 | 0.0327 | -0.0782 | -0.0895 | -3350 | 783 | -434 | 0 | 0 | 0 | 90.994 | 45.497 | 22.749 | 0 | 0 | 0 | 0 | 0 | 232.612 | 77.537 | 0 | 0 | 0 | 0 | 0 | 0 | 0 | 0 | 575.98 | 0 | 0 | 0 | 0 | 0
boydwoo_str_m1_o13_o13_pcu_sym_138 | 0.60098 | 12.68227 | 6.92811 | 12.68227 | 3 | 0 | pcu | Zn | 0.257 | -0.169 | -0.0466 | 0.412 | -0.327 | -0.0344 | 0.53 | 0.297 | -0.103 | -0.2 | 0.0131 | -0.156 | 0.069 | 0.973 | -0.637 | 0.153 | -0.165 | 2300 | -734 | -688 | 0 | 0 | 0 | 405.927 | 429.805 | 143.268 | 0 | 0 | 0 | 0 | 0 | 201.937 | 403.873 | 0 | 0 | 0 | 0 | 0 | 0 | 0 | 66.521 | 1396.934 | 532.165 | 0 | 0 | 0 | 0
core_FEHCIG_manual | 0.95454 | 7.51062 | 6.93362 | 7.51062 | 1 | 0 | dmd | Zn | -0.274 | -0.00665 | 0.00284 | -0.768 | 0.0381 | -0.461 | 0.105 | 0.0579 | -0.115 | -0.142 | 0.0144 | -0.0731 | -1.3 | 0.00595 | -0.106 | -0.0136 | -0.0845 | -2340 | -185 | 29.3 | 0 | 0 | 123.597 | 370.79 | 185.395 | 61.798 | 0 | 0 | 0 | 0 | 0 | 774.13 | 0 | 0 | 0 | 0 | 0 | 0 | 0 | 0 | 0 | 0 | 0 | 0 | 0 | 0 | 0
boydwoo_str_m3_o18_o19_pcu_sym_56 | 0.56018 | 8.76544 | 6.93445 | 8.75022 | 3 | 0 | pcu | Zn | 0.101 | -0.165 | 0.0095 | 0.264 | -0.379 | -0.0747 | 0.491 | 0.278 | -0.102 | -0.197 | 0.0161 | -0.137 | 0.151 | 1.03 | -0.678 | 0.177 | -0.158 | 2630 | -2420 | -739 | 0 | 0 | 0 | 1179.829 | 858.057 | 214.514 | 0 | 0 | 0 | 0 | 0 | 891.34 | 445.67 | 0 | 0 | 0 | 229.287 | 114.643 | 0 | 0 | 0 | 159.33 | 0 | 0 | 0 | 0 | 0
gmof_Zn4O13-BDC_A-imd_No27 | 0.71382 | 15.31197 | 6.9348 | 15.31197 | 3 | 0 | pcu | Zn | 0.202 | -0.145 | -0.0446 | 0.0695 | -0.199 | -0.0417 | 0.519 | 0.277 | -0.123 | -0.212 | 0.0133 | -0.163 | -0.309 | 0.703 | -0.472 | 0.0757 | -0.17 | 823 | -192 | -283 | 0 | 0 | 0 | 284.32 | 568.64 | 284.32 | 0 | 0 | 0 | 0 | 0 | 0 | 0 | 0 | 0 | 0 | 0 | 0 | 0 | 0 | 64.614 | 1550.726 | 0 | 0 | 0 | 0 | 0
boydwoo_str_m5_Al_o6_o19_sra_sym_36 | 0.72474 | 8.11811 | 6.93842 | 8.07831 | 1 | 0 | rna | Al | -0.0989 | -0.11 | 0.0373 | -0.358 | -0.167 | -0.239 | 0.331 | 0.206 | -0.0774 | -0.149 | 0.0108 | -0.112 | -0.639 | 0.475 | -0.383 | 0.102 | -0.0914 | -36.3 | -1890 | 8.02 | 0 | 0 | 0 | 691.169 | 518.377 | 345.584 | 0 | 0 | 0 | 0 | 0 | 139.175 | 139.175 | 0 | 0 | 0 | 0 | 0 | 0 | 15.89 | 140.433 | 561.731 | 280.866 | 0 | 0 | 0 | 0
boydwoo_str_m5_Al_o7_o18_sra_sym_32 | 0.66192 | 7.44915 | 6.94821 | 7.44914 | 1 | 0 | rna | Al | -0.158 | -0.0929 | 0.0474 | -0.36 | -0.192 | -0.369 | 0.21 | 0.176 | -0.0227 | -0.0835 | 0.00243 | -0.0904 | -0.697 | 0.439 | -0.411 | 0.18 | -0.0109 | 127 | -2590 | 688 | 0 | 0 | 121.297 | 606.485 | 363.891 | 121.297 | 0 | 0 | 0 | 0 | 0 | 1362.242 | 104.788 | 0 | 0 | 0 | 0 | 0 | 0 | 0 | 0.742 | 2.968 | 0 | 0 | 0 | 0 | 0
boydwoo_str_m3_o11_o27_pcu_sym_42 | 0.78898 | 8.53128 | 6.95291 | 8.4778 | 2 | 0 | pcu | Zn | -0.192 | -0.0596 | 0.0278 | -0.554 | -0.0751 | -0.401 | 0.173 | 0.135 | -0.0514 | -0.0975 | 0.00302 | -0.095 | -0.997 | 0.223 | -0.261 | 0.0877 | -0.0425 | -1140 | -1250 | 367 | 0 | 0 | 0 | 423.421 | 172.505 | 94.094 | 0 | 0 | 0 | 0 | 0 | 910.08 | 151.68 | 0 | 0 | 0 | 0 | 369.7 | 0 | 0 | 0 | 146.8 | 0 | 0 | 0 | 0 | 0
gmof_Al2O6-irmof6_B_No1 | 0.98568 | 7.15973 | 6.96337 | 7.15973 | 1 | 0 | rna | Al | -0.317 | 0.00976 | 0.00408 | -0.827 | 0.0598 | -0.46 | 0.104 | 0.046 | -0.129 | -0.15 | 0.013 | -0.0849 | -1.33 | -0.0171 | -0.0851 | -0.0312 | -0.0945 | -2630 | -128 | 152 | 0 | 0 | 0 | 472.614 | 157.538 | 157.538 | 0 | 0 | 0 | 0 | 0 | 495.677 | 82.613 | 0 | 0 | 0 | 0 | 0 | 0 | 0 | 1.182 | 4.728 | 0 | 0 | 0 | 0 | 0
MOF-5_cooh_2_633_2 | 0.64441 | 11.00596 | 6.96897 | 11.00596 | 3 | 0 | pcu | Zn | 0.2 | -0.179 | -0.0159 | 0.216 | -0.302 | -0.0211 | 0.542 | 0.3 | -0.109 | -0.207 | 0.0137 | -0.159 | -0.0626 | 0.879 | -0.579 | 0.124 | -0.169 | 1950 | -1230 | -930 | 0 | 0 | 0 | 586.395 | 195.465 | 390.93 | 0 | 0 | 0 | 0 | 0 | 1476.36 | 0 | 0 | 0 | 0 | 0 | 204.1 | 204.1 | 0 | 43.064 | 516.766 | 0 | 0 | 0 | 0 | 0
gmof_Al2O6-irmof10_B-irmof7_B_No555 | 1.01548 | 7.42183 | 6.97368 | 7.42183 | 1 | 0 | rna | Al | -0.346 | 0.0265 | 0.00133 | -0.87 | 0.0806 | -0.549 | 0.0175 | 0.00701 | -0.117 | -0.125 | 0.0107 | -0.0702 | -1.45 | -0.103 | -0.046 | -0.0318 | -0.0741 | -2870 | 43.7 | 294 | 0 | 0 | 0 | 272.354 | 155.631 | 77.815 | 0 | 264.82 | 0 | 0 | 0 | 203.85 | 122.31 | 0 | 0 | 0 | 31.56 | 0 | 0 | 0 | 0 | 0 | 0 | 0 | 0 | 0 | 0
gmof_Zn2O8N2-irmof6_A-irmof7_A_No144 | 0.96348 | 7.84598 | 6.97721 | 7.82603 | 1 | 0 | pcu | Zn | -0.329 | 0.000748 | 0.0239 | -0.827 | 0.0447 | -0.589 | -0.00801 | 0.0682 | 0.00141 | -0.0153 | -0.013 | -0.0894 | -1.43 | -0.0819 | -0.107 | 0.0614 | 0.00877 | -2490 | -498 | 582 | 0 | 0 | 56.463 | 282.314 | 237.143 | 90.34 | 0 | 0 | 0 | 0 | 0 | 408.304 | 38.886 | 0 | 0 | 0 | 0 | 0.63 | 0 | 0 | 0 | 230.2 | 0 | 0 | 0 | 0 | 0
boydwoo_str_m1_o4_o11_pcu_sym_123 | 0.63595 | 12.44369 | 6.98344 | 12.44369 | 3 | 0 | pcu | Zn | 0.171 | -0.151 | -0.0276 | 0.187 | -0.272 | -0.0655 | 0.497 | 0.272 | -0.112 | -0.2 | 0.012 | -0.158 | -0.116 | 0.841 | -0.559 | 0.12 | -0.163 | 1610 | -933 | -247 | 0 | 0 | 0 | 860.82 | 286.94 | 286.94 | 0 | 0 | 0 | 0 | 0 | 1444.735 | 70.475 | 0 | 0 | 0 | 52.68 | 0 | 0 | 0 | 13.448 | 161.372 | 0 | 0 | 0 | 0 | 0
gmof_Al2O6-BDC_B_No6 | 0.99691 | 7.51632 | 6.98533 | 7.50893 | 1 | 0 | rna | Al | -0.264 | -0.0181 | 0.0113 | -0.777 | 0.0392 | -0.394 | 0.171 | 0.0889 | -0.121 | -0.156 | 0.0138 | -0.0909 | -1.26 | 0.0323 | -0.113 | -0.0219 | -0.0983 | -2430 | -75.2 | -85.8 | 0 | 0 | 0 | 758.787 | 151.757 | 303.515 | 0 | 0 | 0 | 0 | 159.23 | 48.495 | 16.165 | 0 | 0 | 0 | 0 | 0 | 0 | 0 | 2.906 | 11.624 | 0 | 0 | 0 | 0 | 0
core_CAXWAB_freeONLY | 1.39809 | 8.39469 | 6.99001 | 8.39469 | 1 | 0 | UNKOWN | Fe | -0.331 | 0.0277 | -0.00894 | -0.966 | 0.143 | -0.561 | 0.00531 | -0.000147 | -0.12 | -0.129 | 0.0143 | -0.0563 | -1.67 | -0.258 | 0.0505 | -0.0783 | -0.0801 | -3600 | 1020 | -475 | 0 | 0 | 0 | 27.26 | 13.63 | 13.63 | 0 | 0 | 0 | 0 | 0 | 256.605 | 256.605 | 0 | 0 | 0 | 0 | 0 | 0 | 0 | 0 | 166.68 | 111.12 | 0 | 0 | 0 | 0
boydwoo_str_m5_Al_o16_o20_sra_sym_78 | 0.74362 | 7.47033 | 6.99608 | 7.47033 | 1 | 0 | rna | Al | -0.163 | -0.0896 | 0.0462 | -0.467 | -0.134 | -0.339 | 0.237 | 0.177 | -0.0438 | -0.107 | 0.00671 | -0.091 | -0.822 | 0.347 | -0.336 | 0.121 | -0.0436 | -502 | -1990 | 483 | 0 | 0 | 0 | 643.963 | 526.879 | 234.168 | 0 | 0 | 0 | 0 | 0 | 294.675 | 294.675 | 0 | 0 | 0 | 0 | 0 | 0 | 0 | 84.06 | 462.33 | 0 | 0 | 0 | 0 | 0
gmof_AlO6-pcn6_B_No5 | 1.11321 | 7.42677 | 7.00255 | 7.42677 | 1 | 0 | tsg | Al | -0.373 | 0.057 | -0.0264 | -0.932 | 0.125 | -0.531 | -0.0418 | -0.153 | -0.158 | -0.0193 | -0.0171 | 0.0258 | -1.53 | -0.199 | 0.103 | -0.154 | -0.0828 | -2540 | 217 | -160 | 0 | 0 | 0 | 23.78 | 17.835 | 5.945 | 0 | 928.49 | 0 | 0 | 0 | 362.24 | 0 | 0 | 0 | 0 | 0 | 0 | 0 | 0 | 0 | 0 | 0 | 0 | 0 | 0 | 0
boydwoo_str_m1_o12_o13_pcu_sym_151 | 0.70339 | 10.31969 | 7.00332 | 10.19821 | 3 | 0 | pcu | Zn | 0.109 | -0.129 | -0.0022 | -0.0382 | -0.191 | 0.127 | 0.475 | -0.0599 | -0.153 | 0.152 | -0.0886 | 0.0466 | -0.112 | 0.67 | -0.0742 | -0.308 | -0.148 | 856 | -1070 | -572 | 0 | 0 | 0 | 314.767 | 343.382 | 171.691 | 0 | 0 | 0 | 0 | 0 | 408.43 | 0 | 0 | 0 | 0 | 0 | 0 | 0 | 0.32 | 74.022 | 888.268 | 962.29 | 0 | 0 | 0 | 0
gmof_Zn2O8N2-irmof10_A-irmof7_A_No99 | 0.79812 | 9.73869 | 7.00369 | 9.57496 | 2 | 0 | pcu | Zn | -0.0809 | -0.078 | 0.00905 | -0.424 | -0.0848 | -0.144 | 0.309 | 0.00517 | -0.131 | 0.0109 | -0.0385 | -0.00828 | -0.708 | 0.343 | -0.112 | -0.138 | -0.112 | -783 | -802 | -203 | 0 | 0 | 55.477 | 258.893 | 314.37 | 73.969 | 0 | 719.66 | 0 | 0 | 0 | 865.97 | 0 | 0 | 0 | 0 | 0 | 0.63 | 0 | 0 | 0 | 29.11 | 0 | 0 | 0 | 0 | 0
gmof_AlO6-mof177_No19 | 1.27158 | 7.35224 | 7.00383 | 7.35224 | 1 | 0 | tsg | Al | -0.435 | 0.0912 | -0.0354 | -1.02 | 0.17 | -0.638 | -0.145 | -0.21 | -0.166 | -0.0134 | -0.0185 | 0.0226 | -1.72 | -0.322 | 0.159 | -0.165 | -0.0783 | -3710 | 1070 | -450 | 0 | 0 | 0 | 0 | 0 | 0 | 0 | 0 | 0 | 0 | 0 | 6.65 | 0 | 0 | 0 | 0 | 0 | 0 | 0 | 0 | 0 | 277.967 | 555.933 | 0 | 0 | 0 | 0
gmof_Zn4O13-irmof20_A-TED_A_No8 | 0.64019 | 12.92886 | 7.00435 | 12.89858 | 3 | 0 | pcu | Zn | 0.184 | -0.132 | -0.016 | 0.196 | -0.238 | 0.176 | 0.509 | -0.0605 | -0.15 | 0.177 | -0.0975 | 0.0515 | 0.179 | 0.845 | -0.106 | -0.34 | -0.154 | 1590 | -1090 | -344 | 0 | 0 | 0 | 360.329 | 80.073 | 140.128 | 0 | 0 | 0 | 0 | 0 | 1790.875 | 71.635 | 0 | 0 | 0 | 0 | 0 | 0 | 0 | 27.108 | 379.512 | 0 | 0 | 458.66 | 0 | 0
gmof_Al2O6-BDC_B-DPAC_B_No272 | 0.83833 | 7.91997 | 7.00995 | 7.91997 | 1 | 0 | rna | Al | -0.153 | -0.0544 | 0.00518 | -0.552 | -0.0445 | -0.155 | 0.25 | -0.105 | -0.149 | 0.0928 | -0.0622 | 0.0376 | -0.817 | 0.237 | 0.0139 | -0.227 | -0.108 | -1180 | -633 | -149 | 0 | 0 | 0 | 600.244 | 257.248 | 171.498 | 0 | 293.04 | 0 | 0 | 0 | 313.413 | 156.707 | 0 | 0 | 0 | 0 | 0 | 0 | 0 | 32.217 | 161.083 | 0 | 0 | 0 | 0 | 0
core_ERULEK_freeONLY | 0.79139 | 8.85714 | 7.01578 | 8.85714 | 3 | 1 | pcu | Zn | -0.165 | -0.0487 | 0.00565 | -0.526 | -0.0592 | -0.243 | 0.191 | -0.0859 | -0.126 | 0.0748 | -0.0527 | 0.024 | -0.848 | 0.229 | -0.024 | -0.175 | -0.0841 | -1140 | -846 | -23.9 | 0 | 0 | 0 | 695.886 | 295.224 | 84.35 | 0 | 0 | 0 | 0 | 0 | 954.83 | 0 | 0 | 0 | 0 | 0 | 39.071 | 15.629 | 0 | 0 | 46.21 | 0 | 0 | 0 | 0 | 0
IDOLUL_FSR | 1.57523 | 8.25622 | 7.01767 | 8.25622 | 1 | 0 | stp | ZnTb | -0.434 | 0.0937 | -0.038 | -1.07 | 0.197 | -0.599 | -0.12 | -0.225 | -0.189 | -0.0187 | -0.0187 | 0.0355 | -1.79 | -0.371 | 0.192 | -0.188 | -0.0919 | -4160 | 1420 | -396 | 0 | 0 | 0 | 37.765 | 0 | 37.765 | 0 | 0 | 0 | 0 | 0 | 292.753 | 146.377 | 0 | 0 | 0 | 0 | 0 | 0 | 0 | 0 | 40.342 | 8.068 | 0 | 0 | 0 | 0
QAGDIO_FSR | 0.75768 | 12.55843 | 7.02459 | 11.14337 | 3 | 0 | UNKOWN | Cu | -0.0787 | -0.0752 | 0.0132 | -0.376 | -0.102 | -0.228 | 0.258 | 0.0751 | -0.0231 | 0.0547 | -0.0155 | 0.112 | -0.717 | 0.352 | -0.195 | -0.00694 | -0.00801 | -1280 | -486 | -38.6 | 0 | 0 | 0 | 626.985 | 266.468 | 125.397 | 0 | 0 | 0 | 0 | 0 | 440.56 | 110.14 | 0 | 0 | 0 | 0 | 150.113 | 75.057 | 0 | 0 | 294.49 | 0 | 0 | 0 | 0 | 0
IDIWOH01_FSR | 1.00783 | 7.32805 | 7.02475 | 7.32805 | 1 | 0 | rna | V | -0.27 | -0.022 | 0.0185 | -0.787 | 0.0382 | -0.258 | 0.176 | -0.0991 | -0.139 | 0.0616 | -0.0486 | 0.0296 | -1.16 | 0.0295 | 0.0521 | -0.187 | -0.0927 | -2360 | -323 | 168 | 0 | 0 | 0 | 924.457 | 0 | 308.152 | 0 | 0 | 0 | 0 | 0 | 226.17 | 0 | 0 | 0 | 0 | 0 | 0 | 0 | 0 | 0 | 80.45 | 0 | 0 | 0 | 0 | 0
boydwoo_str_m5_Al_o13_o20_sra_sym_68 | 0.72951 | 7.94915 | 7.02757 | 7.94915 | 1 | 0 | rna | Al | -0.117 | -0.0846 | 0.0241 | -0.392 | -0.133 | -0.122 | 0.294 | -0.0486 | -0.116 | 0.0985 | -0.0604 | 0.0354 | -0.544 | 0.422 | -0.0842 | -0.183 | -0.0891 | -220 | -1560 | 77.3 | 0 | 0 | 0 | 1088.984 | 311.138 | 311.138 | 0 | 0 | 0 | 0 | 0 | 631.933 | 126.387 | 0 | 0 | 0 | 0 | 0 | 0 | 0 | 25.465 | 101.86 | 25.465 | 0 | 0 | 0 | 0
GENMIY_FSR | 1.36131 | 7.96414 | 7.02787 | 7.96413 | 1 | 0 | UNKOWN | Co | -0.384 | 0.0563 | -0.0161 | -0.999 | 0.157 | -0.536 | -0.0597 | -0.176 | -0.147 | 0.0229 | -0.0314 | 0.0194 | -1.66 | -0.289 | 0.151 | -0.169 | -0.0771 | -3790 | 1070 | -384 | 0 | 0 | 0 | 332.027 | 83.007 | 83.007 | 0 | 0 | 0 | 0 | 0 | 247.63 | 0 | 0 | 0 | 0 | 0 | 0 | 0 | 0 | 0 | 0 | 0 | 0 | 0 | 0 | 0
FAQLER_FSR | 1.10367 | 7.17262 | 7.02883 | 7.17262 | 1 | 0 | UNKOWN | V | -0.288 | -0.0058 | 0.00775 | -0.846 | 0.0742 | -0.313 | 0.15 | -0.0779 | -0.147 | 0.0061 | -0.0322 | 0.00969 | -1.3 | -0.0503 | 0.0542 | -0.163 | -0.0979 | -2820 | 198 | -143 | 0 | 0 | 0 | 732.244 | 146.449 | 292.897 | 0 | 0 | 0 | 0 | 0 | 17.317 | 5.772 | 0 | 0 | 0 | 0 | 0 | 0 | 0 | 26.492 | 105.968 | 0 | 0 | 0 | 0 | 0
boydwoo_str_m3_o6_o9_pcu_sym_199 | 0.59669 | 10.0839 | 7.03185 | 10.0839 | 3 | 0 | pcu | Zn | 0.134 | -0.128 | -0.0143 | 0.218 | -0.275 | 0.14 | 0.482 | -0.0678 | -0.161 | 0.153 | -0.09 | 0.0493 | 0.282 | 0.913 | -0.128 | -0.347 | -0.167 | 1920 | -1490 | -634 | 0 | 0 | 0 | 840.178 | 323.145 | 193.887 | 0 | 0 | 0 | 0 | 578.07 | 895.746 | 127.964 | 0 | 0 | 0 | 0 | 0 | 0 | 0 | 0 | 648.49 | 0 | 0 | 0 | 0 | 0
boydwoo_str_m3_o11_o11_pcu_sym_164 | 0.71944 | 8.43061 | 7.03253 | 8.41222 | 1 | 0 | pcu | Zn | -0.113 | -0.117 | 0.056 | -0.367 | -0.181 | -0.226 | 0.287 | 0.153 | 0.025 | 0.049 | -0.00825 | 0.101 | -0.606 | 0.446 | -0.304 | 0.0894 | 0.0311 | 1.81 | -2260 | 494 | 0 | 0 | 139.585 | 418.755 | 279.17 | 279.17 | 0 | 0 | 0 | 0 | 0 | 1108.784 | 316.796 | 0 | 0 | 0 | 0 | 80.6 | 0 | 0 | 0 | 214.36 | 0 | 0 | 0 | 0 | 0
boydwoo_str_m3_o2_o17_pcu_sym_39 | 0.61261 | 8.65791 | 7.03483 | 8.56002 | 2 | 0 | pcu | Zn | -0.0631 | -0.102 | 0.0209 | -0.138 | -0.238 | -0.0924 | 0.332 | -0.017 | -0.119 | 0.0742 | -0.0561 | 0.016 | -0.166 | 0.675 | -0.197 | -0.163 | -0.102 | 1010 | -2410 | 182 | 0 | 0 | 0 | 502.939 | 377.204 | 62.867 | 0 | 0 | 0 | 0 | 0 | 2168.47 | 0 | 0 | 0 | 0 | 0 | 0.76 | 0 | 0 | 0 | 87.097 | 65.323 | 0 | 0 | 0 | 0
boydwoo_str_m1_o11_o17_pcu_sym_28 | 0.53183 | 15.28402 | 7.03744 | 14.94573 | 3 | 0 | pcu | Zn | 0.305 | -0.104 | -0.0579 | 0.712 | -0.287 | 0.269 | 0.574 | -0.0741 | -0.169 | 0.2 | -0.11 | 0.056 | 0.844 | 1.24 | -0.161 | -0.445 | -0.2 | 3100 | -942 | 217 | 0 | 0 | 0 | 1117.353 | 340.064 | 291.483 | 0 | 0 | 0 | 0 | 0 | 1444.72 | 0 | 0 | 0 | 0 | 0 | 0 | 0 | 0 | 25.873 | 310.472 | 51.745 | 0 | 0 | 0 | 0
boydwoo_str_m5_Al_o1_o11_sra_sym_42 | 0.99029 | 7.54809 | 7.03793 | 7.54809 | 1 | 0 | rna | Al | -0.375 | 0.0318 | 0.0112 | -0.889 | 0.0784 | -0.54 | -0.0362 | -0.0791 | -0.0493 | 0.0758 | -0.0416 | -0.0163 | -1.43 | -0.126 | 0.0255 | -0.0687 | -0.013 | -2810 | -273 | 611 | 0 | 0 | 22.24 | 467.034 | 88.959 | 177.918 | 0 | 0 | 0 | 0 | 0 | 288.257 | 48.043 | 0 | 0 | 0 | 0 | 0 | 0 | 0 | 3.613 | 14.451 | 1.806 | 0 | 0 | 0 | 0
gmof_Zn4O13-irmof20_A-irmof6_A_No39 | 0.73518 | 15.25506 | 7.03805 | 15.24357 | 3 | 0 | pcu | Zn | 0.241 | -0.105 | -0.043 | 0.0815 | -0.129 | 0.222 | 0.535 | -0.0848 | -0.174 | 0.183 | -0.103 | 0.0591 | -0.0731 | 0.679 | -0.0273 | -0.369 | -0.17 | 629 | -147 | -308 | 0 | 688.52 | 0 | 518.25 | 296.143 | 222.107 | 0 | 0 | 0 | 0 | 0 | 582.84 | 0 | 0 | 0 | 0 | 0 | 0 | 0 | 0 | 5.236 | 62.834 | 0 | 0 | 348.86 | 0 | 0
TAKTEH_FSR | 1.2085 | 7.16386 | 7.04205 | 7.16386 | 1 | 0 | UNKOWN | Ga | -0.296 | 0.00188 | 0.00231 | -0.89 | 0.0998 | -0.37 | 0.129 | -0.0362 | -0.141 | -0.0502 | -0.015 | -0.0195 | -1.42 | -0.116 | 0.0442 | -0.129 | -0.0964 | -3110 | 495 | -285 | 0 | 0 | 0 | 632.812 | 126.562 | 253.125 | 0 | 0 | 0 | 0 | 0 | 13.44 | 4.48 | 0 | 0 | 0 | 0 | 0 | 0 | 0 | 29.138 | 116.552 | 0 | 0 | 0 | 0 | 0
gmof_Al2O6-ADC_B-BDC_B_No365 | 0.9978 | 7.34025 | 7.0433 | 7.33813 | 1 | 0 | rna | Al | -0.279 | -0.0095 | 0.00846 | -0.793 | 0.0467 | -0.26 | 0.165 | -0.128 | -0.159 | 0.0609 | -0.0496 | 0.0389 | -1.16 | 0.024 | 0.0728 | -0.21 | -0.103 | -2470 | -136 | 7.9 | 0 | 0 | 0 | 749.081 | 149.816 | 299.632 | 0 | 0 | 0 | 0 | 0 | 66.03 | 44.02 | 0 | 0 | 0 | 0 | 0 | 0 | 0 | 22.987 | 114.933 | 0 | 0 | 0 | 0 | 0
core_EGELUY_SL | 0.93454 | 7.32372 | 7.04966 | 7.31664 | 1 | 0 | rna | Al | -0.272 | -0.017 | 0.0138 | -0.753 | 0.0222 | -0.248 | 0.177 | -0.118 | -0.149 | 0.0696 | -0.0516 | 0.0393 | -1.07 | 0.0809 | 0.0503 | -0.205 | -0.098 | -2170 | -477 | 208 | 0 | 0 | 0 | 1071.525 | 0 | 357.175 | 0 | 0 | 0 | 0 | 0 | 115.952 | 28.988 | 0 | 0 | 0 | 0 | 0 | 0 | 0 | 4.652 | 18.608 | 0 | 0 | 0 | 0 | 0
gmof_Al2O6-DPAC_B-irmof7_B_No179 | 0.99404 | 7.77478 | 7.0509 | 7.77478 | 1 | 0 | rna | Al | -0.266 | 0.00302 | -0.00893 | -0.781 | 0.0582 | -0.336 | 0.102 | -0.144 | -0.155 | 0.0536 | -0.0466 | 0.0287 | -1.24 | -0.0249 | 0.081 | -0.198 | -0.0937 | -2530 | 181 | -157 | 0 | 0 | 0 | 537.327 | 141.402 | 113.121 | 0 | 0 | 0 | 0 | 0 | 220.912 | 55.228 | 0 | 0 | 0 | 0 | 0 | 0 | 0 | 35.601 | 249.209 | 0 | 0 | 0 | 0 | 3.63
gmof_Al2O6-ADC_B-BDC_B_No549 | 1.05775 | 7.47002 | 7.05486 | 7.46629 | 1 | 0 | rna | Al | -0.282 | -0.00259 | 0.0016 | -0.823 | 0.0673 | -0.258 | 0.159 | -0.149 | -0.173 | 0.0608 | -0.0516 | 0.0404 | -1.22 | -0.0195 | 0.1 | -0.226 | -0.11 | -2710 | 173 | -187 | 0 | 0 | 0 | 523.58 | 261.79 | 261.79 | 0 | 0 | 0 | 0 | 0 | 35.492 | 53.238 | 0 | 0 | 0 | 0 | 0 | 0 | 0 | 31.173 | 187.037 | 0 | 0 | 0 | 0 | 0
gmof_Al2O6-DPAC_B-irmof6_B_No4 | 0.83301 | 7.75443 | 7.05854 | 7.72984 | 1 | 0 | rna | Al | -0.171 | -0.0428 | 0.00124 | -0.57 | -0.0349 | -0.163 | 0.239 | -0.119 | -0.158 | 0.091 | -0.0621 | 0.0414 | -0.824 | 0.23 | 0.0257 | -0.239 | -0.113 | -1160 | -503 | -83 | 0 | 0 | 0 | 641.914 | 240.718 | 160.478 | 0 | 279.12 | 0 | 0 | 0 | 494.991 | 82.499 | 0 | 0 | 0 | 0 | 0 | 0 | 0 | 3.056 | 12.224 | 0 | 0 | 0 | 0 | 0
core_DONNIE_freeONLY | 1.10512 | 7.31567 | 7.05918 | 7.31567 | 1 | 0 | rna | Ga | -0.28 | -0.017 | 0.0185 | -0.837 | 0.0653 | -0.258 | 0.172 | -0.111 | -0.143 | 0.0668 | -0.0493 | 0.0401 | -1.25 | -0.0332 | 0.0815 | -0.195 | -0.0937 | -2690 | 22.6 | 0.566 | 0 | 0 | 0 | 862.598 | 0 | 287.533 | 0 | 0 | 0 | 0 | 0 | 19.51 | 0 | 0 | 0 | 0 | 0 | 0 | 0 | 0 | 0 | 186.17 | 0 | 0 | 0 | 0 | 0
boydwoo_str_m1_o11_o22_pcu_sym_162 | 0.68034 | 11.32159 | 7.06132 | 11.30604 | 3 | 0 | pcu | Zn | 0.144 | -0.133 | -0.00824 | 0.053 | -0.21 | 0.162 | 0.499 | -0.0642 | -0.155 | 0.167 | -0.0941 | 0.0525 | 0.0143 | 0.743 | -0.0792 | -0.331 | -0.154 | 1130 | -1060 | -489 | 0 | 0 | 0 | 233.372 | 233.372 | 168.546 | 0 | 0 | 0 | 0 | 0 | 645.172 | 252.458 | 0 | 0 | 0 | 0 | 0 | 0 | 0 | 75.472 | 1132.077 | 452.831 | 0 | 0 | 0 | 0
core_ODIMAQ_freeONLY | 1.53659 | 8.28953 | 7.0636 | 8.28953 | 1 | 0 | stp | ZnSm | -0.431 | 0.0922 | -0.0371 | -1.06 | 0.194 | -0.598 | -0.119 | -0.224 | -0.188 | -0.0179 | -0.0192 | 0.0337 | -1.77 | -0.364 | 0.189 | -0.187 | -0.0916 | -4110 | 1370 | -354 | 0 | 0 | 0 | 40.08 | 0 | 40.08 | 0 | 0 | 0 | 0 | 0 | 304.167 | 152.083 | 0 | 0 | 0 | 0 | 0 | 0 | 0 | 0 | 38.617 | 7.723 | 0 | 0 | 0 | 0
gmof_Zn2O8N2-irmof6_A-irmof7_A_No412 | 1.02796 | 7.83508 | 7.06978 | 7.80936 | 1 | 0 | pcu | Zn | -0.349 | 0.0125 | 0.0219 | -0.874 | 0.0705 | -0.567 | -0.0617 | -0.098 | -0.0578 | 0.0734 | -0.0416 | -0.0182 | -1.49 | -0.164 | 0.046 | -0.0783 | -0.0165 | -2790 | -150 | 412 | 0 | 0 | 0 | 203.662 | 186.69 | 67.887 | 0 | 0 | 0 | 0 | 0 | 316.075 | 263.395 | 0 | 0 | 0 | 51.525 | 20.61 | 0 | 10.305 | 0 | 72.088 | 18.022 | 0 | 0 | 0 | 0
gmof_Al2O6-irmof10_B-irmof20_B_No166 | 0.93174 | 7.6383 | 7.0767 | 7.6383 | 1 | 0 | rna | Al | -0.221 | -0.0309 | 0.00861 | -0.696 | 0.0102 | -0.251 | 0.182 | -0.0944 | -0.133 | 0.0701 | -0.0512 | 0.0278 | -1.06 | 0.0905 | 0.0292 | -0.183 | -0.0886 | -2030 | -266 | -13.6 | 0 | 0 | 0 | 550.143 | 157.184 | 157.184 | 0 | 0 | 0 | 0 | 252.69 | 172.27 | 73.83 | 0 | 0 | 0 | 0 | 0 | 0 | 0 | 32.091 | 128.364 | 16.045 | 0 | 109 | 0 | 0
pyrene_VUQLEA | 0.91239 | 8.51017 | 7.07868 | 8.51017 | 1 | 1 | sql | Zn | -0.301 | -0.000194 | 0.0132 | -0.774 | 0.0308 | -0.465 | 0.0265 | -0.0573 | -0.0409 | 0.096 | -0.0493 | -0.0165 | -1.27 | -0.0238 | -0.0122 | -0.0637 | -0.00789 | -2240 | -510 | 491 | 0 | 0 | 0 | 546.419 | 207.262 | 75.368 | 0 | 0 | 0 | 0 | 0 | 509.399 | 88.591 | 0 | 0 | 0 | 0 | 0 | 0 | 0 | 0 | 48.92 | 0 | 0 | 0 | 0 | 0
boydwoo_str_m5_Al_o20_o24_sra_sym_102 | 0.89055 | 7.37157 | 7.07949 | 7.37157 | 1 | 0 | rna | Al | -0.307 | -0.0183 | 0.0347 | -0.765 | 0.00491 | -0.528 | -0.000521 | 0.00542 | 0.0181 | 0.0994 | -0.0447 | -0.0427 | -1.3 | -0.0264 | -0.0756 | 0.0223 | 0.0366 | -2060 | -929 | 571 | 0 | 0 | 0 | 566.578 | 270.972 | 197.07 | 0 | 0 | 0 | 0 | 0 | 533.659 | 155.651 | 0 | 0 | 0 | 0 | 1 | 0 | 0 | 3.654 | 14.616 | 2.74 | 0 | 0 | 0 | 0
boydwoo_str_m3_o18_o20_pcu_sym_181 | 0.65696 | 10.92066 | 7.08112 | 10.87542 | 3 | 0 | pcu | Zn | 0.197 | -0.14 | -0.0226 | 0.179 | -0.235 | 0.211 | 0.537 | -0.0644 | -0.171 | 0.161 | -0.0951 | 0.0551 | 0.169 | 0.838 | -0.0904 | -0.364 | -0.179 | 1560 | -801 | -934 | 0 | 1247.89 | 0 | 578.144 | 782.195 | 204.051 | 0 | 0 | 0 | 0 | 0 | 113.295 | 16.185 | 0 | 0 | 0 | 0 | 7.81 | 0 | 0 | 0 | 412.66 | 0 | 0 | 0 | 0 | 0
core_FAPXIG_freeONLY | 1.12263 | 7.20167 | 7.08287 | 7.19903 | 1 | 0 | UNKOWN | V | -0.287 | -0.00634 | 0.00846 | -0.852 | 0.0776 | -0.321 | 0.141 | -0.081 | -0.142 | 0.0135 | -0.0338 | 0.0107 | -1.32 | -0.0657 | 0.0604 | -0.162 | -0.0941 | -2830 | 229 | -169 | 0 | 0 | 0 | 718.644 | 143.729 | 287.457 | 0 | 0 | 0 | 0 | 0 | 9.52 | 0 | 0 | 0 | 0 | 0 | 0 | 0 | 0 | 26.664 | 106.656 | 0 | 0 | 0 | 0 | 0
boydwoo_str_m5_Al_o11_o11_sra_sym_135 | 0.83975 | 7.74929 | 7.08314 | 7.74929 | 1 | 0 | rna | Al | -0.247 | -0.0417 | 0.0324 | -0.662 | -0.0356 | -0.346 | 0.159 | 0.0446 | -0.027 | 0.0366 | -0.00983 | 0.0951 | -1.02 | 0.158 | -0.125 | -0.00945 | -0.00647 | -1530 | -1140 | 505 | 0 | 0 | 54.645 | 819.678 | 54.645 | 437.162 | 0 | 0 | 0 | 0 | 0 | 381.819 | 106.061 | 0 | 0 | 0 | 0 | 11.73 | 0 | 0 | 12.516 | 50.064 | 0 | 0 | 0 | 0 | 0
GACYAN_FSR | 0.6635 | 9.39817 | 7.08364 | 9.04292 | 3 | 1 | pcu | Zn | 0.00153 | -0.102 | 0.00215 | -0.129 | -0.191 | -0.0204 | 0.368 | -0.0576 | -0.14 | 0.11 | -0.0681 | 0.0486 | -0.222 | 0.615 | -0.106 | -0.244 | -0.122 | 617 | -1400 | -354 | 0 | 0 | 0 | 987.264 | 493.632 | 164.544 | 0 | 0 | 0 | 0 | 0 | 1305.2 | 0 | 0 | 0 | 0 | 0 | 69.2 | 0 | 0 | 0 | 25.05 | 0 | 0 | 0 | 0 | 0
boydwoo_str_m3_o12_o19_pcu_sym_164 | 0.81737 | 8.43907 | 7.08632 | 8.22601 | 2 | 0 | pcu | Zn | -0.0855 | -0.0983 | 0.0276 | -0.445 | -0.0992 | -0.0145 | 0.371 | -0.0626 | -0.145 | 0.112 | -0.0724 | 0.0334 | -0.588 | 0.382 | -0.0276 | -0.242 | -0.122 | -770 | -1100 | -63 | 0 | 0 | 0 | 249.322 | 373.984 | 373.984 | 0 | 480.77 | 0 | 0 | 0 | 125.08 | 62.54 | 0 | 0 | 0 | 0 | 1.14 | 0 | 0 | 0 | 736.93 | 0 | 0 | 0 | 0 | 0
boydwoo_str_m5_Al_o11_o13_sra_sym_48 | 0.94822 | 7.29077 | 7.08687 | 7.29077 | 1 | 0 | rna | Al | -0.299 | 0.000689 | 0.00652 | -0.791 | 0.0422 | -0.388 | 0.108 | -0.0497 | -0.135 | -0.0332 | -0.019 | -0.0154 | -1.23 | 0.0113 | -0.0123 | -0.113 | -0.0885 | -2400 | -242 | 162 | 0 | 0 | 0 | 565.68 | 188.56 | 188.56 | 0 | 0 | 0 | 0 | 0 | 281.2 | 56.24 | 0 | 0 | 0 | 0 | 0 | 0 | 0 | 31.407 | 125.627 | 31.407 | 0 | 0 | 0 | 0
gmof_Al2O6-BDC_B-irmof10_B_No58 | 0.87152 | 7.92991 | 7.08975 | 7.82224 | 1 | 0 | rna | Al | -0.185 | -0.0294 | -0.00614 | -0.618 | -0.00632 | -0.187 | 0.218 | -0.13 | -0.166 | 0.0818 | -0.0606 | 0.0348 | -0.919 | 0.17 | 0.046 | -0.24 | -0.115 | -1680 | -204 | -196 | 0 | 0 | 100.964 | 605.785 | 302.892 | 201.928 | 0 | 0 | 0 | 0 | 180.4 | 346.57 | 49.51 | 0 | 0 | 0 | 0 | 0 | 0 | 0 | 2.114 | 8.456 | 0 | 0 | 0 | 0 | 0
boydwoo_str_m3_o13_o19_pcu_sym_27 | 0.88903 | 7.87945 | 7.09031 | 7.67669 | 3 | 0 | pcu | Zn | -0.03 | -0.13 | 0.029 | -0.447 | -0.0967 | 0.023 | 0.409 | -0.0373 | -0.139 | 0.107 | -0.0685 | 0.0453 | -0.669 | 0.335 | -0.0222 | -0.231 | -0.121 | -845 | -782 | -706 | 0 | 1062.38 | 0 | 204.957 | 358.675 | 153.718 | 0 | 0 | 0 | 0 | 0 | 200.438 | 66.812 | 0 | 0 | 0 | 0 | 0 | 0 | 0 | 0 | 486.14 | 0 | 0 | 0 | 0 | 0
gmof_Al2O6-AZO_B-BDC_B_No265 | 0.80652 | 7.94488 | 7.09388 | 7.69091 | 1 | 0 | rna | Al | -0.119 | -0.0553 | -0.00777 | -0.483 | -0.0572 | -0.0891 | 0.293 | -0.124 | -0.174 | 0.0999 | -0.069 | 0.0438 | -0.684 | 0.312 | 0.024 | -0.276 | -0.133 | -1040 | -578 | -277 | 0 | 0 | 0 | 818.563 | 314.832 | 251.865 | 0 | 0 | 0 | 0 | 0 | 188.511 | 146.619 | 0 | 0 | 0 | 142.635 | 142.635 | 0 | 0 | 9.493 | 42.717 | 0 | 0 | 0 | 0 | 0
boydwoo_str_m1_o14_o22_pcu_sym_82 | 0.79457 | 11.83148 | 7.09649 | 11.79031 | 3 | 0 | pcu | Zn | 0.0415 | -0.0888 | -0.0121 | -0.268 | -0.0911 | 0.0433 | 0.402 | -0.0875 | -0.157 | 0.141 | -0.0837 | 0.0466 | -0.471 | 0.443 | -0.00876 | -0.289 | -0.134 | -368 | -412 | -234 | 0 | 0 | 0 | 634.065 | 262.905 | 185.58 | 0 | 191.84 | 0 | 0 | 0 | 598.556 | 54.414 | 0 | 0 | 0 | 0 | 0 | 0 | 0 | 30.145 | 406.955 | 0 | 0 | 0 | 0 | 0
boydwoo_str_m3_o4_o28_pcu_sym_260 | 0.85784 | 7.95572 | 7.10562 | 7.95253 | 2 | 0 | pcu | Zn | -0.129 | -0.0943 | 0.0354 | -0.533 | -0.0783 | -0.203 | 0.265 | 0.0238 | -0.0821 | 0.045 | -0.0408 | -0.00166 | -0.873 | 0.239 | -0.0995 | -0.0938 | -0.0675 | -1090 | -1070 | -118 | 0 | 0 | 0 | 174.858 | 218.573 | 87.429 | 0 | 553.93 | 0 | 0 | 664.73 | 264.84 | 0 | 0 | 0 | 0 | 0 | 0 | 0 | 0 | 0 | 360.97 | 0 | 0 | 0 | 0 | 0
gmof_Al2O6-BDC_B-irmof10_B_No85 | 0.93256 | 7.99619 | 7.10898 | 7.9757 | 1 | 0 | rna | Al | -0.181 | -0.0305 | -0.00602 | -0.656 | 0.0131 | -0.186 | 0.221 | -0.125 | -0.162 | 0.0835 | -0.0603 | 0.0364 | -0.999 | 0.12 | 0.0577 | -0.233 | -0.111 | -1990 | 17.5 | -240 | 0 | 0 | 0 | 559.429 | 279.715 | 186.476 | 0 | 325.01 | 0 | 0 | 153.17 | 88.048 | 22.012 | 0 | 0 | 0 | 0 | 0 | 0 | 0 | 3.242 | 12.968 | 0 | 0 | 0 | 0 | 0
boydwoo_str_m3_o19_o24_pcu_sym_63 | 1.0056 | 8.04965 | 7.10975 | 8.04965 | 3 | 0 | pcu | Zn | -0.0777 | -0.12 | 0.0465 | -0.586 | -0.043 | -0.0129 | 0.378 | -0.0365 | -0.117 | 0.129 | -0.0749 | 0.03 | -0.881 | 0.201 | 0.0128 | -0.21 | -0.101 | -1500 | -614 | -298 | 0 | 0 | 0 | 218.357 | 291.142 | 145.571 | 0 | 0 | 0 | 0 | 580.42 | 0 | 0 | 0 | 0 | 628.71 | 0 | 1.06 | 0 | 0 | 0 | 202.44 | 0 | 0 | 0 | 0 | 0
boydwoo_str_m5_Al_o3_o6_sra_sym_117 | 0.75649 | 8.17649 | 7.11351 | 7.58101 | 1 | 0 | rna | Al | -0.195 | -0.0577 | 0.0273 | -0.527 | -0.0892 | -0.334 | 0.171 | 0.0275 | -0.0714 | 0.00714 | -0.0262 | -0.0221 | -0.877 | 0.255 | -0.163 | -0.0234 | -0.0433 | -927 | -1530 | 521 | 0 | 0 | 0 | 361.964 | 197.435 | 65.812 | 0 | 0 | 0 | 0 | 0 | 947.317 | 78.943 | 0 | 0 | 0 | 0 | 0 | 0 | 20.83 | 58.367 | 233.468 | 291.835 | 0 | 0 | 0 | 0
gmof_Al2O6-AZO_B-irmof7_B_No258 | 1.01206 | 7.6926 | 7.11522 | 7.6926 | 1 | 0 | rna | Al | -0.286 | 0.00406 | -0.00337 | -0.808 | 0.0625 | -0.345 | 0.0979 | -0.137 | -0.151 | 0.0493 | -0.044 | 0.0298 | -1.26 | -0.039 | 0.0796 | -0.19 | -0.0909 | -2580 | 131 | -125 | 0 | 0 | 0 | 300.542 | 171.738 | 85.869 | 0 | 189.06 | 0 | 0 | 0 | 191.75 | 38.35 | 0 | 0 | 0 | 0 | 47.785 | 0 | 47.785 | 41.629 | 166.514 | 83.257 | 0 | 0 | 0 | 0
ZEGRUB_FSR | 1.10745 | 7.257 | 7.11549 | 7.257 | 1 | 0 | UNKOWN | Fe | -0.28 | -0.008 | 0.00701 | -0.841 | 0.0735 | -0.279 | 0.155 | -0.118 | -0.155 | 0.049 | -0.0458 | 0.0307 | -1.28 | -0.0486 | 0.0862 | -0.197 | -0.0999 | -2820 | 243 | -166 | 0 | 0 | 0 | 710.037 | 142.007 | 284.015 | 0 | 0 | 0 | 0 | 0 | 16.117 | 5.372 | 0 | 0 | 0 | 0 | 0 | 0 | 0 | 30.63 | 122.52 | 0 | 0 | 0 | 0 | 0
boydwoo_str_m3_o18_o19_pcu_sym_53 | 0.58314 | 9.30389 | 7.11643 | 9.22584 | 3 | 0 | pcu | Zn | 0.0857 | -0.138 | 0.00732 | 0.175 | -0.31 | 0.12 | 0.476 | -0.045 | -0.145 | 0.144 | -0.0829 | 0.0557 | 0.313 | 0.942 | -0.168 | -0.308 | -0.151 | 2150 | -2150 | -575 | 0 | 0 | 0 | 1032.261 | 774.196 | 172.043 | 0 | 0 | 0 | 0 | 0 | 1765.22 | 0 | 0 | 0 | 0 | 0 | 0.38 | 0 | 0 | 0 | 86.993 | 43.497 | 0 | 0 | 0 | 0
pyrene_HUDCEQ | 0.63911 | 10.02634 | 7.11714 | 9.92825 | 3 | 0 | fsc | Zn | -0.0288 | -0.122 | 0.0302 | -0.128 | -0.242 | -0.0805 | 0.377 | 0.0853 | -0.0592 | 0.0491 | -0.0258 | 0.0916 | -0.197 | 0.685 | -0.294 | -0.0426 | -0.051 | 945 | -2110 | -36 | 0 | 0 | 0 | 1078.714 | 471.937 | 134.839 | 0 | 0 | 0 | 0 | 0 | 1675.73 | 0 | 0 | 0 | 0 | 0 | 0 | 0 | 0 | 0 | 28.14 | 0 | 0 | 0 | 0 | 0
gmof_Zn4O13-BDC_A-NiC4_No16 | 0.7257 | 15.33378 | 7.11839 | 15.3271 | 3 | 0 | pcu | Zn | 0.251 | -0.112 | -0.0421 | 0.113 | -0.143 | 0.263 | 0.562 | -0.0942 | -0.183 | 0.195 | -0.109 | 0.0602 | 0.0123 | 0.726 | -0.0197 | -0.399 | -0.182 | 811 | -117 | -394 | 0 | 0 | 0 | 282.488 | 564.975 | 282.488 | 0 | 0 | 0 | 0 | 1515.42 | 0 | 0 | 0 | 0 | 0 | 0 | 0 | 0 | 0 | 6.592 | 79.098 | 0 | 0 | 0 | 0 | 0
boydwoo_str_m1_o11_o22_pcu_sym_191 | 0.86253 | 10.95418 | 7.12248 | 10.95418 | 3 | 0 | pcu | Zn | 0.135 | -0.134 | -0.00665 | -0.233 | -0.103 | 0.14 | 0.489 | -0.0505 | -0.149 | 0.153 | -0.0882 | 0.0499 | -0.478 | 0.442 | -0.0148 | -0.283 | -0.137 | -258 | -240 | -763 | 0 | 0 | 0 | 276.283 | 103.606 | 138.141 | 0 | 0 | 0 | 0 | 0 | 666.14 | 0 | 0 | 399.68 | 399.68 | 0 | 0 | 0 | 0 | 36.068 | 432.821 | 90.171 | 0 | 0 | 0 | 0
MOF-5_cooh_2_1996_1 | 0.61566 | 13.38578 | 7.13278 | 13.33952 | 3 | 0 | pcu | Zn | 0.224 | -0.136 | -0.0249 | 0.319 | -0.262 | 0.243 | 0.559 | -0.0682 | -0.171 | 0.179 | -0.102 | 0.0576 | 0.384 | 0.966 | -0.109 | -0.394 | -0.186 | 2100 | -1040 | -525 | 0 | 0 | 193.91 | 969.55 | 193.91 | 387.82 | 0 | 0 | 0 | 0 | 0 | 1699.76 | 0 | 0 | 0 | 0 | 0 | 0 | 0 | 0 | 14.252 | 171.018 | 0 | 0 | 0 | 0 | 0
core_HAFVUH_SL | 0.93507 | 7.28577 | 7.13398 | 7.28577 | 1 | 0 | UNKOWN | Mg | -0.271 | -0.0114 | 0.00701 | -0.754 | 0.028 | -0.268 | 0.166 | -0.11 | -0.15 | 0.0514 | -0.0458 | 0.0335 | -1.09 | 0.0705 | 0.0425 | -0.194 | -0.0988 | -2270 | -267 | 35.5 | 0 | 0 | 0 | 846.794 | 169.359 | 338.717 | 0 | 0 | 0 | 0 | 0 | 29.718 | 19.812 | 0 | 0 | 0 | 0 | 0 | 0 | 0 | 31.942 | 127.768 | 0 | 0 | 0 | 0 | 0
gmof_Zn4O13-irmof20_A-TED_A_No19 | 0.63029 | 13.04951 | 7.1354 | 12.48789 | 3 | 0 | pcu | Zn | 0.211 | -0.132 | -0.023 | 0.261 | -0.244 | 0.198 | 0.524 | -0.0639 | -0.153 | 0.185 | -0.101 | 0.0515 | 0.252 | 0.887 | -0.106 | -0.356 | -0.16 | 1780 | -1020 | -421 | 0 | 0 | 0 | 354.091 | 132.784 | 132.784 | 0 | 0 | 0 | 0 | 0 | 1797.286 | 149.774 | 0 | 0 | 0 | 0 | 0 | 0 | 0 | 20.498 | 245.976 | 40.996 | 0 | 467.44 | 0 | 0
gmof_AlO6-pcn6_B_No7 | 1.09922 | 7.72333 | 7.14003 | 7.72333 | 1 | 0 | tsg | Al | -0.361 | 0.0563 | -0.0304 | -0.918 | 0.122 | -0.515 | -0.0364 | -0.171 | -0.172 | -0.0171 | -0.0196 | 0.03 | -1.51 | -0.191 | 0.113 | -0.171 | -0.0907 | -3250 | 683 | -173 | 0 | 0 | 0 | 62.078 | 24.831 | 24.831 | 0 | 0 | 0 | 0 | 0 | 190.335 | 63.445 | 0 | 0 | 0 | 0 | 0 | 0 | 0 | 0 | 611.89 | 0 | 0 | 0 | 0 | 0
gmof_Zn2O8N2-irmof6_A-irmof7_A_No402 | 1.04287 | 7.82684 | 7.1424 | 7.793 | 1 | 0 | pcu | Zn | -0.333 | 0.00504 | 0.0221 | -0.864 | 0.0681 | -0.517 | -0.00841 | -0.0407 | -0.0134 | 0.103 | -0.0488 | -0.0306 | -1.43 | -0.126 | 0.0123 | -0.049 | 0.000667 | -2760 | -171 | 362 | 0 | 0 | 0 | 188.133 | 244.573 | 75.253 | 0 | 0 | 0 | 0 | 217.58 | 221.125 | 221.125 | 0 | 0 | 0 | 56.864 | 22.746 | 0 | 0 | 0 | 18.01 | 0 | 0 | 0 | 0 | 0
pyrene_PGHIM | 0.83573 | 8.52053 | 7.14315 | 8.34684 | 1 | 0 | UNKOWN | Fe | -0.276 | -0.0256 | 0.0357 | -0.695 | -0.0214 | -0.437 | 0.058 | -0.0244 | -0.0166 | 0.112 | -0.0544 | -0.0299 | -1.13 | 0.0684 | -0.0701 | -0.0272 | 0.0141 | -1710 | -1280 | 1020 | 0 | 0 | 0 | 418.99 | 225.61 | 64.46 | 0 | 0 | 0 | 0 | 0 | 792.807 | 72.073 | 0 | 0 | 0 | 0 | 0 | 0 | 0 | 2.758 | 24.822 | 0 | 0 | 0 | 0 | 0
gmof_Al2O6-BDC_B-DPAC_B_No165 | 0.78389 | 8.14253 | 7.14511 | 8.06132 | 1 | 0 | rna | Al | -0.114 | -0.061 | -0.00284 | -0.453 | -0.074 | -0.0938 | 0.297 | -0.104 | -0.162 | 0.0982 | -0.0677 | 0.0354 | -0.64 | 0.345 | -0.00361 | -0.256 | -0.125 | -804 | -800 | -183 | 0 | 0 | 0 | 779.923 | 334.252 | 222.835 | 0 | 0 | 0 | 0 | 249.01 | 282.274 | 211.706 | 0 | 0 | 0 | 110.31 | 0 | 0 | 0 | 3.326 | 13.304 | 0 | 0 | 0 | 0 | 0
core_EXEQII_SL | 1.00027 | 7.30231 | 7.14544 | 7.30231 | 1 | 0 | UNKOWN | Sc | -0.266 | -0.0169 | 0.0116 | -0.781 | 0.0411 | -0.262 | 0.171 | -0.108 | -0.149 | 0.0552 | -0.0473 | 0.0317 | -1.16 | 0.029 | 0.0573 | -0.194 | -0.0979 | -2390 | -158 | 26.4 | 0 | 0 | 0 | 771.162 | 154.232 | 308.465 | 0 | 0 | 0 | 0 | 0 | 44.22 | 14.74 | 0 | 0 | 0 | 0 | 0 | 0 | 0 | 38.49 | 153.96 | 0 | 0 | 0 | 0 | 0
boydwoo_str_m1_o24_o25_pcu_sym_180 | 0.57136 | 10.9903 | 7.14567 | 10.97248 | 3 | 0 | pcu | Zn | 0.218 | -0.161 | -0.00878 | 0.436 | -0.347 | 0.199 | 0.54 | -0.0267 | -0.138 | 0.168 | -0.0936 | 0.0484 | 0.522 | 1.07 | -0.199 | -0.325 | -0.156 | 2910 | -1770 | -734 | 0 | 0 | 0 | 454.858 | 227.429 | 124.052 | 0 | 0 | 0 | 0 | 0 | 2185.38 | 0 | 0 | 0 | 0 | 0 | 0 | 0 | 0 | 61.668 | 740.02 | 308.342 | 0 | 0 | 0 | 0
pyrene_GAEOG | 0.80972 | 8.58567 | 7.14633 | 8.54459 | 1 | 0 | UNKOWN | Al | -0.285 | -0.0162 | 0.029 | -0.689 | -0.0216 | -0.441 | 0.05 | -0.0415 | -0.0308 | 0.106 | -0.0535 | -0.0256 | -1.11 | 0.0807 | -0.0655 | -0.039 | 0.00791 | -1620 | -1350 | 1110 | 0 | 0 | 0 | 448.878 | 241.704 | 69.058 | 0 | 0 | 0 | 0 | 0 | 754.627 | 68.602 | 0 | 0 | 0 | 0 | 0 | 0 | 0 | 4.726 | 18.904 | 0 | 0 | 0 | 0 | 0
BADYAJ_FSR | 0.98225 | 8.39127 | 7.1498 | 8.39127 | 3 | 0 | UNKOWN | Tb | -0.184 | -0.0553 | 0.0164 | -0.686 | 0.00435 | -0.317 | 0.17 | -0.00928 | -0.0978 | 0.00584 | -0.0227 | 0.0214 | -1.18 | 0.0448 | -0.0274 | -0.1 | -0.07 | -2020 | -197 | -387 | 0 | 0 | 0 | 542.256 | 108.451 | 216.903 | 0 | 0 | 0 | 0 | 0 | 570.32 | 142.58 | 0 | 0 | 0 | 148.47 | 148.47 | 0 | 0 | 0 | 4.11 | 0 | 0 | 0 | 0 | 0
core_IVEHEW_manual | 0.87174 | 7.80026 | 7.15025 | 7.80026 | 1 | 1 | pcu | Cu | -0.225 | -0.0401 | 0.0208 | -0.66 | -0.0202 | -0.207 | 0.215 | -0.0958 | -0.14 | 0.0773 | -0.0541 | 0.0375 | -0.933 | 0.17 | 0.015 | -0.2 | -0.0966 | -2180 | -292 | -17.2 | 0 | 0 | 0 | 330.084 | 495.126 | 0 | 0 | 0 | 0 | 0 | 0 | 539.88 | 0 | 0 | 0 | 0 | 0 | 0 | 0 | 0 | 0 | 192.93 | 0 | 0 | 0 | 0 | 0
boydwoo_str_m5_Al_o11_o11_sra_sym_184 | 0.90138 | 7.4893 | 7.15382 | 7.4893 | 1 | 0 | rna | Al | -0.248 | -0.0257 | 0.0144 | -0.707 | 0.00411 | -0.213 | 0.203 | -0.115 | -0.15 | 0.0796 | -0.0564 | 0.037 | -0.986 | 0.132 | 0.0402 | -0.215 | -0.102 | -1880 | -625 | 251 | 0 | 0 | 0 | 638.717 | 127.743 | 340.649 | 0 | 112.6 | 0 | 0 | 0 | 231.039 | 61.611 | 0 | 0 | 0 | 0 | 0 | 0 | 0 | 35.705 | 142.822 | 17.853 | 0 | 0 | 0 | 0
gmof_Al2O6-BDC_B-irmof10_B_No251 | 0.8482 | 7.82833 | 7.15518 | 7.82833 | 1 | 0 | rna | Al | -0.163 | -0.0429 | -0.0044 | -0.574 | -0.0284 | -0.136 | 0.255 | -0.132 | -0.174 | 0.0912 | -0.0652 | 0.0403 | -0.821 | 0.228 | 0.0426 | -0.262 | -0.126 | -1440 | -422 | -280 | 0 | 0 | 0 | 820.513 | 315.582 | 252.465 | 0 | 0 | 0 | 0 | 0 | 195.84 | 152.32 | 0 | 0 | 0 | 143.52 | 0 | 0 | 0 | 9.169 | 41.261 | 0 | 0 | 0 | 0 | 0
gmof_Al2O6-irmof16_B-irmof20_B_No279 | 1.0364 | 8.04203 | 7.15589 | 8.02783 | 1 | 0 | rna | Al | -0.241 | -0.0119 | -0.00483 | -0.775 | 0.0561 | -0.254 | 0.167 | -0.136 | -0.164 | 0.0621 | -0.0502 | 0.0442 | -1.19 | 7.76e-05 | 0.0869 | -0.218 | -0.106 | -2580 | 237 | -263 | 0 | 0 | 0 | 209.39 | 104.695 | 104.695 | 0 | 0 | 0 | 0 | 0 | 0 | 164.51 | 0 | 0 | 0 | 81.48 | 0 | 0 | 0 | 3.772 | 15.088 | 0 | 0 | 696.02 | 0 | 0
gmof_Al2O6-DPAC_B-irmof7_B_No957 | 0.84559 | 8.06119 | 7.15933 | 8.05462 | 1 | 0 | rna | Al | -0.234 | -0.0147 | 0.00055 | -0.657 | -0.00293 | -0.28 | 0.149 | -0.124 | -0.143 | 0.0749 | -0.0539 | 0.027 | -0.989 | 0.132 | 0.0283 | -0.197 | -0.0898 | -1750 | -564 | 393 | 0 | 0 | 0 | 471.2 | 235.6 | 117.8 | 0 | 0 | 0 | 0 | 0 | 309.075 | 309.075 | 0 | 0 | 0 | 180.93 | 0 | 0 | 0 | 1.104 | 4.416 | 0 | 0 | 0 | 0 | 0
gmof_Al2O6-BDC_B-DPAC_B_No283 | 0.76266 | 7.92176 | 7.16309 | 7.92176 | 1 | 0 | rna | Al | -0.101 | -0.0653 | -0.00464 | -0.414 | -0.089 | -0.0689 | 0.311 | -0.115 | -0.17 | 0.105 | -0.0711 | 0.0412 | -0.565 | 0.387 | 0.000267 | -0.278 | -0.134 | -571 | -858 | -279 | 0 | 0 | 0 | 1000.487 | 333.496 | 266.797 | 0 | 0 | 0 | 0 | 0 | 268.768 | 209.042 | 0 | 0 | 0 | 127.69 | 0 | 0 | 0 | 13.249 | 59.621 | 0 | 0 | 0 | 0 | 0
MINCUJ_FSR | 0.80534 | 8.8051 | 7.16552 | 8.8051 | 3 | 0 | UNKOWN | Tb | -0.0303 | -0.105 | 0.0035 | -0.368 | -0.109 | -0.0434 | 0.355 | -0.0581 | -0.156 | 0.0744 | -0.0578 | 0.0463 | -0.606 | 0.378 | -0.0382 | -0.234 | -0.131 | -546 | -660 | -914 | 0 | 0 | 0 | 652.12 | 326.06 | 139.74 | 0 | 0 | 0 | 0 | 0 | 955.057 | 179.073 | 0 | 0 | 0 | 0 | 0 | 0 | 0 | 0 | 351.01 | 0 | 0 | 0 | 0 | 0
gmof_AlO6-irmof6_A_No8 | 1.22625 | 7.89932 | 7.16559 | 7.89932 | 1 | 0 | ttp | Al | -0.443 | 0.103 | -0.0435 | -1.02 | 0.173 | -0.646 | -0.16 | -0.234 | -0.181 | -0.0149 | -0.0195 | 0.0256 | -1.71 | -0.321 | 0.169 | -0.178 | -0.0836 | -3680 | 1130 | -410 | 0 | 0 | 0 | 80.776 | 26.925 | 40.388 | 0 | 0 | 0 | 0 | 0 | 95.908 | 19.182 | 0 | 0 | 0 | 0 | 0 | 0 | 0 | 0 | 488.94 | 0 | 0 | 0 | 0 | 0
gmof_AlO6-pcn6_B_No6 | 1.28802 | 7.64682 | 7.16666 | 7.64682 | 1 | 0 | tsg | Al | -0.429 | 0.0921 | -0.0397 | -1.02 | 0.172 | -0.61 | -0.126 | -0.211 | -0.168 | -0.0059 | -0.0206 | 0.0321 | -1.7 | -0.314 | 0.163 | -0.173 | -0.0811 | -3360 | 729 | -245 | 0 | 0 | 0 | 0.855 | 1.14 | 0.285 | 0 | 953.9 | 0 | 0 | 0 | 72.52 | 0 | 0 | 0 | 0 | 0 | 0 | 0 | 0 | 0 | 0 | 0 | 0 | 0 | 0 | 0
gmof_Al2O6-DPAC_B-irmof7_B_No936 | 0.85182 | 8.0792 | 7.16889 | 8.0792 | 1 | 0 | rna | Al | -0.204 | -0.0216 | -0.0056 | -0.626 | -0.00628 | -0.221 | 0.185 | -0.145 | -0.162 | 0.091 | -0.0617 | 0.0387 | -0.932 | 0.159 | 0.0522 | -0.239 | -0.107 | -1630 | -463 | 206 | 0 | 0 | 0 | 527.429 | 263.714 | 131.857 | 0 | 0 | 0 | 0 | 186.31 | 272.456 | 163.474 | 0 | 0 | 0 | 97.96 | 0 | 0 | 0 | 1.968 | 7.872 | 0 | 0 | 0 | 0 | 0
gmof_Al2O6-AZO_B-BDC_B_No97 | 0.87552 | 7.89389 | 7.16992 | 7.89389 | 1 | 0 | rna | Al | -0.179 | -0.0417 | 0.00304 | -0.612 | -0.0177 | -0.175 | 0.232 | -0.113 | -0.152 | 0.0891 | -0.0603 | 0.0404 | -0.903 | 0.182 | 0.032 | -0.226 | -0.106 | -1540 | -462 | -53.7 | 0 | 0 | 0 | 503.98 | 193.839 | 155.071 | 0 | 481.05 | 0 | 0 | 0 | 313.454 | 69.656 | 0 | 0 | 0 | 0 | 106.11 | 0 | 0 | 1.054 | 4.216 | 0 | 0 | 0 | 0 | 0
gmof_Zn4O13-BDC_A-irmof20_A_No106 | 0.71503 | 15.74494 | 7.17093 | 15.6899 | 3 | 0 | pcu | Zn | 0.286 | -0.113 | -0.0512 | 0.181 | -0.148 | 0.247 | 0.557 | -0.0799 | -0.176 | 0.184 | -0.104 | 0.0592 | 0.026 | 0.74 | -0.0404 | -0.38 | -0.177 | 867 | -0.419 | -549 | 0 | 428.57 | 0 | 519.907 | 64.988 | 194.965 | 0 | 0 | 0 | 0 | 0 | 269.14 | 134.57 | 0 | 0 | 0 | 0 | 0 | 0 | 0 | 36.068 | 649.232 | 0 | 0 | 390.387 | 0 | 195.193
boydwoo_str_m5_Al_o7_o17_sra_sym_44 | 0.97285 | 7.8341 | 7.17118 | 7.8341 | 1 | 0 | rna | Al | -0.288 | -0.0119 | 0.0206 | -0.789 | 0.0371 | -0.485 | 0.0413 | -0.00996 | -0.0613 | 0.00519 | -0.0227 | -0.0348 | -1.34 | -0.0517 | -0.038 | -0.039 | -0.0326 | -2320 | -460 | 524 | 0 | 0 | 0 | 53.818 | 61.506 | 15.376 | 0 | 637.79 | 0 | 0 | 0 | 31.027 | 10.342 | 0 | 0 | 0 | 0 | 0 | 0 | 0.26 | 85.337 | 341.349 | 170.674 | 0 | 0 | 0 | 0
TOYHOH_FSR | 0.86839 | 8.76234 | 7.17263 | 8.74597 | 1 | 0 | UNKOWN | Ti | -0.208 | -0.03 | 0.00499 | -0.641 | -0.00955 | -0.233 | 0.19 | -0.111 | -0.147 | 0.0722 | -0.052 | 0.0417 | -0.964 | 0.149 | 0.0268 | -0.205 | -0.0978 | -1680 | -566 | 138 | 0 | 0 | 0 | 753.425 | 251.142 | 83.714 | 0 | 0 | 0 | 0 | 0 | 599.084 | 74.886 | 0 | 0 | 0 | 0 | 0 | 0 | 0 | 0 | 0 | 0 | 0 | 0 | 0 | 0
OWIHUZ_FSR | 1.30216 | 7.23783 | 7.17594 | 7.23783 | 1 | 0 | UNKOWN | In | -0.327 | 0.0231 | -0.00583 | -0.942 | 0.128 | -0.346 | 0.0865 | -0.17 | -0.178 | 0.041 | -0.0442 | 0.0346 | -1.48 | -0.182 | 0.145 | -0.212 | -0.103 | -3370 | 725 | -189 | 0 | 0 | 0 | 344.581 | 68.916 | 137.833 | 0 | 0 | 0 | 0 | 0 | 202.1 | 40.42 | 0 | 0 | 0 | 0 | 0 | 0 | 0 | 34.384 | 137.536 | 0 | 0 | 0 | 0 | 0
boydwoo_str_m3_o1_o26_pcu_sym_57 | 0.80578 | 7.73488 | 7.17706 | 7.73488 | 1 | 0 | pcu | Zn | -0.201 | -0.0379 | 0.00907 | -0.584 | -0.0427 | -0.253 | 0.193 | -0.0705 | -0.131 | 0.0475 | -0.0452 | 0.0136 | -0.882 | 0.215 | -0.0363 | -0.16 | -0.0901 | -1360 | -901 | 283 | 0 | 0 | 0 | 409.24 | 327.392 | 81.848 | 0 | 0 | 0 | 0 | 0 | 872.02 | 0 | 0 | 0 | 0 | 0 | 0 | 0 | 0 | 0 | 125.733 | 62.867 | 0 | 0 | 0 | 0
boydwoo_str_m5_Al_o2_o13_sra_sym_65 | 0.89922 | 7.57674 | 7.17729 | 7.57674 | 1 | 0 | rna | Al | -0.324 | 0.0088 | 0.0112 | -0.793 | 0.0348 | -0.508 | 0.0156 | -0.0222 | -0.0516 | 0.00826 | -0.0032 | 0.0747 | -1.3 | -0.0293 | -0.0482 | -0.0256 | -0.0117 | -2280 | -582 | 510 | 0 | 0 | 0 | 381.925 | 152.77 | 76.385 | 0 | 0 | 0 | 0 | 37.94 | 784.108 | 65.342 | 0 | 0 | 0 | 0 | 0 | 0 | 0 | 0 | 0 | 0 | 0 | 0 | 0 | 0
ZACFOB_FSR | 0.90815 | 7.89875 | 7.18072 | 7.88792 | 1 | 0 | UNKOWN | Mg | -0.244 | -0.00387 | -0.0103 | -0.711 | 0.029 | -0.281 | 0.142 | -0.141 | -0.154 | 0.0735 | -0.0529 | 0.0389 | -1.08 | 0.0702 | 0.0616 | -0.212 | -0.0963 | -2130 | -144 | 39.8 | 0 | 0 | 132.405 | 132.405 | 529.62 | 0 | 0 | 0 | 0 | 0 | 0 | 114.9 | 229.8 | 0 | 0 | 0 | 0 | 0 | 0 | 0 | 127.597 | 255.193 | 0 | 0 | 0 | 0 | 0
boydwoo_str_m5_Al_o2_o4_sra_sym_212 | 0.8934 | 7.71578 | 7.18404 | 7.62951 | 1 | 0 | rna | Al | -0.256 | -0.00958 | -0.000697 | -0.714 | 0.0178 | -0.297 | 0.141 | -0.118 | -0.148 | 0.0537 | -0.046 | 0.0307 | -1.08 | 0.0811 | 0.0369 | -0.19 | -0.0934 | -1990 | -409 | 174 | 0 | 0 | 0 | 581.938 | 193.979 | 155.183 | 0 | 0 | 0 | 0 | 0 | 404.361 | 62.209 | 0 | 0 | 0 | 0 | 0 | 0 | 7.34 | 36.705 | 146.82 | 36.705 | 0 | 0 | 0 | 0
gmof_Zn4O13-irmof20_A-TED_A_No4 | 0.61932 | 13.01886 | 7.18431 | 13.01358 | 3 | 0 | pcu | Zn | 0.214 | -0.13 | -0.0253 | 0.293 | -0.251 | 0.2 | 0.525 | -0.0649 | -0.154 | 0.185 | -0.101 | 0.0525 | 0.298 | 0.915 | -0.112 | -0.362 | -0.162 | 1890 | -1000 | -365 | 0 | 0 | 0 | 481.159 | 133.655 | 160.386 | 0 | 0 | 0 | 0 | 0 | 2073.42 | 0 | 0 | 0 | 0 | 0 | 0 | 0 | 0 | 3.185 | 38.225 | 0 | 0 | 506.96 | 0 | 0
boydwoo_str_m1_o1_o9_pcu_sym_123 | 0.73916 | 9.90973 | 7.18616 | 9.90973 | 3 | 0 | pcu | Zn | 0.0466 | -0.118 | 0.00257 | -0.183 | -0.158 | 0.068 | 0.428 | -0.0727 | -0.157 | 0.135 | -0.0816 | 0.0479 | -0.302 | 0.552 | -0.046 | -0.292 | -0.142 | 303 | -1010 | -531 | 0 | 0 | 0 | 627.8 | 57.073 | 256.827 | 0 | 0 | 0 | 0 | 0 | 859.235 | 198.285 | 0 | 0 | 0 | 0 | 0 | 0 | 0 | 46.199 | 831.591 | 0 | 0 | 0 | 0 | 0
gmof_Al2O6-AZO_B-irmof7_B_No770 | 0.98565 | 8.07132 | 7.18733 | 7.91761 | 1 | 0 | rna | Al | -0.242 | 1.18e-05 | -0.0137 | -0.753 | 0.0544 | -0.285 | 0.136 | -0.153 | -0.166 | 0.067 | -0.0527 | 0.0367 | -1.18 | 0.00774 | 0.0886 | -0.221 | -0.103 | -2400 | 205 | -131 | 0 | 0 | 0 | 314.132 | 261.777 | 104.711 | 0 | 0 | 0 | 0 | 0 | 73.414 | 122.356 | 0 | 0 | 0 | 0 | 137.34 | 0 | 0 | 41.816 | 292.709 | 41.816 | 0 | 0 | 0 | 0
core_MEJMOE_freeONLY | 0.59972 | 13.61063 | 7.18805 | 13.60377 | 3 | 0 | pcu | Zn | 0.313 | -0.138 | -0.0461 | 0.505 | -0.273 | 0.296 | 0.593 | -0.0787 | -0.179 | 0.198 | -0.11 | 0.0623 | 0.541 | 1.05 | -0.102 | -0.439 | -0.202 | 2520 | -598 | -745 | 0 | 0 | 0 | 1520.34 | 0 | 506.78 | 0 | 0 | 0 | 0 | 0 | 1284.83 | 0 | 0 | 0 | 0 | 0 | 0 | 0 | 0 | 22.649 | 271.791 | 0 | 0 | 0 | 0 | 0
boydwoo_str_m1_o10_o26_pcu_sym_183 | 0.64528 | 9.38742 | 7.19162 | 9.38742 | 3 | 0 | pcu | Zn | 0.105 | -0.159 | 0.0174 | 0.0702 | -0.279 | 0.165 | 0.514 | -0.0332 | -0.147 | 0.147 | -0.0861 | 0.0514 | 0.148 | 0.839 | -0.137 | -0.305 | -0.154 | 1660 | -1940 | -645 | 0 | 0 | 0 | 616.172 | 264.074 | 264.074 | 0 | 0 | 0 | 0 | 0 | 1215.843 | 486.337 | 0 | 0 | 0 | 344.75 | 0 | 0 | 0 | 31.729 | 380.752 | 63.459 | 0 | 0 | 0 | 0
gmof_Zn2O8N2-irmof6_A-irmof7_A_No399 | 0.9891 | 7.88062 | 7.19451 | 7.88062 | 1 | 0 | pcu | Zn | -0.31 | -0.00738 | 0.0248 | -0.819 | 0.0448 | -0.499 | 0.00914 | -0.0249 | -0.00114 | 0.113 | -0.0517 | -0.035 | -1.37 | -0.0816 | -0.0141 | -0.0327 | 0.0114 | -2530 | -344 | 377 | 0 | 0 | 0 | 252.096 | 275.013 | 91.671 | 0 | 0 | 0 | 0 | 79.7 | 327.098 | 272.582 | 0 | 0 | 0 | 57.693 | 23.077 | 0 | 0 | 0 | 27.29 | 0 | 0 | 0 | 0 | 0
boydwoo_str_m3_o4_o21_pcu_sym_261 | 0.8495 | 9.36884 | 7.19455 | 9.36884 | 2 | 0 | pcu | Zn | -0.0831 | -0.0718 | 0.00494 | -0.477 | -0.0547 | -0.0508 | 0.324 | -0.111 | -0.161 | 0.122 | -0.0754 | 0.0459 | -0.707 | 0.296 | 0.0278 | -0.27 | -0.125 | -1050 | -543 | -162 | 0 | 0 | 0 | 376.858 | 376.858 | 150.743 | 0 | 293.067 | 146.533 | 0 | 0 | 355.995 | 203.425 | 0 | 0 | 0 | 0 | 0 | 0 | 0 | 0 | 218.06 | 0 | 0 | 0 | 0 | 0
core_EXEQAA_freeONLY | 0.99924 | 7.30332 | 7.19662 | 7.30324 | 1 | 0 | UNKOWN | Sc | -0.265 | -0.0163 | 0.0102 | -0.779 | 0.0415 | -0.288 | 0.156 | -0.101 | -0.147 | 0.039 | -0.0413 | 0.0284 | -1.18 | 0.0166 | 0.0501 | -0.182 | -0.0962 | -2400 | -146 | 23.7 | 0 | 0 | 0 | 775.956 | 155.191 | 310.382 | 0 | 0 | 0 | 0 | 0 | 45.54 | 15.18 | 0 | 0 | 0 | 0 | 0 | 0 | 0 | 37.338 | 149.352 | 0 | 0 | 0 | 0 | 0
gmof_Zn4O13-irmof20_A-irmof6_A_No311 | 0.69371 | 15.25294 | 7.19702 | 15.25091 | 3 | 0 | pcu | Zn | 0.257 | -0.108 | -0.0445 | 0.185 | -0.158 | 0.235 | 0.546 | -0.0822 | -0.174 | 0.186 | -0.104 | 0.0595 | 0.0759 | 0.771 | -0.0483 | -0.382 | -0.176 | 1040 | -266 | -293 | 0 | 507.37 | 0 | 556.43 | 317.96 | 238.47 | 0 | 0 | 0 | 0 | 0 | 668.809 | 60.801 | 0 | 0 | 0 | 0 | 0 | 0 | 0 | 11.149 | 136.579 | 8.362 | 0 | 383.73 | 0 | 0
boydwoo_str_m3_o11_o19_pcu_sym_120 | 1.06252 | 8.99689 | 7.19846 | 8.99689 | 2 | 0 | pcu | Zn | 0.00787 | -0.113 | 0.00885 | -0.546 | -0.0147 | 0.0934 | 0.435 | -0.0995 | -0.171 | 0.152 | -0.0898 | 0.0524 | -0.861 | 0.195 | 0.0768 | -0.289 | -0.135 | -1590 | 59.4 | -730 | 0 | 0 | 0 | 295.479 | 295.479 | 236.383 | 0 | 0 | 0 | 0 | 0 | 131.352 | 32.838 | 0 | 227.33 | 454.66 | 0 | 17.58 | 0 | 0 | 0 | 217.2 | 0 | 0 | 0 | 0 | 0
boydwoo_str_m3_o8_o10_pcu_sym_135 | 0.62552 | 8.46371 | 7.19904 | 8.39095 | 3 | 0 | pcu | Zn | 0.022 | -0.163 | 0.042 | -0.0165 | -0.31 | -0.0122 | 0.437 | 0.0927 | -0.0857 | 0.0388 | -0.0415 | 0.0101 | -0.0354 | 0.792 | -0.321 | -0.0735 | -0.0943 | 1720 | -2610 | -539 | 0 | 0 | 0 | 614.189 | 526.448 | 175.483 | 0 | 1222.38 | 0 | 0 | 0 | 986.166 | 109.574 | 0 | 0 | 0 | 0 | 289.08 | 0 | 0 | 0 | 79.57 | 0 | 0 | 0 | 0 | 0
gmof_Zn4O13-irmof20_A-irmof6_A_No107 | 0.70596 | 15.24482 | 7.19971 | 15.22479 | 3 | 0 | pcu | Zn | 0.248 | -0.106 | -0.0441 | 0.146 | -0.147 | 0.227 | 0.539 | -0.0847 | -0.175 | 0.184 | -0.103 | 0.0593 | 0.0231 | 0.738 | -0.0402 | -0.378 | -0.174 | 890 | -240 | -273 | 0 | 474.63 | 0 | 541.28 | 309.303 | 231.977 | 0 | 218.76 | 0 | 0 | 0 | 608.47 | 0 | 0 | 0 | 0 | 0 | 0 | 0 | 0 | 5.678 | 68.142 | 0 | 0 | 373.91 | 0 | 0
gmof_Zn4O13-DPAC_A-TED_A_No44 | 0.53431 | 14.49967 | 7.20057 | 14.49033 | 3 | 0 | pcu | Zn | 0.344 | -0.12 | -0.0645 | 0.775 | -0.309 | 0.279 | 0.582 | -0.0703 | -0.168 | 0.2 | -0.11 | 0.056 | 0.85 | 1.25 | -0.164 | -0.444 | -0.201 | 3360 | -695 | -487 | 0 | 0 | 0 | 459.455 | 306.303 | 153.152 | 0 | 0 | 0 | 0 | 0 | 1097.183 | 365.728 | 0 | 0 | 0 | 0 | 0 | 0 | 0 | 66.909 | 1070.545 | 267.636 | 0 | 0 | 0 | 0
gmof_Al2O6-DPAC_B-irmof7_B_No876 | 1.0132 | 8.07723 | 7.20202 | 8.05218 | 1 | 0 | rna | Al | -0.225 | -0.00719 | -0.0132 | -0.749 | 0.0555 | -0.248 | 0.16 | -0.163 | -0.173 | 0.0804 | -0.0586 | 0.0417 | -1.17 | 0.00895 | 0.103 | -0.239 | -0.109 | -2360 | 269 | -214 | 0 | 221.8 | 0 | 407.069 | 203.534 | 101.767 | 0 | 0 | 0 | 0 | 0 | 220.919 | 132.551 | 0 | 0 | 0 | 76.77 | 0 | 0 | 0 | 2.568 | 10.272 | 0 | 0 | 0 | 0 | 0
core_FUNFOL_freeONLY | 0.88885 | 9.40277 | 7.20353 | 9.40277 | 1 | 0 | UNKOWN | Co | -0.198 | -0.00426 | -0.0206 | -0.649 | 0.0254 | -0.315 | 0.121 | -0.126 | -0.137 | 0.0715 | -0.0501 | 0.0322 | -1.09 | 0.068 | 0.0434 | -0.187 | -0.0827 | -1970 | 44.3 | -52.5 | 0 | 0 | 0 | 330.196 | 220.131 | 55.033 | 0 | 0 | 0 | 0 | 0 | 496.787 | 47.313 | 0 | 0 | 0 | 0 | 181.468 | 77.772 | 0 | 0 | 123.31 | 0 | 0 | 0 | 0 | 0
boydwoo_str_m5_Al_o8_o16_sra_sym_13 | 0.84699 | 7.72583 | 7.21059 | 7.71802 | 1 | 0 | rna | Al | -0.251 | -0.0339 | 0.0265 | -0.673 | -0.0244 | -0.42 | 0.107 | 0.0275 | -0.0607 | -0.00911 | -0.0189 | -0.0341 | -1.13 | 0.0987 | -0.119 | -0.00929 | -0.0334 | -1630 | -1050 | 508 | 0 | 0 | 0 | 421.158 | 126.347 | 147.405 | 0 | 0 | 0 | 0 | 0 | 351.643 | 135.247 | 0 | 0 | 0 | 0 | 64.44 | 0 | 0 | 51.144 | 358.006 | 0 | 0 | 0 | 0 | 0
gmof_Zn4O13-irmof20_A-irmof6_A_No115 | 0.64756 | 15.24521 | 7.21105 | 15.24004 | 3 | 0 | pcu | Zn | 0.26 | -0.107 | -0.0463 | 0.291 | -0.19 | 0.238 | 0.548 | -0.0838 | -0.175 | 0.187 | -0.105 | 0.0599 | 0.243 | 0.873 | -0.0703 | -0.399 | -0.183 | 1530 | -484 | -208 | 0 | 0 | 0 | 599.125 | 342.357 | 256.768 | 0 | 721.57 | 0 | 0 | 0 | 687.73 | 0 | 0 | 0 | 0 | 0 | 0 | 0 | 0 | 6.237 | 74.843 | 0 | 0 | 416.3 | 0 | 0
gmof_Al2O6-AZO_B-irmof7_B_No220 | 1.09735 | 7.80448 | 7.21184 | 7.70779 | 1 | 0 | rna | Al | -0.327 | 0.0314 | -0.0131 | -0.883 | 0.103 | -0.402 | 0.0414 | -0.173 | -0.164 | 0.0455 | -0.0432 | 0.0297 | -1.4 | -0.129 | 0.119 | -0.199 | -0.0917 | -3010 | 458 | -26.8 | 0 | 0 | 0 | 144.697 | 120.581 | 48.232 | 0 | 482.8 | 0 | 0 | 0 | 133.032 | 33.258 | 0 | 0 | 0 | 0 | 86.07 | 0 | 0 | 0.044 | 0.176 | 0 | 0 | 0 | 0 | 0
gmof_Zn4O13-irmof20_A-irmof6_A_No116 | 0.70402 | 14.93812 | 7.21674 | 13.49154 | 3 | 0 | pcu | Zn | 0.221 | -0.0944 | -0.0465 | 0.111 | -0.136 | 0.201 | 0.515 | -0.0993 | -0.182 | 0.177 | -0.102 | 0.0596 | -0.0146 | 0.712 | -0.0265 | -0.385 | -0.177 | 726 | -207 | -173 | 0 | 0 | 0 | 384.086 | 320.071 | 192.043 | 0 | 794.57 | 0 | 0 | 0 | 506.56 | 0 | 0 | 0 | 0 | 0 | 0 | 0 | 0 | 11.081 | 132.969 | 0 | 0 | 353.26 | 0 | 0
boydwoo_str_m5_Al_o3_o13_sra_sym_3 | 1.03726 | 8.03858 | 7.21781 | 7.77629 | 1 | 0 | rna | Al | -0.193 | -0.0488 | 0.0122 | -0.726 | 0.0256 | -0.354 | 0.173 | 0.0516 | -0.0927 | -0.0603 | -0.00767 | -0.0378 | -1.26 | 0.0117 | -0.0621 | -0.0554 | -0.0747 | -2140 | -37.6 | -383 | 0 | 720.65 | 0 | 191.369 | 133.378 | 46.392 | 0 | 0 | 0 | 0 | 0 | 144.463 | 127.467 | 0 | 0 | 0 | 0 | 0 | 0 | 0 | 38.039 | 256.761 | 0 | 0 | 0 | 0 | 0
boydwoo_str_m3_o19_o28_pcu_sym_112 | 0.6376 | 9.41439 | 7.22075 | 9.41439 | 3 | 0 | pcu | Zn | -0.0388 | -0.124 | 0.0386 | -0.139 | -0.247 | -0.0862 | 0.361 | 0.0567 | -0.0653 | 0.0759 | -0.0441 | 0.0447 | -0.208 | 0.668 | -0.263 | -0.0711 | -0.055 | 1020 | -2430 | 125 | 0 | 0 | 0 | 492.305 | 402.795 | 179.02 | 0 | 0 | 0 | 0 | 522.6 | 1314.73 | 0 | 0 | 0 | 0 | 0 | 1.09 | 0 | 0 | 0 | 563.79 | 187.93 | 0 | 0 | 0 | 0
gmof_Zn4O13-DPAC_A-TED_A_No43 | 0.50291 | 14.47506 | 7.22252 | 14.4679 | 3 | 0 | pcu | Zn | 0.374 | -0.127 | -0.0682 | 0.96 | -0.356 | 0.302 | 0.601 | -0.0659 | -0.168 | 0.204 | -0.112 | 0.0574 | 1.09 | 1.4 | -0.197 | -0.467 | -0.212 | 4090 | -770 | -599 | 0 | 0 | 0 | 614.022 | 307.011 | 184.207 | 0 | 0 | 0 | 0 | 0 | 1706.653 | 243.808 | 0 | 0 | 0 | 0 | 0 | 0 | 0 | 64.082 | 1025.318 | 0 | 0 | 0 | 0 | 0
core_PORLAL_freeONLY | 1.24395 | 7.64122 | 7.22416 | 7.64122 | 1 | 0 | cds | Gd | -0.401 | 0.0792 | -0.0384 | -0.991 | 0.159 | -0.617 | -0.123 | -0.197 | -0.167 | -0.0236 | -0.0131 | 0.0372 | -1.69 | -0.301 | 0.149 | -0.164 | -0.0811 | -3780 | 1200 | -555 | 0 | 0 | 0 | 58.506 | 38.029 | 8.776 | 0 | 0 | 0 | 0 | 0 | 519.135 | 117.985 | 0 | 0 | 0 | 0 | 37.363 | 6.227 | 0 | 0.776 | 5.434 | 0 | 0 | 0 | 0 | 0
gmof_Al2O6-AZO_B-BDC_B_No248 | 0.8281 | 7.91293 | 7.22643 | 7.90183 | 1 | 0 | rna | Al | -0.123 | -0.0531 | -0.00705 | -0.508 | -0.0455 | -0.1 | 0.286 | -0.12 | -0.169 | 0.101 | -0.069 | 0.0403 | -0.737 | 0.28 | 0.0273 | -0.265 | -0.127 | -1140 | -461 | -330 | 0 | 0 | 0 | 662.389 | 331.195 | 220.796 | 0 | 0 | 0 | 0 | 197.22 | 184.72 | 138.54 | 0 | 0 | 0 | 140.325 | 140.325 | 0 | 0 | 2.182 | 8.728 | 0 | 0 | 0 | 0 | 0
DUKYIT_FSR | 0.8233 | 8.37298 | 7.22792 | 8.37298 | 1 | 0 | dmd | Co | -0.23 | -0.031 | 0.0141 | -0.633 | -0.0291 | -0.281 | 0.166 | -0.0712 | -0.104 | 0.0797 | -0.0507 | 0.0214 | -0.944 | 0.173 | -0.0256 | -0.144 | -0.0644 | -1620 | -772 | 161 | 0 | 0 | 173.825 | 260.737 | 260.737 | 0 | 0 | 0 | 0 | 0 | 0 | 1174.79 | 0 | 0 | 0 | 0 | 0 | 0 | 0 | 0 | 0 | 0 | 0 | 0 | 0 | 0 | 0
MOF-5_cooh_2_992_1 | 0.62334 | 12.36719 | 7.2309 | 12.36507 | 3 | 0 | pcu | Zn | 0.228 | -0.148 | -0.0192 | 0.308 | -0.272 | 0.229 | 0.553 | -0.0503 | -0.152 | 0.183 | -0.101 | 0.0539 | 0.336 | 0.942 | -0.126 | -0.358 | -0.166 | 2100 | -1120 | -722 | 0 | 0 | 0 | 212.033 | 0 | 106.017 | 0 | 0 | 0 | 0 | 0 | 2109.825 | 703.275 | 0 | 0 | 0 | 0 | 377.49 | 0 | 0 | 13.083 | 156.997 | 0 | 0 | 0 | 0 | 0
SETQUF_FSR | 1.03941 | 7.75778 | 7.23259 | 7.75778 | 1 | 0 | rna | Fe | -0.235 | -0.0276 | 0.00987 | -0.769 | 0.043 | -0.196 | 0.216 | -0.115 | -0.153 | 0.0805 | -0.057 | 0.0408 | -1.13 | 0.0395 | 0.0737 | -0.217 | -0.104 | -2460 | 1.13 | -138 | 0 | 0 | 0 | 1032.525 | 0 | 344.175 | 0 | 0 | 0 | 0 | 0 | 10.33 | 0 | 0 | 0 | 0 | 0 | 0 | 0 | 0 | 0 | 78.41 | 0 | 0 | 0 | 0 | 0
boydwoo_str_m3_o13_o16_pcu_sym_48 | 0.94042 | 8.11981 | 7.23474 | 8.10585 | 2 | 0 | pcu | Zn | -0.196 | -0.0382 | 0.00736 | -0.675 | 0.00709 | -0.209 | 0.211 | -0.105 | -0.151 | 0.0701 | -0.0538 | 0.0335 | -1.03 | 0.107 | 0.0418 | -0.208 | -0.104 | -1980 | -321 | -14 | 0 | 0 | 0 | 260.036 | 243.783 | 81.261 | 0 | 0 | 0 | 0 | 116.69 | 252.23 | 0 | 0 | 0 | 0 | 0 | 1.48 | 0 | 3.7 | 0 | 308.667 | 385.833 | 0 | 0 | 0 | 0
gmof_AlO6-pcn6_B_No4 | 1.0655 | 7.61147 | 7.23822 | 7.61147 | 1 | 0 | tsg | Al | -0.428 | 0.0902 | -0.0372 | -0.972 | 0.143 | -0.607 | -0.127 | -0.219 | -0.169 | 0.00278 | -0.0241 | 0.0306 | -1.59 | -0.247 | 0.142 | -0.175 | -0.0782 | -3510 | 820 | -224 | 0 | 0 | 15.708 | 23.562 | 31.416 | 7.854 | 0 | 0 | 0 | 0 | 0 | 848.27 | 0 | 0 | 0 | 0 | 0 | 0 | 0 | 0 | 0 | 0 | 0 | 0 | 0 | 0 | 0
boydwoo_str_m1_o9_o20_pcu_sym_120 | 0.47221 | 15.15218 | 7.23971 | 15.12201 | 3 | 0 | pcu | Zn | 0.447 | -0.114 | -0.0909 | 1.25 | -0.365 | 0.35 | 0.637 | -0.0683 | -0.181 | 0.206 | -0.114 | 0.0621 | 1.41 | 1.59 | -0.222 | -0.524 | -0.243 | 4720 | -398 | -514 | 0 | 0 | 0 | 1097.304 | 731.536 | 487.691 | 0 | 0 | 0 | 0 | 0 | 682.2 | 136.44 | 0 | 0 | 0 | 0 | 0 | 0 | 0 | 69.825 | 1117.195 | 0 | 0 | 0 | 0 | 0
BANMAG_FSR | 1.47798 | 8.41563 | 7.23977 | 8.41563 | 1 | 0 | stp | CoNd | -0.418 | 0.0862 | -0.0355 | -1.05 | 0.186 | -0.578 | -0.108 | -0.228 | -0.185 | -0.00137 | -0.0239 | 0.0404 | -1.74 | -0.346 | 0.188 | -0.192 | -0.0902 | -4000 | 1270 | -303 | 0 | 0 | 0 | 37.43 | 0 | 37.43 | 0 | 0 | 0 | 0 | 0 | 335.8 | 167.9 | 0 | 0 | 0 | 0 | 0 | 0 | 0 | 0 | 35.817 | 7.163 | 0 | 0 | 0 | 0
boydwoo_str_m1_o13_o13_pcu_sym_201 | 0.83978 | 10.38532 | 7.25602 | 10.26128 | 3 | 0 | pcu | Zn | 0.0726 | -0.11 | -0.0125 | -0.283 | -0.0911 | 0.0493 | 0.418 | -0.0628 | -0.152 | 0.124 | -0.0764 | 0.0495 | -0.552 | 0.4 | -0.0154 | -0.266 | -0.132 | -461 | -254 | -750 | 0 | 0 | 0 | 133.17 | 95.122 | 45.658 | 0 | 879.66 | 97.74 | 0 | 0 | 33.025 | 99.075 | 0 | 0 | 0 | 0 | 0 | 0 | 0 | 33.687 | 1010.623 | 0 | 0 | 0 | 0 | 4.94
boydwoo_str_m3_o1_o3_pcu_sym_73 | 0.84837 | 9.52603 | 7.26001 | 9.52458 | 2 | 0 | sqc | Zn | -0.0851 | -0.0658 | -0.00392 | -0.48 | -0.0486 | -0.119 | 0.291 | -0.072 | -0.145 | 0.0788 | -0.0583 | 0.0326 | -0.782 | 0.267 | -0.0118 | -0.213 | -0.112 | -1100 | -355 | -410 | 0 | 0 | 0 | 307.773 | 230.83 | 153.887 | 0 | 0 | 0 | 0 | 0 | 446.048 | 148.683 | 0 | 0 | 0 | 0 | 1.177 | 0 | 2.353 | 0 | 551.98 | 275.99 | 0 | 0 | 0 | 0
MOF-5_cooh_2_145_1 | 0.69366 | 11.90166 | 7.2612 | 11.90166 | 3 | 0 | pcu | Zn | 0.0878 | -0.114 | -0.00157 | -0.0531 | -0.179 | 0.101 | 0.456 | -0.0533 | -0.138 | 0.159 | -0.0881 | 0.0471 | -0.117 | 0.669 | -0.0869 | -0.287 | -0.131 | 790 | -1140 | -54 | 0 | 0 | 0 | 1220.92 | 305.23 | 305.23 | 0 | 0 | 0 | 0 | 0 | 970.81 | 0 | 0 | 0 | 0 | 0 | 0 | 0 | 0 | 12.1 | 145.2 | 0 | 0 | 0 | 0 | 0
gmof_Zn4O13-irmof20_A-irmof6_A_No186 | 0.69916 | 15.09573 | 7.26249 | 15.08326 | 3 | 0 | pcu | Zn | 0.234 | -0.0941 | -0.0493 | 0.138 | -0.137 | 0.213 | 0.523 | -0.102 | -0.184 | 0.182 | -0.104 | 0.0602 | 0.0183 | 0.731 | -0.0254 | -0.394 | -0.18 | 801 | -151 | -165 | 0 | 0 | 0 | 381.347 | 317.789 | 190.674 | 0 | 573.54 | 0 | 0 | 277.88 | 451.29 | 0 | 0 | 0 | 0 | 0 | 0 | 0 | 0 | 10.738 | 128.852 | 0 | 0 | 348.81 | 0 | 0
gmof_Al2O6-AZO_B-BDC_B_No266 | 0.8176 | 8.03052 | 7.26424 | 8.03052 | 1 | 0 | rna | Al | -0.108 | -0.0537 | -0.012 | -0.481 | -0.0497 | -0.0786 | 0.298 | -0.131 | -0.181 | 0.102 | -0.0708 | 0.0442 | -0.694 | 0.303 | 0.0353 | -0.286 | -0.138 | -1050 | -388 | -370 | 0 | 0 | 0 | 728.907 | 364.454 | 242.969 | 0 | 0 | 0 | 0 | 0 | 164.77 | 164.77 | 0 | 0 | 0 | 136.45 | 136.45 | 0 | 0 | 14.103 | 70.517 | 0 | 0 | 0 | 0 | 0
boydwoo_str_m5_Al_o13_o13_sra_sym_105 | 0.87824 | 7.78763 | 7.26586 | 7.78763 | 1 | 0 | rna | Al | -0.152 | -0.045 | -0.00141 | -0.592 | -0.015 | -0.121 | 0.27 | -0.123 | -0.171 | 0.0922 | -0.0656 | 0.04 | -0.862 | 0.203 | 0.0464 | -0.256 | -0.125 | -1540 | -410 | -56.6 | 0 | 0 | 0 | 616.16 | 616.16 | 0 | 0 | 0 | 0 | 0 | 0 | 278.4 | 0 | 0 | 0 | 0 | 0 | 285.62 | 0 | 0 | 0 | 0 | 0 | 0 | 0 | 0 | 0
core_ROQVIE_freeONLY | 0.88814 | 8.24136 | 7.26586 | 8.23323 | 1 | 0 | UNKOWN | Zn | -0.266 | -0.00162 | -0.00586 | -0.717 | 0.0208 | -0.309 | 0.124 | -0.141 | -0.162 | 0.0491 | -0.0445 | 0.0406 | -1.08 | 0.0756 | 0.0522 | -0.206 | -0.101 | -2130 | -269 | 25.7 | 0 | 0 | 110.509 | 331.526 | 221.017 | 110.509 | 0 | 0 | 0 | 0 | 0 | 738.918 | 73.892 | 0 | 0 | 0 | 0 | 0 | 0 | 0 | 2.114 | 8.456 | 0 | 0 | 0 | 0 | 0
gmof_AlO6-mof177_No2 | 1.29389 | 7.60792 | 7.26632 | 7.60792 | 1 | 0 | tsg | Al | -0.346 | 0.0502 | -0.0317 | -0.957 | 0.146 | -0.498 | -0.0174 | -0.16 | -0.176 | -0.0266 | -0.0194 | 0.0173 | -1.6 | -0.247 | 0.133 | -0.174 | -0.0963 | -2860 | 801 | -638 | 0 | 888.92 | 0 | 44.817 | 26.89 | 8.963 | 0 | 0 | 0 | 0 | 0 | 235.33 | 0 | 0 | 0 | 0 | 0 | 0 | 0 | 0 | 0 | 0 | 0 | 0 | 0 | 0 | 0
boydwoo_str_m3_o21_o26_pcu_sym_128 | 0.60677 | 9.65637 | 7.26963 | 9.47921 | 2 | 0 | pcu | Zn | -0.0864 | -0.0791 | 0.0157 | -0.168 | -0.21 | -0.134 | 0.283 | -0.0503 | -0.11 | 0.105 | -0.0615 | 0.0352 | -0.226 | 0.624 | -0.159 | -0.174 | -0.0786 | 825 | -2350 | 801 | 0 | 0 | 0 | 462.415 | 330.296 | 66.059 | 0 | 0 | 0 | 0 | 0 | 1902.71 | 0 | 0 | 0 | 0 | 0 | 5.75 | 0 | 0 | 0 | 87.33 | 87.33 | 0 | 0 | 0 | 0
boydwoo_str_m3_o16_o23_pcu_sym_76 | 0.63468 | 9.61442 | 7.27142 | 9.61442 | 2 | 0 | pcu | Zn | 0.0155 | -0.113 | 0.00915 | -0.0536 | -0.229 | 0.0105 | 0.392 | -0.0489 | -0.131 | 0.128 | -0.0752 | 0.0416 | -0.0738 | 0.707 | -0.133 | -0.247 | -0.118 | 1040 | -1800 | -155 | 0 | 0 | 0 | 624.511 | 449.648 | 99.922 | 0 | 0 | 0 | 0 | 0 | 1170.79 | 0 | 0 | 0 | 0 | 0 | 4.59 | 0 | 0 | 0 | 552.154 | 345.096 | 0 | 0 | 0 | 0
MOF-5_cooh_2_168_2 | 0.64132 | 14.13217 | 7.2717 | 14.10438 | 3 | 0 | pcu | Zn | 0.238 | -0.123 | -0.0311 | 0.276 | -0.219 | 0.23 | 0.541 | -0.0827 | -0.167 | 0.197 | -0.108 | 0.0513 | 0.257 | 0.881 | -0.076 | -0.392 | -0.174 | 1690 | -747 | -179 | 0 | 0 | 0 | 436.855 | 54.607 | 382.248 | 0 | 0 | 0 | 0 | 0 | 431.9 | 0 | 0 | 0 | 0 | 0 | 0 | 0 | 0 | 93.477 | 1121.728 | 560.864 | 0 | 0 | 0 | 0
MOF-5_cooh_2_2739_1 | 0.49387 | 16.31686 | 7.2739 | 14.96403 | 3 | 0 | pcu | Zn | 0.377 | -0.115 | -0.0662 | 1.01 | -0.345 | 0.302 | 0.605 | -0.0542 | -0.158 | 0.208 | -0.112 | 0.0557 | 1.16 | 1.44 | -0.223 | -0.452 | -0.202 | 4060 | -981 | -114 | 0 | 0 | 0 | 1153.902 | 432.713 | 288.475 | 0 | 0 | 0 | 0 | 0 | 1757.71 | 0 | 0 | 0 | 0 | 0 | 16.26 | 0 | 0 | 35.078 | 526.163 | 0 | 0 | 0 | 0 | 0
gmof_Al2O6-DPAC_B-irmof6_B_No55 | 0.80385 | 8.04311 | 7.27616 | 8.00567 | 1 | 0 | rna | Al | -0.141 | -0.0525 | 0.00111 | -0.507 | -0.0565 | -0.159 | 0.255 | -0.085 | -0.141 | 0.085 | -0.0603 | 0.0246 | -0.758 | 0.281 | -0.018 | -0.209 | -0.104 | -1060 | -709 | 38.1 | 0 | 0 | 0 | 700.719 | 327.002 | 186.858 | 0 | 0 | 0 | 0 | 450.58 | 279.967 | 50.903 | 0 | 0 | 0 | 0 | 0 | 0 | 0 | 0.058 | 0.232 | 0 | 0 | 0 | 0 | 0
boydwoo_str_m1_o14_o22_pcu_sym_21 | 0.72362 | 10.95853 | 7.27959 | 10.87865 | 3 | 0 | pcu | Zn | 0.0424 | -0.113 | 0.00394 | -0.165 | -0.161 | 0.041 | 0.417 | -0.046 | -0.136 | 0.13 | -0.0768 | 0.043 | -0.291 | 0.569 | -0.0827 | -0.252 | -0.124 | 342 | -1060 | -257 | 0 | 0 | 17.497 | 787.364 | 262.455 | 209.964 | 0 | 0 | 0 | 0 | 0 | 1213.45 | 0 | 0 | 0 | 0 | 0 | 0 | 0 | 0 | 23.942 | 287.306 | 23.942 | 0 | 0 | 0 | 0
gmof_Zn4O13-irmof20_A-irmof6_A_No2 | 0.63338 | 15.2271 | 7.28227 | 15.21563 | 3 | 0 | pcu | Zn | 0.294 | -0.116 | -0.0504 | 0.379 | -0.211 | 0.271 | 0.573 | -0.0813 | -0.177 | 0.194 | -0.108 | 0.0604 | 0.354 | 0.94 | -0.0797 | -0.417 | -0.191 | 1770 | -467 | -393 | 0 | 323.41 | 0 | 782.96 | 293.61 | 293.61 | 0 | 0 | 0 | 0 | 0 | 964.14 | 0 | 0 | 0 | 0 | 0 | 0 | 0 | 0 | 7.168 | 86.022 | 0 | 0 | 458.29 | 0 | 0
gmof_Zn2O8N2-TED-irmof6_No16 | 0.95372 | 8.6031 | 7.28382 | 8.59732 | 1 | 0 | pcu | Zn | -0.224 | -0.0304 | 0.0126 | -0.712 | 0.0173 | -0.182 | 0.217 | -0.135 | -0.158 | 0.101 | -0.0652 | 0.0413 | -1.02 | 0.101 | 0.0717 | -0.238 | -0.107 | -2100 | -264 | -22.3 | 0 | 0 | 0 | 388.86 | 194.43 | 129.62 | 0 | 0 | 0 | 0 | 0 | 614.396 | 55.854 | 0 | 0 | 0 | 0 | 42.72 | 0 | 0 | 0 | 180.67 | 0 | 0 | 0 | 0 | 0
core_WIHWAN_freeONLY | 0.7645 | 9.82431 | 7.28924 | 9.82037 | 3 | 0 | crs | Zn | -0.0606 | -0.0948 | 0.0169 | -0.358 | -0.121 | -0.107 | 0.326 | 0.00174 | -0.103 | 0.0656 | -0.0434 | 0.0574 | -0.588 | 0.408 | -0.117 | -0.143 | -0.0858 | -354 | -1150 | -218 | 0 | 0 | 0 | 615.132 | 87.876 | 175.752 | 0 | 0 | 0 | 0 | 1054.93 | 647.3 | 0 | 0 | 0 | 0 | 0 | 0 | 0 | 0 | 0 | 16.98 | 0 | 0 | 0 | 0 | 0
gmof_Zn2O8N2-irmof10_A-irmof7_A_No258 | 0.67599 | 8.64339 | 7.29179 | 8.64339 | 3 | 0 | pcu | Zn | -0.0234 | -0.12 | 0.0203 | -0.183 | -0.209 | -0.0636 | 0.389 | 0.0494 | -0.13 | -0.000911 | -0.0384 | -0.0223 | -0.298 | 0.619 | -0.233 | -0.12 | -0.131 | 586 | -1790 | -286 | 0 | 0 | 0 | 694.553 | 416.732 | 208.366 | 0 | 0 | 0 | 0 | 318.61 | 1419.02 | 0 | 0 | 0 | 0 | 0 | 1.28 | 0 | 0 | 0 | 56.11 | 0 | 0 | 0 | 0 | 0
boydwoo_str_m5_Al_o17_o20_sra_sym_9 | 0.71053 | 7.90806 | 7.29237 | 7.8927 | 1 | 0 | rna | Al | -0.0883 | -0.0934 | 0.0176 | -0.329 | -0.154 | -0.0884 | 0.315 | -0.0609 | -0.128 | 0.107 | -0.0655 | 0.0376 | -0.454 | 0.473 | -0.079 | -0.212 | -0.102 | -22.9 | -1560 | -154 | 0 | 0 | 0 | 1127.822 | 375.941 | 250.627 | 0 | 0 | 0 | 0 | 0 | 771.24 | 128.54 | 0 | 0 | 0 | 0 | 0 | 0 | 0 | 13.7 | 54.8 | 13.7 | 0 | 0 | 0 | 0
boydwoo_str_m3_o2_o13_pcu_sym_163 | 0.6396 | 10.45415 | 7.29432 | 10.45415 | 3 | 0 | pcu | Zn | 0.0576 | -0.101 | -0.0134 | -0.00191 | -0.204 | 0.0607 | 0.417 | -0.0894 | -0.17 | 0.13 | -0.0814 | 0.0489 | -0.026 | 0.721 | -0.0786 | -0.327 | -0.16 | 1050 | -1150 | -430 | 0 | 0 | 0 | 376.12 | 255.761 | 90.269 | 0 | 0 | 0 | 0 | 467.68 | 1831.39 | 0 | 0 | 0 | 0 | 0 | 0 | 0 | 0 | 0 | 54.353 | 27.177 | 0 | 0 | 0 | 0
boydwoo_str_m5_Al_o6_o17_sra_sym_84 | 0.76278 | 8.27311 | 7.29491 | 8.27311 | 1 | 0 | rna | Al | -0.141 | -0.059 | 0.0114 | -0.464 | -0.0838 | -0.221 | 0.216 | -0.0496 | -0.0865 | 0.108 | -0.0588 | 0.0251 | -0.75 | 0.295 | -0.0694 | -0.138 | -0.0538 | -811 | -1090 | 178 | 0 | 0 | 64.802 | 518.415 | 324.009 | 129.604 | 0 | 0 | 0 | 0 | 0 | 360.465 | 51.495 | 0 | 0 | 0 | 0 | 0 | 0 | 0 | 109.27 | 437.08 | 218.54 | 0 | 0 | 0 | 0
gmof_CuN4-SiF6-AZO_No3 | 1.05442 | 8.49183 | 7.29574 | 8.48276 | 1 | 0 | pcu | Cu | -0.245 | -0.0157 | 0.00604 | -0.786 | 0.0566 | -0.255 | 0.165 | -0.135 | -0.156 | 0.0746 | -0.0549 | 0.0352 | -1.21 | -0.0107 | 0.0889 | -0.214 | -0.1 | -2790 | 379 | -180 | 0 | 0 | 0 | 119.214 | 198.69 | 79.476 | 0 | 0 | 0 | 165.819 | 221.091 | 271.02 | 0 | 0 | 0 | 0 | 0 | 162.51 | 0 | 0 | 0 | 0 | 0 | 0 | 0 | 0 | 0
gmof_Zn2O8N2-irmof10_A-irmof6_A_No167 | 0.67519 | 10.52382 | 7.29937 | 8.33664 | 3 | 0 | pcu | Zn | 0.0275 | -0.13 | 0.00871 | -0.107 | -0.22 | -0.0878 | 0.41 | 0.132 | -0.115 | -0.0698 | -0.0194 | -0.0718 | -0.31 | 0.649 | -0.336 | -0.0247 | -0.129 | 711 | -1520 | -273 | 0 | 0 | 0 | 313.249 | 417.665 | 104.416 | 0 | 861.77 | 0 | 0 | 0 | 837.771 | 335.109 | 0 | 0 | 0 | 89.058 | 59.372 | 0 | 0 | 0 | 15.53 | 0 | 0 | 0 | 0 | 0
gmof_Zn4O13-irmof20_A-irmof6_A_No124 | 0.64737 | 15.2862 | 7.30124 | 15.28132 | 3 | 0 | pcu | Zn | 0.277 | -0.107 | -0.0508 | 0.317 | -0.188 | 0.255 | 0.559 | -0.0875 | -0.178 | 0.192 | -0.107 | 0.0602 | 0.27 | 0.887 | -0.0653 | -0.411 | -0.188 | 1530 | -385 | -240 | 0 | 0 | 0 | 502.941 | 419.118 | 251.471 | 0 | 252.51 | 0 | 0 | 474.32 | 637.83 | 0 | 0 | 0 | 0 | 0 | 0 | 0 | 0 | 6.09 | 73.08 | 0 | 0 | 420.44 | 0 | 0
gmof_Al2O6-DPAC_B-irmof7_B_No351 | 1.0561 | 7.86411 | 7.30651 | 7.86411 | 1 | 0 | rna | Al | -0.294 | 0.0212 | -0.0156 | -0.837 | 0.0872 | -0.373 | 0.0662 | -0.167 | -0.166 | 0.0455 | -0.0434 | 0.0351 | -1.34 | -0.0904 | 0.109 | -0.204 | -0.0958 | -2810 | 421 | -98.9 | 0 | 0 | 0 | 249.245 | 178.032 | 71.213 | 0 | 439.88 | 0 | 0 | 0 | 173.792 | 43.448 | 0 | 0 | 0 | 0 | 0 | 0 | 0 | 0.314 | 1.256 | 0 | 0 | 0 | 0 | 0
gmof_Zn4O13-irmof20_A-irmof6_A_No48 | 0.73286 | 14.98405 | 7.32046 | 14.98405 | 3 | 0 | pcu | Zn | 0.215 | -0.0935 | -0.0453 | 0.049 | -0.118 | 0.196 | 0.511 | -0.1 | -0.182 | 0.176 | -0.101 | 0.0597 | -0.109 | 0.654 | -0.0134 | -0.376 | -0.173 | 456 | -109 | -206 | 0 | 251.66 | 0 | 364.333 | 303.611 | 182.166 | 0 | 527.79 | 0 | 0 | 0 | 487 | 0 | 0 | 0 | 0 | 0 | 0 | 0 | 0 | 11.02 | 132.24 | 0 | 0 | 325.09 | 0 | 0
gmof_Zn2O8N2-irmof6_A-irmof7_A_No410 | 0.98367 | 8.01767 | 7.32467 | 8.01767 | 1 | 0 | pcu | Zn | -0.329 | 0.00489 | 0.0222 | -0.836 | 0.0538 | -0.503 | 0.000523 | -0.049 | -0.0251 | 0.0982 | -0.0481 | -0.0241 | -1.37 | -0.088 | 0.00158 | -0.0523 | -0.00116 | -2550 | -439 | 619 | 0 | 0 | 0 | 296.99 | 186.994 | 109.996 | 0 | 0 | 0 | 0 | 0 | 344.698 | 118.862 | 0 | 0 | 0 | 26.864 | 21.491 | 0 | 10.745 | 0 | 142.944 | 35.736 | 0 | 0 | 0 | 0
gmof_Al2O6-BDC_B-irmof10_B_No73 | 0.86433 | 7.92558 | 7.33221 | 7.92558 | 1 | 0 | rna | Al | -0.174 | -0.0266 | -0.0131 | -0.602 | -0.00522 | -0.161 | 0.232 | -0.145 | -0.177 | 0.0895 | -0.0633 | 0.0477 | -0.88 | 0.189 | 0.0587 | -0.263 | -0.124 | -1660 | -95.8 | -299 | 0 | 0 | 109.188 | 655.13 | 327.565 | 218.377 | 0 | 0 | 0 | 0 | 0 | 272.456 | 77.844 | 0 | 0 | 0 | 0 | 0 | 0 | 0 | 16.695 | 83.475 | 0 | 0 | 0 | 0 | 0
boydwoo_str_m5_Al_o6_o6_sra_sym_45 | 0.76477 | 7.83677 | 7.33289 | 7.83677 | 1 | 0 | rna | Al | -0.296 | -0.0256 | 0.0446 | -0.666 | -0.0532 | -0.498 | 0.0445 | 0.0372 | -0.0105 | 0.0329 | -0.0281 | -0.0556 | -1.1 | 0.12 | -0.175 | 0.0662 | 0.0254 | -1330 | -1910 | 1550 | 0 | 0 | 0 | 233.305 | 174.979 | 58.326 | 0 | 0 | 0 | 0 | 0 | 954.406 | 79.534 | 0 | 0 | 0 | 0 | 0 | 0 | 0 | 3.881 | 15.524 | 15.524 | 0 | 0 | 0 | 0
pyrene_MUBZUG | 0.46064 | 18.75129 | 7.33353 | 18.75129 | 3 | 0 | ftw | Zr | 0.433 | -0.0977 | -0.0924 | 1.28 | -0.35 | 0.331 | 0.618 | -0.081 | -0.185 | 0.206 | -0.115 | 0.061 | 1.45 | 1.61 | -0.215 | -0.541 | -0.248 | 4520 | -537 | -201 | 0 | 0 | 0 | 1800.875 | 741.537 | 211.868 | 0 | 0 | 0 | 0 | 0 | 1378.363 | 83.537 | 0 | 0 | 0 | 0 | 0 | 0 | 0 | 0 | 0 | 0 | 0 | 0 | 0 | 0
LOMFIC_FSR | 1.57928 | 8.61722 | 7.33578 | 8.61323 | 1 | 0 | etb | Cd | -0.546 | 0.182 | -0.0886 | -1.15 | 0.246 | -0.838 | -0.337 | -0.338 | -0.237 | -0.0717 | 3.72e-05 | 0.0456 | -1.97 | -0.491 | 0.243 | -0.2 | -0.0956 | -4700 | 2090 | -841 | 0 | 0 | 0 | 48.729 | 37.901 | 0 | 0 | 0 | 0 | 0 | 0 | 159.62 | 0 | 0 | 0 | 0 | 0 | 0 | 0 | 0 | 0 | 58.47 | 0 | 0 | 0 | 0 | 0
boydwoo_str_m3_o19_o23_pcu_sym_101 | 0.46051 | 10.52339 | 7.33797 | 10.49355 | 3 | 0 | pcu | Zn | 0.311 | -0.185 | -0.0246 | 1.04 | -0.542 | 0.377 | 0.657 | -0.0737 | -0.193 | 0.203 | -0.116 | 0.0633 | 1.56 | 1.68 | -0.225 | -0.564 | -0.269 | 5730 | -2390 | -1720 | 0 | 0 | 0 | 1239.093 | 619.546 | 413.031 | 0 | 0 | 0 | 0 | 0 | 2352.33 | 0 | 0 | 0 | 0 | 0 | 1.88 | 0 | 0 | 0 | 846.56 | 0 | 0 | 0 | 0 | 0
boydwoo_str_m3_o19_o23_pcu_sym_57 | 0.57773 | 10.11286 | 7.34184 | 10.09975 | 3 | 0 | pcu | Zn | 0.206 | -0.179 | 0.0027 | 0.399 | -0.371 | 0.292 | 0.602 | -0.0542 | -0.175 | 0.177 | -0.103 | 0.056 | 0.647 | 1.13 | -0.152 | -0.417 | -0.206 | 2940 | -1970 | -1200 | 0 | 0 | 0 | 543.185 | 678.982 | 271.593 | 0 | 0 | 0 | 0 | 1694.14 | 528.5 | 0 | 0 | 0 | 0 | 0 | 2.24 | 0 | 0 | 0 | 590.11 | 0 | 0 | 0 | 0 | 0
boydwoo_str_m3_o19_o25_pcu_sym_41 | 0.45367 | 10.78036 | 7.34185 | 10.78036 | 3 | 0 | pcu | Zn | 0.363 | -0.183 | -0.0394 | 1.19 | -0.544 | 0.418 | 0.682 | -0.0854 | -0.201 | 0.219 | -0.123 | 0.0661 | 1.71 | 1.76 | -0.209 | -0.617 | -0.288 | 6030 | -1860 | -1790 | 0 | 0 | 0 | 1458.595 | 729.297 | 486.198 | 0 | 0 | 0 | 0 | 0 | 1844.47 | 0 | 0 | 0 | 0 | 0 | 2.53 | 0 | 0 | 0 | 879.65 | 0 | 0 | 0 | 0 | 0
pyrene_LURRUM | 0.88306 | 8.71521 | 7.34259 | 8.56059 | 2 | 0 | UNKOWN | In | -0.236 | -0.0505 | 0.0466 | -0.676 | -0.0278 | -0.386 | 0.11 | 0.0104 | -0.00702 | 0.106 | -0.047 | -0.00215 | -1.12 | 0.0792 | -0.0786 | -0.0243 | 0.00879 | -1670 | -1170 | 745 | 0 | 0 | 0 | 491.435 | 264.619 | 75.605 | 0 | 0 | 0 | 0 | 0 | 805.374 | 73.216 | 0 | 0 | 0 | 0 | 0 | 0 | 0 | 8.798 | 35.192 | 0 | 0 | 0 | 0 | 0
KUTNUK_FSR | 0.62917 | 11.49989 | 7.34452 | 11.49352 | 3 | 0 | fsc | Cu | 0.0924 | -0.108 | -0.0135 | 0.0747 | -0.219 | 0.06 | 0.431 | -0.048 | -0.145 | 0.123 | -0.0745 | 0.0541 | 0.0245 | 0.767 | -0.135 | -0.276 | -0.139 | 275 | -580 | -552 | 0 | 0 | 0 | 899.453 | 490.611 | 163.537 | 0 | 0 | 0 | 0 | 0 | 1161.34 | 0 | 0 | 0 | 0 | 0 | 0 | 0 | 0 | 0 | 21.51 | 0 | 0 | 0 | 0 | 0
gmof_Al2O6-DPAC_B-irmof7_B_No1170 | 0.89445 | 7.92332 | 7.347 | 7.90305 | 1 | 0 | rna | Al | -0.288 | 0.016 | -0.0108 | -0.753 | 0.0429 | -0.351 | 0.0855 | -0.154 | -0.154 | 0.0597 | -0.0473 | 0.0342 | -1.15 | 0.0288 | 0.0662 | -0.199 | -0.0894 | -2160 | -196 | 342 | 0 | 0 | 43.138 | 345.1 | 215.688 | 86.275 | 0 | 0 | 0 | 0 | 0 | 406.683 | 81.337 | 0 | 0 | 0 | 0 | 0 | 0 | 0 | 38.175 | 190.875 | 0 | 0 | 0 | 0 | 0
gmof_Zn2O8N2-irmof6_A-irmof7_A_No396 | 0.94482 | 8.02069 | 7.35015 | 7.97105 | 1 | 0 | pcu | Zn | -0.294 | -0.0172 | 0.0299 | -0.78 | 0.0237 | -0.476 | 0.0296 | -0.0165 | 0.00146 | 0.117 | -0.0531 | -0.0335 | -1.3 | -0.0368 | -0.0347 | -0.0253 | 0.016 | -2240 | -645 | 548 | 0 | 0 | 0 | 368.435 | 231.978 | 136.457 | 0 | 0 | 0 | 0 | 162.13 | 393.694 | 135.756 | 0 | 0 | 0 | 38.983 | 31.187 | 0 | 0 | 0 | 27.02 | 0 | 0 | 0 | 0 | 0
gmof_Al2O6-BDC_B-DPAC_B_No60 | 0.80838 | 7.91228 | 7.36152 | 7.91228 | 1 | 0 | rna | Al | -0.161 | -0.0534 | 0.00861 | -0.535 | -0.0568 | -0.161 | 0.249 | -0.0958 | -0.143 | 0.0903 | -0.0602 | 0.038 | -0.772 | 0.268 | -0.00485 | -0.217 | -0.104 | -1060 | -892 | 69.4 | 0 | 0 | 45.544 | 683.16 | 227.72 | 182.176 | 0 | 367.01 | 0 | 0 | 0 | 467.426 | 77.904 | 0 | 0 | 0 | 0 | 0 | 0 | 0 | 0.692 | 2.768 | 0 | 0 | 0 | 0 | 0
gmof_Al2O6-irmof10_B-irmof6_B_No49 | 0.89229 | 7.82578 | 7.36312 | 7.79735 | 1 | 0 | rna | Al | -0.24 | -0.017 | 0.00173 | -0.695 | 0.0106 | -0.256 | 0.171 | -0.118 | -0.149 | 0.0673 | -0.0521 | 0.0303 | -1.03 | 0.11 | 0.0381 | -0.203 | -0.098 | -1970 | -401 | 115 | 0 | 0 | 0 | 472.209 | 254.266 | 145.295 | 0 | 0 | 0 | 0 | 162.39 | 320.527 | 174.833 | 0 | 0 | 0 | 96.02 | 0 | 0 | 0 | 0.61 | 2.44 | 0 | 0 | 0 | 0 | 0
OTEGOL01_FSR | 1.28778 | 7.49695 | 7.36676 | 7.49695 | 1 | 0 | UNKOWN | In | -0.255 | -0.016 | 0.00554 | -0.879 | 0.101 | -0.245 | 0.177 | -0.122 | -0.154 | 0.0674 | -0.052 | 0.037 | -1.38 | -0.117 | 0.118 | -0.206 | -0.1 | -3110 | 636 | -365 | 0 | 0 | 0 | 572.438 | 114.487 | 228.975 | 0 | 0 | 0 | 0 | 0 | 32.91 | 10.97 | 0 | 0 | 0 | 0 | 0 | 0 | 0 | 35.44 | 141.76 | 0 | 0 | 0 | 0 | 0
boydwoo_str_m3_o2_o10_pcu_sym_143 | 0.83571 | 9.76206 | 7.36808 | 9.7601 | 2 | 0 | pcu | Zn | -0.0183 | -0.124 | 0.0325 | -0.38 | -0.114 | -0.0517 | 0.372 | 0.0228 | -0.079 | 0.106 | -0.0579 | 0.0431 | -0.644 | 0.369 | -0.0993 | -0.142 | -0.0738 | -528 | -1040 | -279 | 0 | 865.24 | 0 | 336.969 | 336.969 | 112.323 | 0 | 0 | 0 | 0 | 0 | 841.65 | 0 | 0 | 0 | 0 | 0 | 0 | 0 | 0 | 0 | 31.99 | 0 | 0 | 0 | 0 | 0
boydwoo_str_m3_o4_o21_pcu_sym_118 | 0.7977 | 9.46302 | 7.37052 | 9.46302 | 2 | 0 | pcu | Zn | -0.0579 | -0.079 | 0.00165 | -0.395 | -0.0847 | -0.0193 | 0.349 | -0.108 | -0.165 | 0.126 | -0.0782 | 0.0453 | -0.568 | 0.382 | 0.00909 | -0.285 | -0.133 | -712 | -701 | -227 | 0 | 0 | 0 | 504.875 | 336.583 | 168.292 | 0 | 0 | 0 | 0 | 0 | 672.26 | 0 | 0 | 0 | 0 | 0 | 0 | 0 | 0 | 0 | 359.669 | 269.751 | 0 | 0 | 0 | 0
gmof_Zn2O8N2-irmof10_A-TED_A_No2 | 0.74175 | 10.71373 | 7.37247 | 10.71373 | 3 | 0 | pcu | Zn | 0.132 | -0.117 | -0.0218 | -0.075 | -0.149 | 0.134 | 0.47 | -0.0896 | -0.173 | 0.154 | -0.0912 | 0.0553 | -0.219 | 0.594 | -0.0238 | -0.338 | -0.16 | 429 | -475 | -730 | 0 | 887.05 | 0 | 453.176 | 302.118 | 100.706 | 0 | 0 | 0 | 0 | 0 | 996.82 | 0 | 0 | 0 | 0 | 0 | 0.08 | 0 | 0 | 0 | 9.49 | 0 | 0 | 0 | 0 | 0
gmof_Zn4O13-irmof20_A-irmof6_A_No327 | 0.61379 | 15.25745 | 7.37713 | 15.25745 | 3 | 0 | pcu | Zn | 0.298 | -0.113 | -0.0525 | 0.439 | -0.222 | 0.272 | 0.574 | -0.0812 | -0.177 | 0.195 | -0.109 | 0.0601 | 0.438 | 0.992 | -0.0916 | -0.424 | -0.194 | 2080 | -498 | -300 | 0 | 0 | 0 | 673.235 | 384.706 | 288.529 | 0 | 0 | 0 | 0 | 337.84 | 859.907 | 78.173 | 0 | 0 | 0 | 0 | 0 | 0 | 0 | 14.537 | 178.08 | 10.903 | 0 | 466.59 | 0 | 0
boydwoo_str_m3_o11_o17_pcu_sym_31 | 0.71745 | 8.03889 | 7.38257 | 8.03889 | 2 | 0 | pcu | Zn | -0.0132 | -0.113 | 0.00866 | -0.233 | -0.169 | 0.059 | 0.414 | -0.0899 | -0.165 | 0.137 | -0.0832 | 0.0496 | -0.264 | 0.572 | -0.0377 | -0.31 | -0.148 | 369 | -1300 | -572 | 0 | 0 | 0 | 723.361 | 465.018 | 310.012 | 0 | 0 | 0 | 0 | 0 | 534.048 | 123.242 | 0 | 0 | 0 | 0 | 4.09 | 0 | 0 | 0 | 493.089 | 219.151 | 0 | 0 | 0 | 0
gmof_Al2O6-AZO_B-irmof7_B_No201 | 1.11255 | 8.03108 | 7.38699 | 8.03108 | 1 | 0 | rna | Al | -0.249 | 0.00387 | -0.0156 | -0.817 | 0.0859 | -0.294 | 0.128 | -0.159 | -0.171 | 0.0603 | -0.0503 | 0.0401 | -1.31 | -0.0728 | 0.115 | -0.221 | -0.105 | -2790 | 570 | -393 | 0 | 195.76 | 0 | 286.51 | 163.72 | 81.86 | 0 | 145.01 | 0 | 0 | 0 | 211.383 | 42.277 | 0 | 0 | 0 | 0 | 84.35 | 0 | 0 | 1.606 | 6.424 | 0 | 0 | 0 | 0 | 0
gmof_Al2O6-AZO_B-irmof7_B_No202 | 1.33845 | 7.88074 | 7.38862 | 7.87003 | 1 | 0 | rna | Al | -0.338 | 0.0389 | -0.016 | -0.959 | 0.144 | -0.424 | 0.0235 | -0.179 | -0.166 | 0.0398 | -0.0407 | 0.0313 | -1.56 | -0.232 | 0.153 | -0.197 | -0.0919 | -3510 | 959 | -328 | 0 | 359.11 | 0 | 107.552 | 89.627 | 35.851 | 0 | 62.8 | 0 | 0 | 0 | 98.216 | 24.554 | 0 | 0 | 0 | 0 | 77.23 | 0 | 0 | 0 | 0 | 0 | 0 | 0 | 0 | 0
gmof_Zn4O13-irmof20_A-irmof6_A_No175 | 0.70049 | 15.12756 | 7.38872 | 15.12195 | 3 | 0 | pcu | Zn | 0.256 | -0.106 | -0.046 | 0.168 | -0.151 | 0.231 | 0.542 | -0.0842 | -0.174 | 0.186 | -0.104 | 0.0598 | 0.0474 | 0.753 | -0.043 | -0.381 | -0.174 | 983 | -233 | -296 | 0 | 505.44 | 0 | 533.85 | 305.057 | 228.793 | 0 | 0 | 0 | 0 | 148.38 | 616.49 | 0 | 0 | 0 | 0 | 0 | 0 | 0 | 0 | 8.838 | 106.052 | 0 | 0 | 412.23 | 0 | 0
gmof_Al2O6-DPAC_B-irmof7_B_No629 | 1.00615 | 7.91663 | 7.38993 | 7.91663 | 1 | 0 | rna | Al | -0.284 | 0.0143 | -0.00948 | -0.805 | 0.0704 | -0.351 | 0.0838 | -0.159 | -0.155 | 0.0642 | -0.0493 | 0.0324 | -1.27 | -0.0465 | 0.0944 | -0.202 | -0.0901 | -2520 | 148 | 175 | 0 | 0 | 0 | 261.105 | 186.504 | 74.601 | 0 | 472.23 | 0 | 0 | 197.5 | 33.88 | 8.47 | 0 | 0 | 0 | 0 | 0 | 0 | 0 | 0.186 | 0.744 | 0 | 0 | 0 | 0 | 0
boydwoo_str_m3_o6_o9_pcu_sym_232 | 0.58824 | 9.90415 | 7.39124 | 9.89398 | 2 | 0 | pcu | Zn | -0.00691 | -0.105 | 0.0115 | 0.00304 | -0.259 | -0.0201 | 0.368 | -0.0507 | -0.123 | 0.131 | -0.0757 | 0.0341 | 0.0404 | 0.781 | -0.165 | -0.235 | -0.107 | 1490 | -2280 | 209 | 0 | 0 | 102.993 | 617.957 | 463.468 | 102.993 | 0 | 0 | 0 | 0 | 0 | 1967.38 | 0 | 0 | 0 | 0 | 0 | 0.95 | 0 | 0 | 0 | 45.29 | 0 | 0 | 0 | 0 | 0
gmof_Zn4O13-BDC_A-irmof20_A_No591 | 0.7596 | 16.20355 | 7.40105 | 16.20355 | 3 | 0 | pcu | Zn | 0.29 | -0.111 | -0.0537 | 0.102 | -0.119 | 0.246 | 0.557 | -0.0779 | -0.175 | 0.184 | -0.104 | 0.0583 | -0.105 | 0.66 | -0.0231 | -0.367 | -0.172 | 485 | 193 | -562 | 0 | 906 | 0 | 424.165 | 121.19 | 181.785 | 0 | 0 | 0 | 0 | 0 | 70.5 | 23.5 | 0 | 0 | 0 | 0 | 0 | 0 | 0 | 23.936 | 359.044 | 0 | 0 | 432.408 | 0 | 108.102
boydwoo_str_m1_o5_o25_pcu_sym_4 | 0.57502 | 10.96361 | 7.40116 | 10.95523 | 3 | 0 | pcu | Zn | 0.282 | -0.186 | -0.0134 | 0.537 | -0.378 | 0.364 | 0.646 | -0.0759 | -0.191 | 0.204 | -0.116 | 0.0615 | 0.785 | 1.2 | -0.12 | -0.485 | -0.23 | 3340 | -1600 | -1430 | 0 | 0 | 0 | 455.865 | 455.865 | 341.899 | 0 | 0 | 0 | 0 | 0 | 331.13 | 662.26 | 0 | 0 | 0 | 0 | 0 | 0 | 0 | 123.339 | 1973.421 | 0 | 0 | 0 | 0 | 0
boydwoo_str_m3_o2_o11_pcu_sym_42 | 0.58296 | 10.18998 | 7.40434 | 10.18998 | 3 | 0 | pcu | Zn | 0.157 | -0.139 | -0.00968 | 0.295 | -0.305 | 0.189 | 0.521 | -0.0597 | -0.158 | 0.168 | -0.0955 | 0.0535 | 0.434 | 1 | -0.145 | -0.363 | -0.171 | 2380 | -1700 | -637 | 0 | 0 | 0 | 834.876 | 371.056 | 185.528 | 0 | 0 | 0 | 0 | 0 | 1009.638 | 112.182 | 0 | 0 | 0 | 0 | 0.43 | 0 | 0 | 0 | 1280.22 | 0 | 0 | 0 | 0 | 20.09
SIXFIQ01_FSR | 0.50931 | 9.78445 | 7.40814 | 9.76874 | 3 | 0 | rtl | Cu | 0.205 | -0.145 | -0.0242 | 0.612 | -0.398 | 0.24 | 0.552 | -0.0792 | -0.178 | 0.178 | -0.102 | 0.0564 | 0.911 | 1.29 | -0.175 | -0.452 | -0.213 | 2640 | -1260 | -1030 | 0 | 0 | 0 | 1304.917 | 745.667 | 186.417 | 0 | 0 | 0 | 0 | 0 | 1507.15 | 0 | 0 | 0 | 0 | 0 | 28.04 | 0 | 0 | 0 | 27.63 | 0 | 0 | 0 | 0 | 0
gmof_Al2O6-AZO_B-irmof7_B_No436 | 0.95329 | 7.89374 | 7.41065 | 7.89374 | 1 | 0 | rna | Al | -0.246 | -0.000329 | -0.0103 | -0.739 | 0.0453 | -0.285 | 0.133 | -0.159 | -0.163 | 0.0783 | -0.0561 | 0.0375 | -1.14 | 0.0279 | 0.0864 | -0.225 | -0.1 | -2300 | -24.3 | 92.5 | 0 | 0 | 0 | 312.997 | 260.831 | 104.332 | 0 | 0 | 0 | 0 | 56.33 | 65.234 | 48.926 | 0 | 0 | 0 | 0 | 116.57 | 0 | 0 | 57.741 | 317.578 | 28.871 | 0 | 0 | 0 | 0
NURZOR_FSR | 1.21524 | 9.58199 | 7.41148 | 9.58199 | 1 | 0 | UNKOWN | Cd | -0.336 | 0.0601 | -0.0344 | -0.93 | 0.144 | -0.574 | -0.0904 | -0.181 | -0.144 | 0.0175 | -0.028 | 0.0203 | -1.63 | -0.267 | 0.137 | -0.159 | -0.0706 | -3500 | 1090 | -429 | 0 | 0 | 7.631 | 129.727 | 68.679 | 22.893 | 0 | 0 | 0 | 0 | 0 | 484.644 | 84.286 | 0 | 0 | 0 | 0 | 2.2 | 0 | 0 | 0 | 61.88 | 0 | 0 | 0 | 0 | 0
gmof_Al2O6-BDC_B-irmof10_B_No137 | 0.85752 | 7.84964 | 7.41262 | 7.74711 | 1 | 0 | rna | Al | -0.15 | -0.0501 | -0.000372 | -0.565 | -0.0318 | -0.119 | 0.272 | -0.121 | -0.168 | 0.0954 | -0.0666 | 0.0384 | -0.811 | 0.235 | 0.0359 | -0.257 | -0.124 | -1340 | -472 | -251 | 0 | 0 | 0 | 858.177 | 330.068 | 264.055 | 0 | 0 | 0 | 0 | 274.36 | 173.798 | 38.622 | 0 | 0 | 0 | 0 | 0 | 0 | 0 | 2.596 | 10.384 | 0 | 0 | 0 | 0 | 0
gmof_Al2O6-DPAC_B-irmof7_B_No1168 | 0.84928 | 7.90587 | 7.41558 | 7.89424 | 1 | 0 | rna | Al | -0.214 | -0.0117 | -0.0125 | -0.637 | 0.00311 | -0.242 | 0.168 | -0.15 | -0.167 | 0.0791 | -0.0574 | 0.0409 | -0.957 | 0.144 | 0.0554 | -0.238 | -0.109 | -1680 | -293 | 66.7 | 0 | 0 | 33.223 | 564.791 | 265.784 | 132.892 | 0 | 0 | 0 | 0 | 0 | 336.08 | 84.02 | 0 | 0 | 0 | 0 | 0 | 0 | 0 | 43.382 | 216.908 | 0 | 0 | 0 | 0 | 0
core_QALGUH_SL | 0.97993 | 7.89824 | 7.41639 | 7.89397 | 1 | 0 | rna | Cr | -0.23 | -0.0321 | 0.0149 | -0.732 | 0.0231 | -0.18 | 0.223 | -0.124 | -0.152 | 0.1 | -0.0647 | 0.0375 | -1.05 | 0.087 | 0.0687 | -0.229 | -0.104 | -2220 | -230 | 35.9 | 0 | 0 | 0 | 1139.835 | 0 | 379.945 | 0 | 0 | 0 | 0 | 0 | 58.312 | 14.578 | 0 | 0 | 0 | 0 | 0 | 0 | 0 | 0 | 0 | 0 | 0 | 0 | 0 | 0
core_HAFTOZ_freeONLY | 0.56953 | 15.1813 | 7.419 | 15.1813 | 3 | 0 | xaa | Ni | 0.306 | -0.115 | -0.0655 | 0.581 | -0.266 | 0.304 | 0.593 | -0.0989 | -0.2 | 0.189 | -0.109 | 0.0675 | 0.689 | 1.14 | -0.0954 | -0.489 | -0.231 | 2660 | -385 | -810 | 0 | 0 | 0 | 2404.896 | 601.224 | 0 | 0 | 0 | 0 | 0 | 0 | 519.53 | 0 | 0 | 0 | 0 | 0 | 60.61 | 0 | 0 | 0 | 0 | 0 | 0 | 0 | 0 | 0
gmof_AlO6-mof177_No26 | 1.69857 | 7.63642 | 7.41996 | 7.60295 | 1 | 0 | tsg | Al | -0.425 | 0.0931 | -0.0434 | -1.08 | 0.205 | -0.62 | -0.135 | -0.216 | -0.172 | -0.0113 | -0.0181 | 0.0376 | -1.83 | -0.398 | 0.196 | -0.18 | -0.0856 | -3960 | 1420 | -730 | 0 | 733.1 | 0 | 1.338 | 1.338 | 0.334 | 0 | 0 | 0 | 0 | 0 | 48.98 | 0 | 0 | 0 | 0 | 0 | 0 | 0 | 0 | 0 | 0 | 0 | 0 | 0 | 0 | 0
gmof_Al2O6-irmof10_B-irmof20_B_No75 | 0.86098 | 8.29942 | 7.42225 | 8.25549 | 1 | 0 | rna | Al | -0.143 | -0.0308 | -0.0167 | -0.563 | -0.00905 | -0.144 | 0.245 | -0.14 | -0.174 | 0.0954 | -0.0657 | 0.0457 | -0.853 | 0.206 | 0.0537 | -0.264 | -0.124 | -1590 | -27 | -272 | 0 | 0 | 84.936 | 509.615 | 254.808 | 169.872 | 0 | 0 | 0 | 0 | 0 | 339.755 | 78.405 | 0 | 0 | 0 | 0 | 0 | 0 | 0 | 30.1 | 120.4 | 15.05 | 0 | 146.69 | 0 | 0
boydwoo_str_m3_o4_o7_pcu_sym_139 | 0.75921 | 8.42438 | 7.42661 | 8.32989 | 1 | 0 | pcu | Zn | -0.171 | -0.0592 | 0.0222 | -0.499 | -0.0879 | -0.22 | 0.222 | -0.0453 | -0.0985 | 0.0829 | -0.0502 | 0.034 | -0.742 | 0.304 | -0.077 | -0.138 | -0.0648 | -822 | -1390 | 403 | 0 | 0 | 0 | 570.889 | 273.034 | 124.106 | 0 | 0 | 0 | 0 | 0 | 934.97 | 30.16 | 0 | 0 | 0 | 0 | 0 | 0 | 0 | 0 | 325.933 | 65.187 | 0 | 0 | 0 | 0
core_SADMUH_SL | 0.96073 | 7.89231 | 7.42743 | 7.89231 | 1 | 0 | rna | Fe | -0.221 | -0.0344 | 0.0133 | -0.713 | 0.0157 | -0.182 | 0.225 | -0.115 | -0.147 | 0.0965 | -0.0626 | 0.0379 | -1.03 | 0.104 | 0.0569 | -0.222 | -0.101 | -2120 | -354 | 105 | 0 | 0 | 0 | 1098.555 | 0 | 366.185 | 0 | 0 | 0 | 0 | 0 | 97.16 | 24.29 | 0 | 0 | 0 | 0 | 0 | 0 | 0 | 2.48 | 9.92 | 0 | 0 | 0 | 0 | 0
MOF-5_cooh_2_930_1 | 0.52296 | 13.16647 | 7.43045 | 12.97572 | 3 | 0 | pcu | Zn | 0.302 | -0.137 | -0.0446 | 0.745 | -0.355 | 0.244 | 0.568 | -0.0438 | -0.155 | 0.179 | -0.1 | 0.0526 | 0.857 | 1.27 | -0.215 | -0.391 | -0.186 | 3650 | -1160 | -602 | 0 | 0 | 0 | 1019.511 | 92.683 | 185.366 | 0 | 0 | 0 | 0 | 0 | 2338.109 | 233.811 | 0 | 0 | 0 | 0 | 32.96 | 0 | 0 | 23.622 | 283.458 | 0 | 0 | 0 | 0 | 0
gmof_AlO6-mofHTB_No24 | 1.1084 | 8.09701 | 7.44108 | 7.98116 | 1 | 0 | tsg | Al | -0.31 | 0.0304 | -0.0236 | -0.873 | 0.105 | -0.478 | 0.00858 | -0.121 | -0.142 | -0.00536 | -0.0236 | 0.0101 | -1.47 | -0.158 | 0.0812 | -0.145 | -0.0799 | -2770 | 436 | -173 | 0 | 0 | 0 | 6.011 | 2.404 | 2.404 | 0 | 0 | 0 | 0 | 0 | 250.185 | 83.395 | 0 | 0 | 0 | 0 | 43.69 | 0 | 0 | 0 | 826.18 | 0 | 0 | 0 | 0 | 10.42
boydwoo_str_m3_o12_o12_pcu_sym_52 | 0.72731 | 9.59236 | 7.44178 | 9.4565 | 3 | 0 | pcu | Zn | 0.0167 | -0.129 | 0.0214 | -0.203 | -0.18 | 0.116 | 0.465 | -0.0701 | -0.166 | 0.137 | -0.0842 | 0.0519 | -0.202 | 0.613 | -0.0521 | -0.314 | -0.156 | 375 | -1420 | -415 | 0 | 0 | 0 | 249.674 | 374.511 | 249.674 | 0 | 0 | 0 | 0 | 0 | 652.335 | 652.335 | 0 | 0 | 0 | 0 | 0 | 3.75 | 0 | 0 | 549.457 | 412.093 | 0 | 0 | 0 | 0
boydwoo_str_m1_o11_o24_pcu_sym_208 | 0.59821 | 11.59243 | 7.44535 | 11.46797 | 3 | 0 | pcu | Zn | 0.233 | -0.145 | -0.0234 | 0.38 | -0.291 | 0.237 | 0.56 | -0.0501 | -0.159 | 0.176 | -0.0991 | 0.0551 | 0.455 | 1.02 | -0.144 | -0.372 | -0.177 | 2450 | -1250 | -631 | 0 | 0 | 53.692 | 563.771 | 349.001 | 322.155 | 0 | 0 | 0 | 0 | 0 | 1020.55 | 0 | 0 | 0 | 0 | 0 | 1015.2 | 0 | 0 | 31.24 | 374.88 | 0 | 0 | 0 | 0 | 0
gmof_Zn2O8N2-BDC_A-irmof8_A_No135 | 0.95927 | 7.84659 | 7.44592 | 7.84659 | 1 | 0 | pcu | Zn | -0.299 | 0.00126 | 0.00875 | -0.796 | 0.0457 | -0.437 | 0.0677 | -0.0245 | -0.0634 | 0.0212 | -0.0119 | 0.0706 | -1.28 | -0.0241 | -0.0226 | -0.0625 | -0.0311 | -2420 | -254 | 211 | 0 | 0 | 187.107 | 124.738 | 270.266 | 83.159 | 0 | 0 | 0 | 0 | 0 | 541.091 | 54.109 | 0 | 0 | 0 | 0 | 0 | 0 | 0 | 0 | 185.92 | 0 | 0 | 0 | 0 | 0
boydwoo_str_m1_o24_o25_pcu_sym_47 | 0.55274 | 10.98599 | 7.44851 | 10.97743 | 3 | 0 | pcu | Zn | 0.222 | -0.163 | -0.00648 | 0.501 | -0.371 | 0.223 | 0.561 | -0.0216 | -0.141 | 0.167 | -0.0936 | 0.0519 | 0.66 | 1.16 | -0.22 | -0.338 | -0.166 | 3190 | -2010 | -669 | 0 | 0 | 0 | 866.158 | 149.338 | 179.205 | 0 | 0 | 0 | 0 | 0 | 2199.85 | 439.97 | 0 | 0 | 0 | 149.09 | 0 | 0 | 0 | 25.939 | 311.271 | 0 | 0 | 0 | 0 | 0
gmof_AlO6-mof177_No3 | 1.70014 | 7.77736 | 7.45155 | 7.76049 | 1 | 0 | tsg | Al | -0.416 | 0.089 | -0.0429 | -1.07 | 0.203 | -0.6 | -0.12 | -0.217 | -0.173 | -0.0045 | -0.0205 | 0.0409 | -1.82 | -0.391 | 0.197 | -0.184 | -0.0866 | -3940 | 1410 | -717 | 0 | 720.18 | 0 | 0.818 | 0.818 | 0.204 | 0 | 0 | 0 | 0 | 0 | 52.22 | 0 | 0 | 0 | 0 | 0 | 0 | 0 | 0 | 0 | 0 | 0 | 0 | 0 | 0 | 0
boydwoo_str_m3_o11_o27_pcu_sym_165 | 0.7655 | 9.32537 | 7.45276 | 9.32537 | 2 | 0 | pcu | Zn | 0.0242 | -0.132 | 0.0179 | -0.246 | -0.159 | 0.0489 | 0.427 | -0.0385 | -0.139 | 0.12 | -0.0754 | 0.0354 | -0.383 | 0.513 | -0.0709 | -0.247 | -0.128 | 108 | -1120 | -575 | 0 | 0 | 0 | 184.613 | 276.92 | 92.307 | 0 | 462.473 | 231.237 | 0 | 925.84 | 149.49 | 0 | 0 | 0 | 0 | 0 | 359.842 | 71.968 | 0 | 0 | 33.88 | 0 | 0 | 0 | 0 | 0
boydwoo_str_m1_o10_o21_pcu_sym_128 | 0.65235 | 10.13035 | 7.4555 | 10.13035 | 3 | 0 | pcu | Zn | 0.165 | -0.157 | -0.00211 | 0.145 | -0.266 | 0.193 | 0.531 | -0.0411 | -0.148 | 0.166 | -0.0949 | 0.0443 | 0.168 | 0.845 | -0.122 | -0.325 | -0.157 | 1780 | -1430 | -865 | 0 | 0 | 0 | 822.965 | 274.322 | 411.483 | 0 | 0 | 0 | 0 | 0 | 1403.08 | 0 | 0 | 0 | 0 | 0 | 0 | 0 | 0 | 51.461 | 617.529 | 0 | 0 | 0 | 0 | 0
WUCWIC_FSR | 1.47039 | 7.60583 | 7.45572 | 7.60029 | 1 | 0 | UNKOWN | Tb | -0.357 | 0.048 | -0.0206 | -1 | 0.163 | -0.507 | -0.0374 | -0.177 | -0.156 | 0.0174 | -0.0286 | 0.0362 | -1.68 | -0.303 | 0.162 | -0.178 | -0.0841 | -3810 | 1220 | -540 | 0 | 0 | 0 | 209.203 | 119.545 | 59.772 | 0 | 0 | 0 | 0 | 0 | 343.674 | 49.096 | 0 | 0 | 0 | 0 | 0 | 0 | 0 | 0 | 0 | 0 | 0 | 0 | 0 | 0
gmof_Zn4O13-BDC_A-irmof20_A_No173 | 0.7467 | 16.28363 | 7.45586 | 16.28363 | 3 | 0 | pcu | Zn | 0.309 | -0.114 | -0.0545 | 0.15 | -0.129 | 0.263 | 0.569 | -0.077 | -0.175 | 0.189 | -0.106 | 0.06 | -0.0447 | 0.696 | -0.0287 | -0.375 | -0.175 | 662 | 171 | -538 | 0 | 934.64 | 0 | 377.47 | 188.735 | 188.735 | 0 | 375.67 | 0 | 0 | 0 | 27.5 | 0 | 0 | 0 | 0 | 0 | 0 | 0 | 0 | 4.868 | 58.422 | 0 | 0 | 560.89 | 0 | 0
boydwoo_str_m3_o13_o17_pcu_sym_239 | 0.63588 | 9.92925 | 7.456 | 9.92865 | 3 | 0 | pcu | Zn | 0.114 | -0.126 | -0.00736 | 0.0967 | -0.239 | 0.135 | 0.48 | -0.065 | -0.159 | 0.15 | -0.0888 | 0.0488 | 0.121 | 0.814 | -0.106 | -0.331 | -0.16 | 1400 | -1330 | -536 | 0 | 0 | 0 | 846.295 | 592.406 | 169.259 | 0 | 0 | 0 | 0 | 0 | 618.504 | 412.336 | 0 | 0 | 0 | 0 | 5.92 | 0 | 0 | 0 | 670.03 | 0 | 0 | 0 | 0 | 0
boydwoo_str_m3_o17_o24_pcu_sym_168 | 0.68076 | 9.58709 | 7.45801 | 9.58709 | 2 | 0 | pcu | Zn | -0.0169 | -0.108 | 0.0136 | -0.183 | -0.188 | -0.00617 | 0.376 | -0.0602 | -0.137 | 0.125 | -0.0753 | 0.0366 | -0.248 | 0.596 | -0.0929 | -0.25 | -0.12 | 481 | -1610 | -125 | 0 | 0 | 0 | 537.361 | 537.361 | 113.129 | 0 | 0 | 0 | 0 | 0 | 720.384 | 823.296 | 0 | 0 | 0 | 176.008 | 44.002 | 0 | 0 | 0 | 7.78 | 0 | 0 | 0 | 0 | 0
KUTNOE_FSR | 0.62577 | 11.68862 | 7.45897 | 11.68862 | 3 | 0 | fsc | Zn | 0.0978 | -0.107 | -0.016 | 0.0903 | -0.22 | 0.0676 | 0.437 | -0.0468 | -0.142 | 0.128 | -0.0755 | 0.0578 | 0.0504 | 0.782 | -0.137 | -0.277 | -0.138 | 1330 | -1200 | -350 | 0 | 0 | 0 | 1086.835 | 592.819 | 197.606 | 0 | 0 | 0 | 0 | 0 | 1333.62 | 0 | 0 | 0 | 0 | 0 | 0 | 0 | 0 | 0 | 29.14 | 0 | 0 | 0 | 0 | 0
gmof_Zn4O13-BDC_A-irmof20_A_No415 | 0.73899 | 16.33559 | 7.46014 | 16.33559 | 3 | 0 | pcu | Zn | 0.306 | -0.11 | -0.0574 | 0.161 | -0.128 | 0.263 | 0.567 | -0.0844 | -0.18 | 0.189 | -0.107 | 0.0607 | -0.0242 | 0.707 | -0.0244 | -0.386 | -0.179 | 640 | 187 | -509 | 0 | 912.27 | 0 | 296.117 | 236.893 | 177.67 | 0 | 0 | 0 | 0 | 0 | 0 | 284.69 | 0 | 0 | 0 | 152.08 | 0 | 0 | 0 | 5.264 | 63.166 | 0 | 0 | 556.33 | 0 | 0
boydwoo_str_m5_Al_o6_o19_sra_sym_62 | 0.7146 | 8.22454 | 7.46124 | 8.14434 | 1 | 0 | rna | Al | -0.0882 | -0.107 | 0.0328 | -0.331 | -0.169 | -0.166 | 0.342 | 0.116 | -0.0972 | -0.0574 | -0.0178 | -0.0623 | -0.531 | 0.502 | -0.285 | -0.0112 | -0.0996 | 89.6 | -1860 | 18.8 | 0 | 0 | 0 | 674.695 | 590.358 | 337.347 | 0 | 568.36 | 0 | 0 | 0 | 234.117 | 187.293 | 0 | 0 | 0 | 0 | 0 | 0 | 0 | 35.529 | 142.116 | 17.765 | 0 | 0 | 0 | 0
boydwoo_str_m3_o4_o20_pcu_sym_235 | 0.74184 | 8.76985 | 7.46528 | 8.76985 | 2 | 0 | pcu | Zn | -0.0822 | -0.0809 | 0.0123 | -0.361 | -0.118 | -0.0757 | 0.316 | -0.081 | -0.139 | 0.116 | -0.0704 | 0.0387 | -0.515 | 0.427 | -0.0427 | -0.237 | -0.11 | -393 | -1270 | 97.7 | 0 | 0 | 0 | 551.881 | 509.429 | 169.81 | 0 | 0 | 0 | 0 | 0 | 525.35 | 0 | 0 | 0 | 0 | 0 | 630.06 | 0 | 0 | 0 | 36.32 | 0 | 0 | 0 | 0 | 0
gmof_Zn4O13-BDC_A-irmof20_A_No53 | 0.79869 | 16.28501 | 7.46825 | 16.28501 | 3 | 0 | pcu | Zn | 0.298 | -0.111 | -0.0533 | 0.0449 | -0.0982 | 0.253 | 0.562 | -0.077 | -0.174 | 0.187 | -0.105 | 0.0596 | -0.198 | 0.602 | -0.00839 | -0.36 | -0.168 | 230 | 313 | -552 | 0 | 1244.03 | 0 | 349.69 | 174.845 | 174.845 | 0 | 0 | 0 | 0 | 0 | 21.84 | 0 | 0 | 0 | 0 | 0 | 0 | 0 | 0 | 4.435 | 53.225 | 0 | 0 | 512.87 | 0 | 0
LIQHAX_FSR | 0.79846 | 9.29806 | 7.47115 | 9.29201 | 1 | 1 | ant | Mg | -0.151 | -0.0138 | -0.0291 | -0.521 | -0.0142 | -0.232 | 0.178 | -0.147 | -0.17 | 0.0743 | -0.0564 | 0.0409 | -0.866 | 0.202 | 0.0378 | -0.242 | -0.114 | -1400 | -93.8 | -171 | 0 | 0 | 0 | 462.625 | 192.761 | 77.104 | 0 | 0 | 0 | 0 | 0 | 507.32 | 253.66 | 0 | 0 | 0 | 79.995 | 79.995 | 0 | 0 | 12.917 | 129.173 | 0 | 0 | 0 | 0 | 0
gmof_Zn4O13-irmof20_A-TED_A_No11 | 0.63223 | 13.10034 | 7.47121 | 13.10034 | 3 | 0 | pcu | Zn | 0.223 | -0.131 | -0.0264 | 0.275 | -0.239 | 0.203 | 0.528 | -0.0632 | -0.152 | 0.188 | -0.102 | 0.0515 | 0.254 | 0.888 | -0.106 | -0.358 | -0.16 | 1770 | -914 | -378 | 0 | 0 | 0 | 355.463 | 133.299 | 133.299 | 0 | 0 | 0 | 0 | 419.42 | 1728.23 | 0 | 0 | 0 | 0 | 0 | 0 | 0 | 0 | 2.604 | 31.246 | 0 | 0 | 514.82 | 0 | 0
gmof_Zn4O13-BDC_A-irmof20_A_No293 | 0.72791 | 16.25946 | 7.47496 | 16.25946 | 3 | 0 | pcu | Zn | 0.332 | -0.119 | -0.0589 | 0.218 | -0.145 | 0.287 | 0.587 | -0.0778 | -0.178 | 0.195 | -0.109 | 0.0607 | 0.046 | 0.75 | -0.035 | -0.391 | -0.182 | 922 | 185 | -650 | 0 | 1010.05 | 0 | 407.69 | 203.845 | 203.845 | 0 | 0 | 0 | 0 | 263.46 | 51.78 | 0 | 0 | 0 | 0 | 0 | 0 | 0 | 0 | 5.382 | 64.578 | 0 | 0 | 608.59 | 0 | 0
boydwoo_str_m1_o11_o14_pcu_sym_67 | 0.65719 | 11.16523 | 7.48274 | 11.12842 | 3 | 0 | pcu | Zn | 0.0824 | -0.117 | -0.00436 | 0.00536 | -0.211 | 0.0829 | 0.441 | -0.0608 | -0.143 | 0.152 | -0.0865 | 0.0444 | -0.0336 | 0.721 | -0.1 | -0.293 | -0.136 | 1150 | -1430 | -177 | 0 | 0 | 0 | 568.581 | 149.627 | 179.552 | 0 | 135.01 | 0 | 0 | 0 | 1701.79 | 0 | 0 | 0 | 0 | 0 | 0 | 0 | 0 | 28.753 | 345.037 | 0 | 0 | 0 | 0 | 0
gmof_Zn4O13-irmof20_A-irmof6_A_No26 | 0.62536 | 15.23722 | 7.48499 | 15.21281 | 3 | 0 | pcu | Zn | 0.283 | -0.111 | -0.0498 | 0.383 | -0.211 | 0.257 | 0.562 | -0.0817 | -0.175 | 0.192 | -0.107 | 0.0609 | 0.362 | 0.946 | -0.0845 | -0.413 | -0.188 | 1870 | -484 | -249 | 0 | 0 | 0 | 747.017 | 280.131 | 280.131 | 0 | 522.51 | 0 | 0 | 0 | 818.88 | 0 | 0 | 0 | 0 | 0 | 0 | 0 | 0 | 7.045 | 84.535 | 0 | 0 | 487.51 | 0 | 0
gmof_Zn4O13-irmof20_A-irmof6_A_No185 | 0.64761 | 15.26738 | 7.48816 | 15.2357 | 3 | 0 | pcu | Zn | 0.268 | -0.107 | -0.0484 | 0.303 | -0.188 | 0.244 | 0.552 | -0.0844 | -0.176 | 0.189 | -0.106 | 0.0598 | 0.253 | 0.878 | -0.0692 | -0.403 | -0.184 | 1530 | -445 | -189 | 0 | 0 | 0 | 583.98 | 333.703 | 250.277 | 0 | 485.65 | 0 | 0 | 316.92 | 600.59 | 0 | 0 | 0 | 0 | 0 | 0 | 0 | 0 | 6.415 | 76.985 | 0 | 0 | 417.45 | 0 | 0
boydwoo_str_m3_o4_o20_pcu_sym_167 | 0.80266 | 8.23738 | 7.49873 | 8.22857 | 2 | 0 | pcu | Zn | -0.158 | -0.0612 | 0.0186 | -0.524 | -0.0682 | -0.157 | 0.258 | -0.0803 | -0.139 | 0.0829 | -0.0591 | 0.0259 | -0.752 | 0.286 | -0.0228 | -0.205 | -0.103 | -1030 | -1060 | 111 | 0 | 0 | 75.142 | 200.38 | 425.808 | 100.19 | 0 | 0 | 0 | 0 | 0 | 738.02 | 0 | 0 | 0 | 0 | 0 | 0 | 0 | 0 | 0 | 428.713 | 214.357 | 0 | 0 | 0 | 0
boydwoo_str_m1_o10_o26_pcu_sym_220 | 0.67827 | 9.84573 | 7.5015 | 8.91686 | 3 | 0 | pcu | Zn | 0.194 | -0.173 | 0.00212 | 0.136 | -0.263 | 0.265 | 0.579 | -0.0577 | -0.168 | 0.18 | -0.102 | 0.0574 | 0.182 | 0.843 | -0.0831 | -0.374 | -0.179 | 1700 | -1270 | -1060 | 0 | 836.47 | 0 | 831.731 | 166.346 | 332.692 | 0 | 0 | 0 | 0 | 0 | 1035.91 | 0 | 0 | 0 | 0 | 0 | 0 | 0 | 0 | 33.821 | 405.849 | 0 | 0 | 0 | 0 | 0
MOF-5_cooh_2_580_1 | 0.59159 | 11.5296 | 7.50211 | 11.3419 | 3 | 0 | pcu | Zn | 0.157 | -0.119 | -0.02 | 0.269 | -0.264 | 0.128 | 0.474 | -0.0632 | -0.151 | 0.159 | -0.0905 | 0.0493 | 0.287 | 0.917 | -0.138 | -0.332 | -0.154 | 2130 | -1390 | -248 | 0 | 0 | 90.594 | 181.188 | 45.297 | 135.891 | 0 | 0 | 0 | 0 | 0 | 2240.38 | 0 | 0 | 0 | 0 | 0 | 0 | 0 | 0 | 51.744 | 776.166 | 0 | 0 | 0 | 0 | 0
gmof_Al2O6-DPAC_B-irmof20_B_No105 | 0.75842 | 8.90565 | 7.50461 | 8.90565 | 1 | 0 | rna | Al | -0.0649 | -0.0532 | -0.0188 | -0.364 | -0.0737 | -0.0665 | 0.308 | -0.123 | -0.168 | 0.119 | -0.0744 | 0.0476 | -0.554 | 0.39 | 0.00774 | -0.285 | -0.131 | -335 | -278 | -106 | 0 | 0 | 84.888 | 594.219 | 254.665 | 169.777 | 0 | 0 | 0 | 0 | 0 | 433.72 | 216.86 | 0 | 0 | 0 | 199.63 | 0 | 0 | 0 | 3.422 | 13.688 | 0 | 0 | 198.12 | 0 | 0
gmof_Zn4O13-BDC_A-irmof20_A_No531 | 0.71874 | 16.24961 | 7.50462 | 16.24961 | 3 | 0 | pcu | Zn | 0.336 | -0.12 | -0.0595 | 0.243 | -0.152 | 0.291 | 0.59 | -0.0773 | -0.179 | 0.195 | -0.109 | 0.0597 | 0.0804 | 0.771 | -0.0395 | -0.395 | -0.184 | 1020 | 169 | -680 | 0 | 1039.14 | 0 | 468.558 | 180.215 | 216.257 | 0 | 0 | 0 | 0 | 0 | 90.51 | 30.17 | 0 | 0 | 0 | 0 | 0 | 0 | 0 | 15.036 | 195.474 | 0 | 0 | 629.84 | 0 | 0
boydwoo_str_m3_o6_o24_pcu_sym_33 | 0.8217 | 10.34547 | 7.50636 | 10.34547 | 3 | 0 | pcu | Zn | 0.0491 | -0.106 | 0.00107 | -0.288 | -0.0973 | 0.0215 | 0.398 | -0.051 | -0.126 | 0.142 | -0.0794 | 0.0434 | -0.543 | 0.408 | -0.034 | -0.239 | -0.11 | -325 | -608 | -300 | 0 | 0 | 0 | 410.196 | 223.743 | 74.581 | 0 | 0 | 0 | 0 | 0 | 1111.97 | 0 | 0 | 577.94 | 0 | 0 | 0.41 | 0 | 0 | 0 | 18.69 | 0 | 0 | 0 | 0 | 0
gmof_Al2O6-AZO_B-irmof7_B_No698 | 1.07258 | 8.02696 | 7.50682 | 8.02696 | 1 | 0 | rna | Al | -0.268 | 0.0057 | -0.00499 | -0.817 | 0.0783 | -0.325 | 0.106 | -0.147 | -0.147 | 0.075 | -0.053 | 0.0297 | -1.3 | -0.065 | 0.0992 | -0.2 | -0.0882 | -2700 | 266 | 6.79 | 0 | 261.99 | 0 | 298.787 | 170.735 | 85.368 | 0 | 0 | 0 | 0 | 0 | 175.5 | 70.2 | 0 | 0 | 0 | 0 | 114.37 | 0 | 0 | 1.517 | 7.583 | 0 | 0 | 0 | 0 | 0
gmof_Al2O6-irmof10_B-irmof6_B_No9 | 0.83929 | 7.9132 | 7.51013 | 7.9132 | 1 | 0 | rna | Al | -0.136 | -0.0404 | -0.0127 | -0.535 | -0.0274 | -0.11 | 0.271 | -0.139 | -0.176 | 0.106 | -0.0705 | 0.0453 | -0.774 | 0.252 | 0.0484 | -0.278 | -0.129 | -1310 | -303 | -295 | 0 | 0 | 0 | 871.827 | 373.64 | 249.093 | 0 | 0 | 0 | 0 | 0 | 220.425 | 73.475 | 0 | 0 | 0 | 0 | 0 | 0 | 0 | 21.627 | 108.133 | 0 | 0 | 0 | 0 | 0
gmof_Zn4O13-irmof20_A-irmof6_A_No193 | 0.6264 | 15.25872 | 7.513 | 15.24926 | 3 | 0 | pcu | Zn | 0.295 | -0.111 | -0.0527 | 0.399 | -0.209 | 0.269 | 0.571 | -0.0834 | -0.177 | 0.196 | -0.109 | 0.0605 | 0.378 | 0.954 | -0.0812 | -0.42 | -0.191 | 1890 | -435 | -254 | 0 | 0 | 0 | 637.11 | 364.063 | 273.047 | 0 | 0 | 0 | 0 | 672.17 | 701.96 | 0 | 0 | 0 | 0 | 0 | 0 | 0 | 0 | 6.942 | 83.308 | 0 | 0 | 457.1 | 0 | 0
gmof_Al2O6-AZO_B-irmof7_B_No726 | 0.96593 | 7.82063 | 7.5153 | 7.82063 | 1 | 0 | rna | Al | -0.252 | 0.00418 | -0.0141 | -0.753 | 0.0528 | -0.3 | 0.122 | -0.162 | -0.169 | 0.0645 | -0.0515 | 0.0392 | -1.18 | 0.00811 | 0.0909 | -0.224 | -0.104 | -2390 | 185 | -164 | 0 | 0 | 0 | 397.229 | 148.961 | 148.961 | 0 | 0 | 0 | 0 | 0 | 122.456 | 73.474 | 0 | 0 | 0 | 0 | 140.2 | 0 | 0 | 42.514 | 297.596 | 0 | 0 | 0 | 0 | 0
boydwoo_str_m3_o1_o27_pcu_sym_127 | 0.82125 | 8.55377 | 7.51689 | 8.55377 | 3 | 0 | pcu | Zn | -0.0888 | -0.111 | 0.0385 | -0.451 | -0.111 | -0.154 | 0.313 | 0.0644 | -0.0532 | 0.0538 | -0.027 | 0.0791 | -0.741 | 0.328 | -0.147 | -0.0655 | -0.0474 | -733 | -1200 | -331 | 0 | 0 | 0 | 289.709 | 173.825 | 77.256 | 0 | 0 | 0 | 0 | 0 | 275.88 | 91.96 | 0 | 0 | 0 | 0 | 482.49 | 0 | 0 | 0 | 1347.36 | 0 | 0 | 0 | 0 | 14.57
gmof_Al2O6-DPAC_B-irmof7_B_No697 | 1.05838 | 7.98077 | 7.51837 | 7.98077 | 1 | 0 | rna | Al | -0.303 | 0.0258 | -0.0163 | -0.846 | 0.0914 | -0.39 | 0.0528 | -0.168 | -0.164 | 0.0442 | -0.0423 | 0.0338 | -1.36 | -0.102 | 0.11 | -0.2 | -0.093 | -2850 | 472 | -205 | 0 | 0 | 0 | 255.23 | 182.307 | 72.923 | 0 | 0 | 0 | 0 | 24.03 | 108.424 | 27.106 | 0 | 0 | 0 | 0 | 0 | 0 | 0 | 55.45 | 221.8 | 221.8 | 0 | 0 | 0 | 0
boydwoo_str_m3_o4_o7_pcu_sym_112 | 0.77056 | 8.89088 | 7.51922 | 8.89088 | 2 | 0 | pcu | Zn | -0.0195 | -0.109 | 0.0148 | -0.311 | -0.133 | 0.00211 | 0.386 | -0.0533 | -0.137 | 0.121 | -0.0747 | 0.0327 | -0.463 | 0.462 | -0.0552 | -0.241 | -0.12 | -175 | -1130 | -331 | 0 | 483.05 | 0 | 532.62 | 399.465 | 133.155 | 0 | 0 | 0 | 0 | 0 | 517.707 | 64.713 | 0 | 0 | 0 | 0 | 0 | 0 | 0 | 0 | 426.84 | 0 | 0 | 0 | 0 | 0
boydwoo_str_m1_o10_o12_pcu_sym_233 | 0.78214 | 9.6601 | 7.51985 | 9.6601 | 3 | 0 | pcu | Zn | 0.137 | -0.156 | 0.00457 | -0.123 | -0.171 | 0.224 | 0.548 | -0.0627 | -0.174 | 0.16 | -0.0966 | 0.0494 | -0.193 | 0.613 | -0.0315 | -0.341 | -0.17 | 501 | -794 | -912 | 0 | 463.41 | 0 | 433.18 | 61.883 | 371.297 | 0 | 0 | 0 | 0 | 0 | 855.36 | 0 | 0 | 0 | 0 | 0 | 0 | 0 | 0 | 62.883 | 754.597 | 0 | 0 | 0 | 0 | 0
boydwoo_str_m3_o4_o6_pcu_sym_149 | 0.9564 | 8.6434 | 7.5199 | 8.6434 | 1 | 0 | pcu | Zn | -0.112 | -0.0678 | 0.0112 | -0.595 | -0.0123 | -0.101 | 0.295 | -0.088 | -0.14 | 0.113 | -0.0694 | 0.0353 | -0.924 | 0.169 | 0.0367 | -0.225 | -0.105 | -1610 | -290 | -177 | 0 | 607.13 | 24.792 | 347.088 | 272.712 | 99.168 | 0 | 0 | 0 | 0 | 0 | 337.97 | 0 | 0 | 0 | 0 | 0 | 2.64 | 0 | 0 | 0 | 53.547 | 6.693 | 0 | 0 | 0 | 0
MOF-5_cooh_2_572_2 | 0.76806 | 11.94863 | 7.5209 | 11.74774 | 3 | 0 | pcu | Zn | 0.109 | -0.112 | -0.0091 | -0.143 | -0.128 | 0.116 | 0.464 | -0.0654 | -0.149 | 0.159 | -0.0896 | 0.0509 | -0.304 | 0.548 | -0.0375 | -0.298 | -0.138 | 177 | -624 | -298 | 0 | 0 | 0 | 551.656 | 110.331 | 330.993 | 0 | 0 | 0 | 0 | 1054.98 | 474.39 | 0 | 0 | 0 | 0 | 0 | 0 | 0 | 0 | 10.491 | 125.887 | 31.472 | 0 | 0 | 0 | 0
boydwoo_str_m3_o1_o11_pcu_sym_86 | 0.75254 | 8.5391 | 7.52379 | 8.5391 | 3 | 0 | pcu | Zn | -0.0431 | -0.113 | 0.026 | -0.318 | -0.149 | 0.0688 | 0.423 | -0.0857 | -0.163 | 0.14 | -0.0837 | 0.0526 | -0.34 | 0.525 | -0.0257 | -0.304 | -0.144 | -42.4 | -1420 | -289 | 0 | 0 | 0 | 982.247 | 0 | 491.123 | 0 | 0 | 0 | 0 | 0 | 853.129 | 341.251 | 0 | 0 | 0 | 14.365 | 14.365 | 0 | 0 | 0 | 141.79 | 0 | 0 | 0 | 0 | 0
boydwoo_str_m5_Al_o18_o25_sra_sym_27 | 1.02091 | 7.95623 | 7.52391 | 7.95623 | 1 | 0 | rna | Al | -0.274 | -0.0423 | 0.0524 | -0.792 | 0.0226 | -0.488 | 0.0532 | 0.0516 | 0.0136 | 0.0591 | -0.0336 | -0.0524 | -1.36 | -0.0607 | -0.0669 | 0.0128 | 0.00934 | -2240 | -762 | 559 | 0 | 0 | 0 | 217.809 | 117.282 | 44.679 | 0 | 0 | 0 | 0 | 0 | 444.019 | 154.441 | 0 | 296.336 | 74.084 | 0 | 0 | 0 | 0 | 23.513 | 117.567 | 0 | 0 | 0 | 0 | 0
boydwoo_str_m1_o10_o21_pcu_sym_184 | 0.62684 | 10.89848 | 7.52436 | 10.89848 | 3 | 0 | pcu | Zn | 0.266 | -0.158 | -0.0277 | 0.359 | -0.281 | 0.301 | 0.601 | -0.0703 | -0.178 | 0.193 | -0.11 | 0.0542 | 0.435 | 0.993 | -0.0968 | -0.422 | -0.199 | 2280 | -1000 | -1000 | 0 | 0 | 86.251 | 517.504 | 345.002 | 517.504 | 0 | 375.9 | 0 | 0 | 0 | 990.46 | 0 | 0 | 0 | 0 | 0 | 0 | 0 | 0 | 62.118 | 745.412 | 0 | 0 | 0 | 0 | 0
boydwoo_str_m5_Al_o25_o25_sra_sym_2 | 0.82255 | 7.85976 | 7.52492 | 7.85844 | 1 | 0 | rna | Al | -0.249 | -0.0397 | 0.0339 | -0.652 | -0.0405 | -0.413 | 0.087 | -0.0114 | -0.0388 | 0.0648 | -0.0332 | 0.0177 | -1.09 | 0.104 | -0.0879 | -0.0295 | -0.00455 | -1550 | -1210 | 628 | 0 | 0 | 0 | 65.953 | 65.953 | 18.844 | 0 | 0 | 0 | 0 | 0 | 206.715 | 930.215 | 0 | 0 | 0 | 370.42 | 0 | 0 | 0 | 23.709 | 94.834 | 47.417 | 0 | 0 | 0 | 0
boydwoo_str_m5_Al_o11_o19_sra_sym_45 | 0.81659 | 8.0585 | 7.52642 | 8.03347 | 1 | 0 | rna | Al | -0.14 | -0.08 | 0.0308 | -0.512 | -0.0822 | -0.0819 | 0.316 | -0.0685 | -0.13 | 0.113 | -0.0676 | 0.0409 | -0.675 | 0.329 | -0.0235 | -0.219 | -0.103 | -867 | -1230 | 112 | 0 | 0 | 0 | 537.18 | 537.18 | 537.18 | 0 | 0 | 0 | 0 | 381.5 | 102.13 | 102.13 | 0 | 0 | 0 | 0 | 0 | 0 | 0 | 19.23 | 76.92 | 0 | 0 | 0 | 0 | 0
boydwoo_str_m3_o21_o28_pcu_sym_176 | 0.50376 | 10.58503 | 7.53209 | 10.577 | 3 | 0 | pcu | Zn | 0.23 | -0.16 | -0.0216 | 0.683 | -0.431 | 0.252 | 0.564 | -0.0715 | -0.174 | 0.18 | -0.103 | 0.0581 | 0.975 | 1.33 | -0.192 | -0.449 | -0.212 | 4130 | -2040 | -1220 | 0 | 0 | 0 | 541.395 | 374.812 | 166.583 | 0 | 1286.94 | 0 | 0 | 0 | 1748.16 | 0 | 0 | 0 | 0 | 0 | 0.28 | 0 | 0 | 0 | 378.09 | 0 | 0 | 0 | 0 | 0
gmof_Zn4O13-BDC_A-irmof20_A_No31 | 0.70913 | 16.26308 | 7.53565 | 16.26287 | 3 | 0 | pcu | Zn | 0.346 | -0.122 | -0.0613 | 0.277 | -0.16 | 0.299 | 0.597 | -0.0754 | -0.179 | 0.196 | -0.11 | 0.0599 | 0.124 | 0.799 | -0.0457 | -0.4 | -0.187 | 1150 | 170 | -721 | 0 | 1060.85 | 0 | 539.117 | 154.033 | 231.05 | 0 | 0 | 0 | 0 | 0 | 195.74 | 0 | 0 | 0 | 0 | 0 | 0 | 0 | 0 | 5.715 | 68.575 | 0 | 0 | 661.13 | 0 | 0
gmof_Al2O6-BDC_B-DPAC_B_No97 | 0.7866 | 8.04771 | 7.53567 | 8.04771 | 1 | 0 | rna | Al | -0.0794 | -0.0643 | -0.0093 | -0.413 | -0.0744 | -0.0435 | 0.325 | -0.126 | -0.174 | 0.122 | -0.0769 | 0.0482 | -0.584 | 0.37 | 0.0224 | -0.296 | -0.137 | -601 | -543 | -342 | 0 | 0 | 0 | 964.394 | 321.465 | 257.172 | 0 | 146.57 | 0 | 0 | 288.9 | 152.992 | 33.998 | 0 | 0 | 0 | 0 | 0 | 0 | 0 | 2.712 | 10.848 | 0 | 0 | 0 | 0 | 0
pyrene_NCVDL | 0.81911 | 8.38044 | 7.53609 | 8.38044 | 1 | 0 | UNKOWN | Ti | -0.279 | -0.0238 | 0.036 | -0.686 | -0.0262 | -0.425 | 0.0673 | -0.024 | -0.0173 | 0.116 | -0.0558 | -0.0289 | -1.1 | 0.0924 | -0.0775 | -0.0277 | 0.0149 | -1550 | -1420 | 1110 | 0 | 0 | 0 | 395.962 | 213.21 | 60.917 | 0 | 0 | 0 | 0 | 0 | 899.02 | 0 | 0 | 0 | 0 | 0 | 0 | 0 | 0 | 13.274 | 53.096 | 0 | 0 | 0 | 0 | 0
gmof_Zn4O13-BDC_A-irmof20_A_No291 | 0.7184 | 16.28108 | 7.5408 | 16.26142 | 3 | 0 | pcu | Zn | 0.34 | -0.121 | -0.0603 | 0.248 | -0.152 | 0.293 | 0.592 | -0.0769 | -0.179 | 0.196 | -0.11 | 0.0599 | 0.0852 | 0.774 | -0.04 | -0.396 | -0.184 | 1010 | 177 | -668 | 0 | 1022.13 | 0 | 436.225 | 218.113 | 218.113 | 0 | 0 | 0 | 0 | 127.55 | 123.83 | 0 | 0 | 0 | 0 | 0 | 0 | 0 | 0 | 5.458 | 65.492 | 0 | 0 | 639.51 | 0 | 0
ZASJAG_FSR | 1.20611 | 7.97825 | 7.5414 | 7.97825 | 1 | 0 | UNKOWN | Cd | -0.353 | 0.0566 | -0.0321 | -0.942 | 0.139 | -0.463 | -0.0118 | -0.201 | -0.183 | 0.0171 | -0.0323 | 0.0441 | -1.53 | -0.215 | 0.151 | -0.204 | -0.0978 | -3560 | 1050 | -532 | 0 | 0 | 0 | 70.099 | 40.057 | 10.014 | 0 | 0 | 0 | 0 | 0 | 773.97 | 0 | 0 | 0 | 0 | 0 | 0 | 0 | 0 | 0 | 11.77 | 0 | 0 | 0 | 0 | 0
gmof_Al2O6-AZO_B-BDC_B_No176 | 0.82364 | 8.08281 | 7.54425 | 8.08281 | 1 | 0 | rna | Al | -0.0903 | -0.0579 | -0.0105 | -0.465 | -0.0507 | -0.0743 | 0.308 | -0.113 | -0.165 | 0.109 | -0.0725 | 0.0363 | -0.692 | 0.308 | 0.0195 | -0.267 | -0.128 | -1010 | -363 | -363 | 0 | 0 | 0 | 756.251 | 378.125 | 252.084 | 0 | 0 | 0 | 0 | 350.81 | 129.696 | 32.424 | 0 | 0 | 0 | 0 | 138.77 | 0 | 0 | 0 | 0 | 0 | 0 | 0 | 0 | 0
gmof_Uio66Zr-DPAC_A_No41 | 0.69791 | 14.26703 | 7.54451 | 14.25169 | 3 | 0 | fcu | Zr | 0.184 | -0.101 | -0.0416 | 0.0696 | -0.151 | 0.162 | 0.487 | -0.0971 | -0.177 | 0.167 | -0.0967 | 0.0569 | -0.0553 | 0.691 | -0.0332 | -0.367 | -0.17 | 790 | -239 | -549 | 0 | 0 | 0 | 405.394 | 540.525 | 135.131 | 0 | 0 | 0 | 0 | 0 | 0 | 17.55 | 0 | 0 | 0 | 0 | 0 | 0 | 0 | 178.61 | 535.83 | 1071.66 | 0 | 0 | 0 | 0
gmof_AlO6-mof177_No5 | 1.02038 | 7.76238 | 7.55583 | 7.76238 | 1 | 0 | tsg | Al | -0.402 | 0.0803 | -0.0379 | -0.935 | 0.128 | -0.584 | -0.106 | -0.209 | -0.166 | 0.00523 | -0.0242 | 0.0361 | -1.54 | -0.213 | 0.13 | -0.174 | -0.078 | -3310 | 709 | -218 | 0 | 0 | 14.676 | 29.353 | 29.353 | 7.338 | 0 | 0 | 0 | 0 | 0 | 981.31 | 0 | 0 | 0 | 0 | 0 | 0 | 0 | 0 | 0 | 0 | 0 | 0 | 0 | 0 | 0
boydwoo_str_m5_Al_o4_o20_sra_sym_51 | 0.77519 | 8.20662 | 7.55637 | 8.19495 | 1 | 0 | rna | Al | -0.154 | -0.0658 | 0.021 | -0.492 | -0.0865 | -0.219 | 0.256 | 0.0179 | -0.107 | 0.0063 | -0.0317 | -0.00963 | -0.76 | 0.319 | -0.138 | -0.0907 | -0.0856 | -817 | -1210 | 47.9 | 0 | 0 | 0 | 1068.372 | 510.96 | 371.608 | 0 | 0 | 0 | 0 | 0 | 381.648 | 95.412 | 0 | 0 | 0 | 0 | 0 | 0 | 0 | 4.538 | 18.152 | 0 | 0 | 0 | 0 | 0
boydwoo_str_m5_Al_o18_o23_sra_sym_1 | 0.66385 | 7.96932 | 7.55968 | 7.95938 | 1 | 0 | rna | Al | -0.155 | -0.0845 | 0.0467 | -0.36 | -0.179 | -0.264 | 0.211 | 0.0341 | -0.0157 | 0.113 | -0.0508 | 0.015 | -0.566 | 0.441 | -0.221 | -0.000773 | 0.0182 | 205 | -2590 | 956 | 0 | 0 | 0 | 616.155 | 224.056 | 112.028 | 0 | 0 | 0 | 0 | 0 | 1659.387 | 150.853 | 0 | 0 | 0 | 0 | 0 | 0 | 0 | 4.546 | 18.184 | 0 | 0 | 0 | 0 | 0
boydwoo_str_m3_o14_o27_pcu_sym_50 | 0.75062 | 8.84468 | 7.56002 | 8.84468 | 2 | 0 | pcu | Zn | -0.153 | -0.0588 | 0.0137 | -0.467 | -0.0907 | -0.221 | 0.227 | -0.0381 | -0.11 | 0.0609 | -0.0491 | 0.00415 | -0.728 | 0.319 | -0.0915 | -0.135 | -0.0779 | -741 | -1260 | 232 | 0 | 0 | 59.041 | 511.686 | 236.163 | 78.721 | 0 | 0 | 0 | 0 | 0 | 1190.94 | 0 | 0 | 0 | 0 | 0 | 216.74 | 0 | 0 | 0 | 19.7 | 0 | 0 | 0 | 0 | 0
gmof_Al2O6-irmof10_B-irmof20_B_No51 | 0.81876 | 8.96095 | 7.56179 | 8.88279 | 1 | 0 | rna | Al | -0.122 | -0.0335 | -0.0178 | -0.501 | -0.027 | -0.129 | 0.258 | -0.135 | -0.17 | 0.104 | -0.0682 | 0.0462 | -0.761 | 0.262 | 0.038 | -0.268 | -0.123 | -1330 | -196 | -158 | 0 | 0 | 124.332 | 538.772 | 207.22 | 165.776 | 0 | 0 | 0 | 0 | 0 | 565.867 | 70.733 | 0 | 0 | 0 | 0 | 0 | 0 | 0 | 5.798 | 23.192 | 0 | 0 | 121.34 | 0 | 0
boydwoo_str_m1_o12_o18_pcu_sym_20 | 0.58199 | 9.85299 | 7.562 | 9.85299 | 3 | 0 | pcu | Zn | 0.178 | -0.178 | 0.00511 | 0.339 | -0.366 | 0.228 | 0.569 | -0.0231 | -0.165 | 0.134 | -0.0882 | 0.0372 | 0.518 | 1.07 | -0.196 | -0.345 | -0.193 | 2790 | -2110 | -1230 | 0 | 0 | 0 | 1057.024 | 422.809 | 317.107 | 0 | 278.72 | 0 | 0 | 0 | 1558.985 | 148.475 | 0 | 0 | 0 | 0 | 66.6 | 0 | 0 | 33.743 | 404.917 | 0 | 0 | 0 | 0 | 0
boydwoo_str_m3_o19_o21_pcu_sym_3 | 0.51884 | 9.21312 | 7.56587 | 9.18632 | 3 | 0 | pcu | Zn | 0.18 | -0.167 | 0.00375 | 0.538 | -0.428 | 0.258 | 0.573 | -0.055 | -0.16 | 0.188 | -0.104 | 0.0559 | 0.905 | 1.29 | -0.201 | -0.417 | -0.193 | 3790 | -2650 | -708 | 0 | 0 | 0 | 1197.155 | 718.293 | 478.862 | 0 | 0 | 0 | 0 | 0 | 1451.82 | 0 | 0 | 0 | 0 | 0 | 8.19 | 0 | 0 | 0 | 623.28 | 0 | 0 | 0 | 0 | 0
KIGCEK_FSR | 1.20893 | 7.68882 | 7.56757 | 7.68739 | 1 | 0 | uni | Zn | -0.44 | 0.105 | -0.0492 | -1.02 | 0.174 | -0.639 | -0.159 | -0.247 | -0.195 | -0.0218 | -0.0175 | 0.0368 | -1.7 | -0.318 | 0.177 | -0.191 | -0.091 | -3850 | 1200 | -379 | 0 | 0 | 48.945 | 97.89 | 97.89 | 48.945 | 0 | 0 | 0 | 0 | 0 | 362.451 | 51.779 | 0 | 0 | 0 | 0 | 0 | 0 | 0 | 0 | 4.49 | 0 | 0 | 0 | 0 | 0
boydwoo_str_m3_o4_o7_pcu_sym_212 | 0.6589 | 9.65877 | 7.5689 | 9.65877 | 2 | 0 | pcu | Zn | 0.0292 | -0.112 | 0.00331 | -0.0782 | -0.206 | 0.0369 | 0.409 | -0.0605 | -0.145 | 0.128 | -0.0775 | 0.0445 | -0.115 | 0.676 | -0.103 | -0.274 | -0.134 | 891 | -1490 | -278 | 0 | 0 | 0 | 877.668 | 461.93 | 184.772 | 0 | 135.29 | 0 | 0 | 0 | 1305.53 | 0 | 0 | 0 | 0 | 0 | 0 | 0 | 0 | 0 | 124.791 | 15.599 | 0 | 0 | 0 | 0
boydwoo_str_m3_o1_o11_pcu_sym_1 | 0.71932 | 9.693 | 7.57061 | 9.693 | 3 | 0 | pcu | Zn | 0.000614 | -0.117 | 0.0194 | -0.214 | -0.173 | 0.111 | 0.453 | -0.0894 | -0.169 | 0.151 | -0.0894 | 0.0529 | -0.192 | 0.613 | -0.0345 | -0.332 | -0.156 | 296 | -1420 | -246 | 0 | 0 | 0 | 944.05 | 377.62 | 377.62 | 0 | 0 | 0 | 0 | 0 | 1145.62 | 0 | 0 | 0 | 0 | 0 | 5.13 | 0 | 0 | 0 | 139.99 | 0 | 0 | 0 | 0 | 0
boydwoo_str_m3_o1_o26_pcu_sym_110 | 0.72516 | 8.98759 | 7.57462 | 8.98759 | 2 | 0 | pcu | Zn | -0.141 | -0.0604 | 0.0116 | -0.424 | -0.106 | -0.172 | 0.246 | -0.0761 | -0.126 | 0.0913 | -0.0568 | 0.0433 | -0.616 | 0.372 | -0.059 | -0.192 | -0.0892 | -530 | -1340 | 145 | 0 | 0 | 0 | 773.892 | 221.112 | 110.556 | 0 | 0 | 0 | 0 | 0 | 1350.07 | 0 | 0 | 0 | 0 | 0 | 0 | 0 | 0 | 0 | 14.95 | 0 | 0 | 0 | 0 | 0
boydwoo_str_m3_o2_o24_pcu_sym_165 | 0.70909 | 8.81377 | 7.57772 | 8.64272 | 2 | 0 | pcu | Zn | -0.13 | -0.0591 | 0.0132 | -0.389 | -0.113 | -0.197 | 0.225 | -0.0747 | -0.104 | 0.118 | -0.0668 | 0.0179 | -0.611 | 0.375 | -0.0697 | -0.172 | -0.0665 | -420 | -1490 | 552 | 0 | 0 | 0 | 367.18 | 333.8 | 66.76 | 0 | 0 | 0 | 0 | 0 | 1547.32 | 0 | 0 | 0 | 0 | 0 | 0 | 0 | 0 | 0 | 2.217 | 1.663 | 0 | 0 | 0 | 0
gmof_AlO6-mof177_No28 | 1.01334 | 7.78078 | 7.58198 | 7.78078 | 1 | 0 | tsg | Al | -0.404 | 0.0801 | -0.0366 | -0.933 | 0.127 | -0.591 | -0.112 | -0.209 | -0.165 | 0.00384 | -0.0237 | 0.0337 | -1.54 | -0.214 | 0.128 | -0.171 | -0.0767 | -3260 | 659 | -208 | 0 | 0 | 9.996 | 19.993 | 19.993 | 4.998 | 0 | 0 | 0 | 0 | 0 | 1055.94 | 0 | 0 | 0 | 0 | 0 | 0 | 0 | 0 | 0 | 0 | 0 | 0 | 0 | 0 | 0
gmof_Al2O6-BDC_B-DPAC_B_No219 | 0.7793 | 8.0076 | 7.58366 | 8.0076 | 1 | 0 | rna | Al | -0.0803 | -0.0654 | -0.0096 | -0.406 | -0.0793 | -0.0514 | 0.322 | -0.119 | -0.172 | 0.114 | -0.0746 | 0.0428 | -0.578 | 0.377 | 0.0118 | -0.287 | -0.136 | -579 | -576 | -358 | 0 | 0 | 0 | 933.444 | 400.048 | 266.698 | 0 | 0 | 0 | 0 | 298.87 | 93.96 | 70.47 | 0 | 0 | 0 | 138.11 | 0 | 0 | 0 | 1.96 | 7.84 | 0 | 0 | 0 | 0 | 0
gmof_Zn4O13-DPAC_A-TED_A_No47 | 0.63532 | 14.43394 | 7.58615 | 14.43218 | 3 | 0 | pcu | Zn | 0.234 | -0.105 | -0.0456 | 0.279 | -0.198 | 0.191 | 0.513 | -0.0835 | -0.17 | 0.175 | -0.0994 | 0.0562 | 0.212 | 0.858 | -0.0802 | -0.38 | -0.175 | 1550 | -526 | -371 | 0 | 0 | 0 | 433.913 | 108.478 | 108.478 | 0 | 0 | 0 | 0 | 0 | 891.87 | 127.41 | 0 | 0 | 0 | 0 | 0 | 0 | 0 | 59.861 | 1436.659 | 0 | 0 | 0 | 0 | 20.12
gmof_Al2O6-DPAC_B-irmof6_B_No34 | 0.84392 | 7.97138 | 7.58942 | 7.97138 | 1 | 0 | rna | Al | -0.176 | -0.0382 | 0.000611 | -0.585 | -0.0257 | -0.196 | 0.218 | -0.108 | -0.145 | 0.0878 | -0.059 | 0.0365 | -0.878 | 0.2 | 0.0173 | -0.214 | -0.0999 | -1440 | -567 | 67.8 | 0 | 0 | 0 | 559.437 | 261.07 | 149.183 | 0 | 254.84 | 0 | 0 | 77.08 | 432.52 | 78.64 | 0 | 0 | 0 | 0 | 0 | 0 | 0 | 0.384 | 1.536 | 0 | 0 | 0 | 0 | 0
gmof_Zn4O13-BDC_A-irmof20_A_No248 | 0.60846 | 15.10827 | 7.59171 | 13.93197 | 3 | 0 | pcu | Zn | 0.325 | -0.122 | -0.0572 | 0.496 | -0.238 | 0.28 | 0.582 | -0.0766 | -0.177 | 0.192 | -0.108 | 0.0606 | 0.476 | 1.02 | -0.1 | -0.425 | -0.197 | 2260 | -362 | -599 | 0 | 0 | 0 | 647.827 | 0 | 323.913 | 0 | 0 | 0 | 0 | 0 | 368.038 | 220.822 | 0 | 0 | 0 | 0 | 0 | 0 | 0 | 56.572 | 1018.298 | 0 | 0 | 819.45 | 0 | 0
boydwoo_str_m3_o4_o6_pcu_sym_264 | 0.65942 | 9.69831 | 7.59346 | 9.68283 | 2 | 0 | pcu | Zn | 0.0419 | -0.102 | -0.00365 | -0.0615 | -0.191 | 0.0856 | 0.432 | -0.0912 | -0.163 | 0.153 | -0.0898 | 0.0461 | -0.0487 | 0.702 | -0.0636 | -0.332 | -0.153 | 888 | -1400 | -124 | 0 | 0 | 0 | 877.504 | 548.44 | 219.376 | 0 | 0 | 0 | 0 | 0 | 962.95 | 0 | 0 | 0 | 0 | 0 | 243.09 | 0 | 0 | 0 | 72.5 | 0 | 0 | 0 | 0 | 0
gmof_AlO6-mof177_No4 | 0.94048 | 7.93635 | 7.59866 | 7.93635 | 1 | 0 | tsg | Al | -0.307 | 0.0399 | -0.0346 | -0.803 | 0.0785 | -0.44 | 0.0207 | -0.169 | -0.182 | -0.0031 | -0.0292 | 0.022 | -1.31 | -0.066 | 0.0848 | -0.192 | -0.104 | -2580 | 374 | -246 | 0 | 0 | 26.807 | 134.035 | 80.421 | 26.807 | 0 | 0 | 0 | 0 | 0 | 1002.6 | 0 | 0 | 0 | 0 | 0 | 0 | 0 | 0 | 0 | 0 | 0 | 0 | 0 | 0 | 0
BEPPIX_FSR | 1.20393 | 7.71286 | 7.6045 | 7.70419 | 1 | 0 | uni | Zn | -0.461 | 0.12 | -0.0554 | -1.04 | 0.183 | -0.67 | -0.19 | -0.271 | -0.206 | -0.0252 | -0.0167 | 0.0395 | -1.73 | -0.339 | 0.19 | -0.198 | -0.0928 | -3990 | 1330 | -405 | 0 | 0 | 51.871 | 129.677 | 103.742 | 51.871 | 0 | 0 | 0 | 0 | 0 | 276.599 | 16.271 | 0 | 0 | 0 | 0 | 0 | 0 | 0 | 0 | 11.64 | 0 | 0 | 0 | 0 | 0
boydwoo_str_m1_o4_o25_pcu_sym_243 | 0.5169 | 13.42776 | 7.60467 | 13.42776 | 3 | 0 | pcu | Zn | 0.405 | -0.135 | -0.0725 | 0.961 | -0.35 | 0.359 | 0.642 | -0.0731 | -0.184 | 0.21 | -0.116 | 0.0636 | 1.11 | 1.4 | -0.17 | -0.508 | -0.235 | 4120 | -429 | -839 | 0 | 0 | 0 | 867.394 | 346.958 | 260.218 | 0 | 0 | 0 | 0 | 797.19 | 1584.9 | 0 | 0 | 0 | 0 | 0 | 0 | 0 | 0 | 20.384 | 244.606 | 0 | 0 | 0 | 0 | 0
gmof_Al2O6-AZO_B-irmof7_B_No581 | 0.8839 | 8.03597 | 7.60519 | 7.93513 | 1 | 0 | rna | Al | -0.242 | -0.00704 | -0.0039 | -0.693 | 0.0181 | -0.295 | 0.136 | -0.13 | -0.147 | 0.0698 | -0.0521 | 0.0276 | -1.06 | 0.0857 | 0.0444 | -0.198 | -0.091 | -1990 | -369 | 275 | 0 | 0 | 0 | 398.607 | 227.775 | 113.888 | 0 | 0 | 0 | 0 | 0 | 278.08 | 278.08 | 0 | 0 | 0 | 137.533 | 68.767 | 0 | 0 | 0.164 | 0.656 | 0 | 0 | 0 | 0 | 0
boydwoo_str_m3_o4_o19_pcu_sym_221 | 0.77038 | 8.61381 | 7.60591 | 8.61381 | 2 | 0 | pcu | Zn | -0.0565 | -0.0963 | 0.016 | -0.36 | -0.119 | 0.0118 | 0.377 | -0.0956 | -0.161 | 0.133 | -0.0812 | 0.0421 | -0.463 | 0.449 | -0.0119 | -0.288 | -0.135 | -410 | -1140 | -164 | 0 | 0 | 0 | 623.982 | 499.185 | 249.593 | 0 | 0 | 0 | 0 | 0 | 575.625 | 115.125 | 0 | 0 | 0 | 0 | 0 | 0 | 0 | 0 | 434.37 | 0 | 0 | 0 | 0 | 0
gmof_AlO6-irmof6_A_No15 | 1.39367 | 7.81828 | 7.60593 | 7.81828 | 1 | 0 | ttp | Al | -0.471 | 0.136 | -0.0711 | -1.08 | 0.21 | -0.68 | -0.199 | -0.281 | -0.222 | -0.0456 | -0.0112 | 0.0417 | -1.81 | -0.387 | 0.208 | -0.203 | -0.1 | -4190 | 1590 | -495 | 0 | 0 | 0 | 49.584 | 49.584 | 24.792 | 0 | 0 | 0 | 0 | 0 | 52.72 | 0 | 0 | 0 | 0 | 0 | 0 | 0 | 0 | 0 | 169.16 | 169.16 | 0 | 0 | 0 | 0
gmof_Al2O6-DPAC_B-irmof7_B_No610 | 0.84955 | 8.12558 | 7.60609 | 8.08847 | 1 | 0 | rna | Al | -0.191 | -0.0182 | -0.0128 | -0.611 | -0.00254 | -0.21 | 0.193 | -0.148 | -0.17 | 0.0848 | -0.0603 | 0.0425 | -0.918 | 0.167 | 0.055 | -0.248 | -0.114 | -1570 | -216 | -37.9 | 0 | 0 | 39.707 | 675.025 | 317.659 | 158.829 | 0 | 0 | 0 | 0 | 71.88 | 392.604 | 49.076 | 0 | 0 | 0 | 0 | 0 | 0 | 0 | 1.92 | 7.68 | 0 | 0 | 0 | 0 | 0
gmof_Zn4O13-BDC_A-irmof20_A_No226 | 0.66246 | 15.73503 | 7.60634 | 15.68874 | 3 | 0 | pcu | Zn | 0.3 | -0.114 | -0.054 | 0.315 | -0.185 | 0.257 | 0.564 | -0.0793 | -0.177 | 0.186 | -0.105 | 0.0608 | 0.219 | 0.859 | -0.0666 | -0.399 | -0.186 | 1430 | -172 | -529 | 0 | 0 | 0 | 570.733 | 71.342 | 214.025 | 0 | 409.14 | 0 | 0 | 0 | 299.787 | 149.893 | 0 | 0 | 0 | 0 | 0 | 0 | 0 | 39.851 | 717.319 | 0 | 0 | 435.007 | 0 | 217.503
gmof_Al2O6-DPAC_B-irmof7_B_No29 | 0.81081 | 7.97686 | 7.6081 | 7.97686 | 1 | 0 | rna | Al | -0.198 | -0.0271 | 0.000692 | -0.586 | -0.028 | -0.224 | 0.19 | -0.124 | -0.146 | 0.0922 | -0.0608 | 0.0324 | -0.864 | 0.206 | 0.0198 | -0.218 | -0.0964 | -1220 | -678 | 374 | 0 | 0 | 0 | 664.296 | 221.432 | 147.621 | 0 | 0 | 0 | 0 | 0 | 464.947 | 232.473 | 0 | 0 | 0 | 50.16 | 0 | 0 | 0 | 1.334 | 5.336 | 0 | 0 | 0 | 0 | 0
gmof_Zn4O13-irmof20_A-irmof6_A_No184 | 0.69209 | 14.90707 | 7.60989 | 14.90609 | 3 | 0 | pcu | Zn | 0.238 | -0.096 | -0.0495 | 0.159 | -0.144 | 0.216 | 0.526 | -0.0995 | -0.183 | 0.182 | -0.104 | 0.0602 | 0.0457 | 0.748 | -0.0309 | -0.394 | -0.18 | 903 | -197 | -175 | 0 | 0 | 0 | 399.159 | 332.632 | 199.579 | 0 | 603.43 | 0 | 0 | 149.21 | 524.97 | 0 | 0 | 0 | 0 | 0 | 0 | 0 | 0 | 11.525 | 138.295 | 0 | 0 | 393.9 | 0 | 0
boydwoo_str_m1_o10_o26_pcu_sym_17 | 0.83004 | 8.77481 | 7.61055 | 8.51158 | 1 | 0 | pcu | Zn | -0.112 | -0.0682 | 0.0126 | -0.492 | -0.0611 | -0.152 | 0.262 | -0.0721 | -0.117 | 0.112 | -0.0661 | 0.0263 | -0.786 | 0.262 | -0.0191 | -0.192 | -0.0852 | -995 | -899 | 217 | 0 | 0 | 18.608 | 260.514 | 204.689 | 111.649 | 0 | 0 | 0 | 0 | 0 | 518.86 | 0 | 0 | 0 | 0 | 0 | 0 | 0 | 13.73 | 33.15 | 397.8 | 397.8 | 0 | 0 | 0 | 0
boydwoo_str_m3_o2_o18_pcu_sym_255 | 0.99466 | 9.80912 | 7.61366 | 9.78685 | 2 | 0 | pcu | Zn | 0.0042 | -0.0954 | -0.00322 | -0.503 | -0.0198 | 0.0137 | 0.382 | -0.0857 | -0.156 | 0.129 | -0.0787 | 0.0455 | -0.851 | 0.208 | 0.0485 | -0.26 | -0.124 | -1430 | 106 | -681 | 0 | 744.62 | 0 | 143.83 | 117.679 | 26.151 | 0 | 0 | 0 | 0 | 0 | 42.605 | 127.815 | 0 | 0 | 0 | 0 | 0 | 0 | 0 | 0 | 688.456 | 36.235 | 0 | 0 | 0 | 0
boydwoo_str_m5_Al_o6_o19_sra_sym_29 | 0.74024 | 8.52981 | 7.61433 | 8.49809 | 1 | 0 | rna | Al | -0.0531 | -0.11 | 0.0226 | -0.316 | -0.153 | -0.0952 | 0.375 | 0.0729 | -0.114 | -0.011 | -0.0342 | -0.0374 | -0.5 | 0.496 | -0.215 | -0.0877 | -0.113 | -40.9 | -1460 | -193 | 0 | 381.68 | 0 | 754.054 | 487.917 | 354.849 | 0 | 0 | 0 | 0 | 0 | 112.454 | 374.846 | 0 | 0 | 0 | 162.86 | 0 | 0 | 0 | 8.812 | 35.248 | 0 | 0 | 0 | 0 | 0
boydwoo_str_m1_o9_o20_pcu_sym_118 | 0.58994 | 15.25635 | 7.62028 | 15.25635 | 3 | 0 | pcu | Zn | 0.278 | -0.11 | -0.0503 | 0.472 | -0.241 | 0.212 | 0.539 | -0.0602 | -0.167 | 0.165 | -0.0966 | 0.0502 | 0.443 | 1.01 | -0.139 | -0.377 | -0.184 | 2190 | -726 | -333 | 0 | 0 | 0 | 480.967 | 343.548 | 329.806 | 0 | 0 | 0 | 0 | 531.61 | 128.458 | 385.373 | 0 | 0 | 0 | 0 | 0 | 0 | 0 | 51.874 | 1244.986 | 0 | 0 | 0 | 0 | 0
gmof_Zn2O8N2-BDC_A-irmof6_A_No273 | 1.08146 | 8.84688 | 7.62418 | 8.84688 | 1 | 0 | pcu | Zn | -0.213 | -0.0359 | 0.0127 | -0.766 | 0.047 | -0.265 | 0.214 | -0.0146 | -0.136 | -0.0214 | -0.0277 | -0.0244 | -1.22 | 0.0126 | 0.00288 | -0.135 | -0.102 | -2450 | 55.7 | -150 | 0 | 0 | 0 | 131.102 | 314.646 | 104.882 | 0 | 0 | 0 | 0 | 593.99 | 91.11 | 0 | 0 | 0 | 0 | 0 | 0 | 0 | 0 | 0 | 149.544 | 37.386 | 0 | 0 | 0 | 0
boydwoo_str_m3_o4_o27_pcu_sym_183 | 0.70895 | 9.39089 | 7.62443 | 9.33091 | 2 | 0 | pcu | Zn | -0.0755 | -0.0865 | 0.0153 | -0.31 | -0.145 | -0.0998 | 0.316 | -0.0392 | -0.122 | 0.0884 | -0.0588 | 0.0317 | -0.461 | 0.477 | -0.105 | -0.186 | -0.0987 | -86.4 | -1480 | 38.8 | 0 | 0 | 0 | 479.518 | 296.845 | 91.337 | 0 | 0 | 0 | 0 | 0 | 1111.584 | 74.106 | 0 | 0 | 0 | 0 | 478.16 | 0 | 0 | 0 | 242.7 | 0 | 0 | 0 | 0 | 0
boydwoo_str_m5_Al_o20_o24_sra_sym_71 | 0.78594 | 8.21355 | 7.62847 | 8.21355 | 1 | 0 | rna | Al | -0.183 | -0.0687 | 0.0363 | -0.537 | -0.0867 | -0.275 | 0.223 | 0.045 | -0.0751 | 0.00631 | -0.0282 | -0.0246 | -0.844 | 0.276 | -0.162 | -0.0384 | -0.0567 | -897 | -1550 | 471 | 0 | 0 | 0 | 788.561 | 300.404 | 300.404 | 0 | 0 | 0 | 0 | 0 | 369.054 | 246.036 | 0 | 0 | 0 | 0 | 114.64 | 0 | 0 | 27.18 | 122.31 | 0 | 0 | 0 | 0 | 0
FIZXIY_FSR | 0.81853 | 8.21731 | 7.62929 | 8.21731 | 1 | 1 | dia | Co | -0.226 | -0.00357 | -0.0176 | -0.63 | 0.000458 | -0.253 | 0.161 | -0.159 | -0.185 | 0.0541 | -0.0502 | 0.0456 | -0.932 | 0.161 | 0.0543 | -0.249 | -0.123 | -1750 | -275 | -108 | 0 | 0 | 0 | 687.237 | 374.857 | 62.476 | 0 | 0 | 0 | 0 | 0 | 591.66 | 0 | 0 | 0 | 0 | 0 | 0 | 0 | 0 | 0 | 5.05 | 0 | 0 | 0 | 0 | 0
boydwoo_str_m1_o11_o15_pcu_sym_231 | 0.76179 | 11.00042 | 7.63928 | 10.77297 | 3 | 0 | pcu | Zn | 0.104 | -0.141 | 0.00796 | -0.136 | -0.168 | 0.116 | 0.48 | -0.0247 | -0.133 | 0.14 | -0.0803 | 0.0518 | -0.276 | 0.578 | -0.0822 | -0.258 | -0.129 | 420 | -943 | -556 | 0 | 789.23 | 0 | 354.589 | 262.088 | 185.003 | 0 | 0 | 0 | 0 | 0 | 554.98 | 0 | 0 | 0 | 0 | 0 | 0 | 0 | 0 | 49.059 | 588.705 | 147.176 | 0 | 0 | 0 | 0
core_ATOWIQ_freeONLY | 0.8636 | 9.38071 | 7.64095 | 9.38071 | 1 | 0 | UNKOWN | Zn | -0.115 | -0.0522 | -0.00192 | -0.53 | -0.0296 | -0.0816 | 0.297 | -0.122 | -0.165 | 0.116 | -0.0727 | 0.0476 | -0.774 | 0.254 | 0.0414 | -0.269 | -0.123 | -1310 | -385 | -138 | 0 | 0 | 126.166 | 756.996 | 0 | 378.498 | 0 | 0 | 0 | 0 | 0 | 415.17 | 59.31 | 0 | 0 | 0 | 0 | 15.64 | 0 | 0 | 0 | 157.97 | 0 | 0 | 0 | 0 | 0
gmof_Al2O6-DPAC_B-irmof7_B_No709 | 0.85634 | 8.05311 | 7.64199 | 8.02026 | 1 | 0 | rna | Al | -0.176 | -0.0273 | -0.00915 | -0.597 | -0.00907 | -0.199 | 0.206 | -0.134 | -0.161 | 0.0895 | -0.0625 | 0.0335 | -0.91 | 0.174 | 0.0446 | -0.238 | -0.11 | -1500 | -314 | -9.28 | 0 | 0 | 0 | 660.909 | 330.454 | 165.227 | 0 | 0 | 0 | 0 | 83.34 | 230.764 | 92.306 | 0 | 0 | 0 | 0 | 0 | 0 | 0 | 34.162 | 170.808 | 0 | 0 | 0 | 0 | 0
gmof_Al2O6-DPAC_B-irmof7_B_No16 | 0.80964 | 7.98623 | 7.64341 | 7.98623 | 1 | 0 | rna | Al | -0.191 | -0.0217 | -0.00931 | -0.578 | -0.0218 | -0.212 | 0.192 | -0.145 | -0.166 | 0.0885 | -0.0615 | 0.0391 | -0.855 | 0.207 | 0.0406 | -0.246 | -0.112 | -1270 | -447 | 75.7 | 0 | 0 | 80.672 | 726.048 | 242.016 | 161.344 | 0 | 0 | 0 | 0 | 0 | 550.8 | 61.2 | 0 | 0 | 0 | 0 | 0 | 0 | 0 | 3.2 | 12.8 | 0 | 0 | 0 | 0 | 0
boydwoo_str_m3_o4_o21_pcu_sym_95 | 0.73375 | 8.79182 | 7.64378 | 8.6711 | 2 | 0 | pcu | Zn | -0.094 | -0.082 | 0.0185 | -0.366 | -0.125 | -0.0546 | 0.335 | -0.0768 | -0.146 | 0.109 | -0.0715 | 0.0288 | -0.466 | 0.459 | -0.0508 | -0.245 | -0.121 | -328 | -1410 | 210 | 0 | 0 | 0 | 618.017 | 288.408 | 206.006 | 0 | 0 | 0 | 0 | 0 | 921.747 | 204.833 | 0 | 0 | 0 | 85.165 | 85.165 | 0 | 0 | 0 | 64.32 | 0 | 0 | 0 | 0 | 0
gmof_Zn2O8N2-BDC_A-irmof14_A_No117 | 0.79484 | 8.0905 | 7.64445 | 8.0905 | 1 | 0 | pcu | Zn | -0.11 | -0.0768 | 0.016 | -0.456 | -0.0871 | -0.142 | 0.313 | 0.0158 | -0.12 | 0.0186 | -0.0399 | -0.01 | -0.695 | 0.354 | -0.123 | -0.127 | -0.104 | -787 | -1080 | -9.35 | 0 | 0 | 126.643 | 633.214 | 430.585 | 202.628 | 0 | 0 | 0 | 0 | 0 | 524.674 | 61.726 | 0 | 0 | 0 | 0 | 1.45 | 0 | 0 | 0 | 261.73 | 0 | 0 | 0 | 0 | 0
boydwoo_str_m3_o1_o8_pcu_sym_121 | 0.68301 | 9.34539 | 7.6459 | 9.34539 | 2 | 0 | pcu | Zn | -0.0053 | -0.0906 | -0.00252 | -0.173 | -0.162 | 0.00286 | 0.377 | -0.0758 | -0.148 | 0.127 | -0.0761 | 0.0474 | -0.247 | 0.591 | -0.0729 | -0.272 | -0.129 | 405 | -1260 | -134 | 0 | 0 | 0 | 858.5 | 257.55 | 171.7 | 0 | 0 | 0 | 0 | 0 | 1083.077 | 180.513 | 0 | 0 | 0 | 0 | 190.51 | 0 | 0 | 0 | 29.15 | 0 | 0 | 0 | 0 | 0
gmof_Al2O6-BDC_B-DPAC_B_No265 | 0.73876 | 7.8408 | 7.64843 | 7.8408 | 1 | 0 | rna | Al | -0.0835 | -0.0683 | -0.00866 | -0.363 | -0.104 | -0.0498 | 0.325 | -0.115 | -0.172 | 0.11 | -0.074 | 0.0396 | -0.485 | 0.436 | -0.00783 | -0.29 | -0.14 | -457 | -820 | -269 | 0 | 0 | 131.232 | 984.242 | 328.081 | 262.465 | 0 | 0 | 0 | 0 | 0 | 441.883 | 88.377 | 0 | 0 | 0 | 0 | 0 | 0 | 0 | 12.791 | 57.559 | 0 | 0 | 0 | 0 | 0
gmof_Al2O6-DPAC_B-irmof7_B_No1270 | 0.94612 | 8.05391 | 7.65032 | 7.98626 | 1 | 0 | rna | Al | -0.215 | -0.008 | -0.0145 | -0.703 | 0.0376 | -0.248 | 0.162 | -0.157 | -0.17 | 0.0789 | -0.0585 | 0.0361 | -1.09 | 0.0571 | 0.0842 | -0.237 | -0.109 | -2140 | 92.1 | -138 | 0 | 0 | 0 | 450.415 | 321.725 | 128.69 | 0 | 0 | 0 | 0 | 0 | 54.915 | 91.525 | 0 | 0 | 0 | 0 | 0 | 0 | 0 | 46.842 | 281.053 | 93.684 | 0 | 0 | 0 | 0
boydwoo_str_m3_o6_o9_pcu_sym_215 | 0.88337 | 9.52189 | 7.65166 | 9.51439 | 2 | 0 | pcu | Zn | -0.00976 | -0.0949 | 0.00428 | -0.423 | -0.061 | -0.0532 | 0.343 | -0.053 | -0.123 | 0.122 | -0.0726 | 0.0278 | -0.75 | 0.283 | -0.0133 | -0.212 | -0.101 | -1000 | -409 | -341 | 0 | 855.61 | 0 | 207.752 | 207.752 | 46.167 | 0 | 401.53 | 0 | 0 | 0 | 311.55 | 0 | 0 | 0 | 0 | 0 | 0 | 0 | 0 | 0 | 57.24 | 0 | 0 | 0 | 0 | 0
FIZXOE_FSR | 0.82567 | 8.26101 | 7.65318 | 8.26012 | 1 | 1 | dia | Ni | -0.228 | -0.000475 | -0.0191 | -0.638 | 0.00646 | -0.256 | 0.157 | -0.162 | -0.185 | 0.0562 | -0.0509 | 0.0459 | -0.948 | 0.15 | 0.06 | -0.251 | -0.123 | -1810 | -227 | -127 | 0 | 0 | 0 | 699.912 | 381.77 | 63.628 | 0 | 0 | 0 | 0 | 0 | 559.41 | 0 | 0 | 0 | 0 | 0 | 0 | 0 | 0 | 0 | 0.28 | 0 | 0 | 0 | 0 | 0
boydwoo_str_m3_o17_o25_pcu_sym_242 | 0.70775 | 10.89208 | 7.65382 | 10.88993 | 3 | 0 | pcu | Zn | 0.254 | -0.124 | -0.0448 | 0.152 | -0.17 | 0.24 | 0.55 | -0.0842 | -0.178 | 0.184 | -0.105 | 0.0564 | 0.037 | 0.746 | -0.0396 | -0.384 | -0.178 | 1090 | -39.2 | -794 | 0 | 0 | 0 | 449.981 | 409.074 | 81.815 | 0 | 0 | 0 | 0 | 0 | 675.93 | 0 | 0 | 756.79 | 0 | 0 | 7.5 | 0 | 7.5 | 0 | 341.853 | 170.927 | 0 | 0 | 0 | 0
boydwoo_str_m5_Al_o3_o3_sra_sym_123 | 0.6463 | 8.16709 | 7.65645 | 8.16361 | 1 | 0 | rna | Al | -0.155 | -0.0827 | 0.0344 | -0.337 | -0.189 | -0.295 | 0.221 | 0.0776 | -0.0584 | -0.0128 | -0.0169 | -0.0152 | -0.572 | 0.472 | -0.298 | 0.043 | -0.0336 | 227 | -2410 | 556 | 0 | 0 | 0 | 776.506 | 258.835 | 86.278 | 0 | 0 | 0 | 0 | 0 | 1794.48 | 74.77 | 0 | 0 | 0 | 0 | 0 | 0 | 0 | 0.804 | 3.217 | 1.609 | 0 | 0 | 0 | 0
gmof_Al2O6-DPAC_B-irmof7_B_No594 | 1.02897 | 8.19828 | 7.65688 | 8.19828 | 1 | 0 | rna | Al | -0.225 | -0.00801 | -0.00625 | -0.756 | 0.0584 | -0.277 | 0.143 | -0.143 | -0.152 | 0.0824 | -0.057 | 0.0322 | -1.21 | -0.011 | 0.0897 | -0.212 | -0.0946 | -2320 | 251 | -46.4 | 0 | 253.77 | 0 | 493.577 | 246.789 | 123.394 | 0 | 0 | 0 | 0 | 14.57 | 157.533 | 31.507 | 0 | 0 | 0 | 0 | 0 | 0 | 0 | 0.046 | 0.184 | 0 | 0 | 0 | 0 | 0
boydwoo_str_m5_Al_o3_o18_sra_sym_31 | 0.71576 | 8.12486 | 7.65735 | 8.11821 | 1 | 0 | rna | Al | -0.214 | -0.0338 | 0.0166 | -0.516 | -0.082 | -0.362 | 0.107 | -0.0575 | -0.0701 | 0.0878 | -0.0485 | 0.0102 | -0.862 | 0.235 | -0.0928 | -0.0779 | -0.0196 | -834 | -1570 | 835 | 0 | 0 | 84.993 | 378.603 | 247.251 | 61.813 | 0 | 0 | 0 | 0 | 0 | 1076.04 | 51.24 | 0 | 0 | 0 | 0 | 0 | 0 | 0 | 0 | 0 | 0 | 0 | 0 | 0 | 0
gmof_Al2O6-AZO_B-TED_B_No1 | 0.78355 | 7.96545 | 7.66035 | 7.96545 | 1 | 0 | rna | Al | -0.176 | -0.0349 | -0.000838 | -0.533 | -0.0474 | -0.177 | 0.224 | -0.13 | -0.158 | 0.0986 | -0.0653 | 0.0362 | -0.756 | 0.27 | 0.0183 | -0.245 | -0.11 | -1090 | -863 | 319 | 0 | 0 | 0 | 690.773 | 172.693 | 172.693 | 0 | 0 | 0 | 0 | 0 | 667.191 | 66.719 | 0 | 0 | 0 | 0 | 153.56 | 0 | 0 | 0 | 0 | 0 | 0 | 0 | 0 | 0
gmof_Al2O6-AZO_B-irmof7_B_No569 | 0.89369 | 8.04643 | 7.66058 | 7.96927 | 1 | 0 | rna | Al | -0.224 | -0.0116 | -0.00601 | -0.679 | 0.0175 | -0.266 | 0.156 | -0.135 | -0.152 | 0.0769 | -0.0555 | 0.0312 | -1.04 | 0.0951 | 0.0523 | -0.212 | -0.0969 | -1920 | -301 | 192 | 0 | 0 | 0 | 428.798 | 245.028 | 122.514 | 0 | 0 | 0 | 0 | 212.3 | 232.587 | 139.553 | 0 | 0 | 0 | 82.55 | 82.55 | 0 | 0 | 0.38 | 1.52 | 0 | 0 | 0 | 0 | 0
gmof_AlO6-pcn6_B_No17 | 1.28544 | 8.09052 | 7.66114 | 8.09052 | 1 | 0 | tsg | Al | -0.384 | 0.089 | -0.0516 | -0.988 | 0.172 | -0.535 | -0.0833 | -0.251 | -0.207 | 0.005 | -0.0296 | 0.0456 | -1.64 | -0.289 | 0.188 | -0.218 | -0.102 | -3660 | 1230 | -526 | 0 | 0 | 0 | 0 | 0 | 0 | 0 | 0 | 0 | 0 | 0 | 0 | 306.57 | 0 | 0 | 0 | 0 | 0 | 0 | 0 | 0 | 344.811 | 132.619 | 0 | 0 | 0 | 0
boydwoo_str_m1_o1_o11_pcu_sym_21 | 0.68084 | 11.26315 | 7.66223 | 11.26315 | 3 | 0 | pcu | Zn | 0.107 | -0.136 | -0.00274 | -0.00142 | -0.217 | 0.136 | 0.479 | -0.0672 | -0.158 | 0.154 | -0.0898 | 0.0514 | -0.0311 | 0.717 | -0.0771 | -0.324 | -0.154 | 1090 | -1260 | -696 | 0 | 0 | 0 | 570.74 | 304.394 | 228.296 | 0 | 0 | 0 | 0 | 403.98 | 1446.63 | 0 | 0 | 0 | 0 | 0 | 0 | 0 | 0 | 18.525 | 222.304 | 37.051 | 0 | 0 | 0 | 0
ZIQWUU_FSR | 1.14115 | 8.7769 | 7.66369 | 8.76901 | 1 | 0 | UNKOWN | Sr | -0.378 | 0.0749 | -0.0321 | -0.946 | 0.143 | -0.628 | -0.142 | -0.22 | -0.175 | -0.0128 | -0.0186 | 0.0319 | -1.65 | -0.283 | 0.15 | -0.172 | -0.0803 | -3380 | 811 | -154 | 0 | 0 | 0 | 127.91 | 63.955 | 28.425 | 0 | 0 | 0 | 0 | 0 | 112.802 | 23.748 | 0 | 0 | 0 | 0 | 0 | 4.144 | 16.576 | 25.577 | 255.768 | 204.615 | 0 | 0 | 0 | 0
boydwoo_str_m5_Al_o20_o22_sra_sym_125 | 0.79005 | 8.24153 | 7.66478 | 8.23441 | 1 | 0 | rna | Al | -0.18 | -0.053 | 0.0185 | -0.541 | -0.0658 | -0.18 | 0.234 | -0.0946 | -0.135 | 0.0944 | -0.0602 | 0.037 | -0.762 | 0.275 | -0.0131 | -0.207 | -0.0951 | -1070 | -1180 | 314 | 0 | 0 | 0 | 689.536 | 326.622 | 326.622 | 0 | 0 | 0 | 0 | 0 | 546.225 | 118.745 | 0 | 0 | 0 | 0 | 0 | 0 | 0 | 22.856 | 102.854 | 0 | 0 | 0 | 0 | 0
boydwoo_str_m1_o14_o24_pcu_sym_90 | 0.74353 | 11.30182 | 7.67233 | 10.67603 | 3 | 0 | pcu | Zn | 0.0841 | -0.113 | -0.00497 | -0.14 | -0.146 | 0.0976 | 0.452 | -0.0643 | -0.151 | 0.147 | -0.0856 | 0.0493 | -0.267 | 0.573 | -0.051 | -0.294 | -0.14 | 358 | -773 | -354 | 0 | 0 | 0 | 904.643 | 211.725 | 230.973 | 0 | 0 | 0 | 0 | 0 | 1083.87 | 0 | 0 | 38.38 | 0 | 0 | 0 | 0 | 0 | 25.841 | 310.089 | 0 | 0 | 0 | 0 | 0
boydwoo_str_m1_o18_o26_pcu_sym_217 | 0.5435 | 11.2617 | 7.67457 | 11.2617 | 2 | 0 | pcu | Zn | 0.138 | -0.0987 | -0.0308 | 0.365 | -0.281 | 0.0704 | 0.431 | -0.0609 | -0.14 | 0.153 | -0.0875 | 0.0362 | 0.397 | 0.992 | -0.183 | -0.306 | -0.139 | 2590 | -1550 | 114 | 0 | 0 | 0 | 564.017 | 372.011 | 72.002 | 0 | 0 | 0 | 0 | 0 | 2307.87 | 0 | 0 | 0 | 0 | 0 | 0 | 0 | 0 | 9.385 | 112.615 | 103.23 | 0 | 0 | 0 | 0
gmof_Al2O6-DPAC_B-irmof7_B_No6 | 0.80973 | 8.18445 | 7.67503 | 8.18445 | 1 | 0 | rna | Al | -0.138 | -0.0396 | -0.00881 | -0.51 | -0.0389 | -0.143 | 0.248 | -0.132 | -0.164 | 0.105 | -0.0685 | 0.0406 | -0.761 | 0.264 | 0.0311 | -0.259 | -0.117 | -1000 | -412 | 26 | 0 | 0 | 0 | 967.056 | 322.352 | 214.901 | 0 | 0 | 0 | 0 | 69.66 | 291.069 | 48.511 | 0 | 0 | 0 | 0 | 0 | 0 | 0 | 2.468 | 9.872 | 0 | 0 | 0 | 0 | 0
core_XAJQAC_SL | 0.8747 | 9.27301 | 7.67827 | 9.26788 | 2 | 0 | UNKOWN | In | -0.205 | -0.048 | 0.0327 | -0.638 | -0.0263 | -0.348 | 0.126 | -0.0128 | -0.0112 | 0.144 | -0.0666 | -0.0272 | -1.07 | 0.102 | -0.0594 | -0.054 | 0.00484 | -1570 | -981 | 604 | 0 | 0 | 0 | 691.05 | 372.104 | 106.315 | 0 | 0 | 0 | 0 | 0 | 626.496 | 56.954 | 0 | 0 | 0 | 0 | 0 | 0 | 0 | 12.24 | 48.96 | 0 | 0 | 0 | 0 | 0
gmof_Zn4O13-irmof20_A-irmof6_A_No192 | 0.63666 | 15.27923 | 7.67832 | 15.27923 | 3 | 0 | pcu | Zn | 0.293 | -0.109 | -0.0535 | 0.368 | -0.197 | 0.266 | 0.567 | -0.0863 | -0.178 | 0.196 | -0.109 | 0.0605 | 0.33 | 0.924 | -0.072 | -0.419 | -0.19 | 1700 | -357 | -230 | 0 | 0 | 0 | 521.01 | 434.175 | 260.505 | 0 | 0 | 0 | 0 | 671.35 | 661.35 | 0 | 0 | 0 | 0 | 0 | 0 | 0 | 0 | 6.326 | 75.914 | 0 | 0 | 459.28 | 0 | 0
boydwoo_str_m3_o22_o27_pcu_sym_39 | 0.76591 | 9.97093 | 7.67901 | 9.97093 | 2 | 0 | pcu | Zn | -0.0908 | -0.0672 | 0.00672 | -0.402 | -0.0887 | -0.129 | 0.276 | -0.0793 | -0.128 | 0.111 | -0.0661 | 0.037 | -0.64 | 0.351 | -0.0355 | -0.211 | -0.0946 | -595 | -986 | 50.3 | 0 | 0 | 0 | 528.059 | 105.612 | 84.489 | 0 | 0 | 0 | 0 | 0 | 702.84 | 0 | 0 | 0 | 0 | 0 | 382.14 | 0 | 127.38 | 0 | 210.006 | 157.504 | 0 | 0 | 0 | 0
gmof_Al2O6-irmof10_B-irmof6_B_No63 | 0.91397 | 7.87375 | 7.68093 | 7.86882 | 1 | 0 | rna | Al | -0.21 | -0.0215 | -0.00391 | -0.675 | 0.0147 | -0.217 | 0.195 | -0.132 | -0.162 | 0.0776 | -0.0577 | 0.0353 | -1.01 | 0.112 | 0.0572 | -0.228 | -0.109 | -2000 | -174 | -77.6 | 0 | 0 | 0 | 504.8 | 336.533 | 168.267 | 0 | 0 | 0 | 0 | 204.09 | 214.379 | 85.751 | 0 | 0 | 0 | 0 | 0 | 0 | 0 | 13.713 | 68.567 | 0 | 0 | 0 | 0 | 0
gmof_Zn2O8N2-BDC_A-irmof6_A_No380 | 0.88698 | 8.1181 | 7.68239 | 8.1181 | 1 | 0 | pcu | Zn | -0.172 | -0.0603 | 0.0213 | -0.609 | -0.0327 | -0.126 | 0.277 | -0.089 | -0.144 | 0.0962 | -0.0634 | 0.0371 | -0.855 | 0.215 | 0.0169 | -0.222 | -0.107 | -1510 | -734 | 61 | 0 | 0 | 0 | 529.598 | 240.726 | 240.726 | 0 | 0 | 0 | 0 | 0 | 381.168 | 209.642 | 0 | 0 | 0 | 66.3 | 53.04 | 0 | 0 | 0 | 196.48 | 0 | 0 | 0 | 0 | 0.64
boydwoo_str_m3_o4_o27_pcu_sym_92 | 1.07322 | 9.06328 | 7.68982 | 9.06328 | 2 | 0 | pcu | Zn | -0.0561 | -0.0683 | -0.00769 | -0.616 | 0.0246 | -0.0778 | 0.31 | -0.0961 | -0.151 | 0.111 | -0.069 | 0.0473 | -1.04 | 0.0908 | 0.0711 | -0.236 | -0.112 | -1980 | 408 | -643 | 0 | 0 | 0 | 308.575 | 171.43 | 85.715 | 0 | 0 | 0 | 0 | 0 | 246.412 | 16.427 | 0 | 207.855 | 207.855 | 0 | 351.33 | 0 | 0 | 0 | 65.16 | 0 | 0 | 0 | 0 | 0
boydwoo_str_m3_o13_o14_pcu_sym_166 | 0.99064 | 8.67343 | 7.69038 | 8.48115 | 2 | 0 | pcu | Zn | -0.097 | -0.0732 | 0.00898 | -0.602 | -0.00553 | -0.0554 | 0.323 | -0.106 | -0.159 | 0.119 | -0.0738 | 0.0452 | -0.925 | 0.162 | 0.061 | -0.254 | -0.119 | -1800 | -98.4 | -407 | 0 | 475.37 | 0 | 421.988 | 365.723 | 112.53 | 0 | 0 | 0 | 0 | 0 | 445.92 | 0 | 0 | 0 | 0 | 0 | 0 | 0 | 0 | 0 | 23.4 | 0 | 0 | 0 | 0 | 0
boydwoo_str_m3_o1_o20_pcu_sym_40 | 0.64035 | 10.94866 | 7.69539 | 10.94743 | 3 | 0 | pcu | Zn | 0.209 | -0.128 | -0.0312 | 0.233 | -0.229 | 0.252 | 0.554 | -0.0954 | -0.187 | 0.185 | -0.106 | 0.06 | 0.287 | 0.896 | -0.0599 | -0.424 | -0.197 | 1730 | -679 | -770 | 0 | 0 | 0 | 1115.77 | 669.462 | 446.308 | 0 | 0 | 0 | 0 | 616.28 | 259.73 | 0 | 0 | 0 | 0 | 0 | 7.83 | 0 | 0 | 0 | 172.62 | 0 | 0 | 0 | 0 | 0
gmof_Al2O6-irmof12_B-irmof20_B_No4 | 0.81664 | 8.23894 | 7.69611 | 8.20398 | 1 | 0 | rna | Al | -0.0968 | -0.0604 | -0.00512 | -0.465 | -0.0572 | -0.0848 | 0.301 | -0.106 | -0.156 | 0.11 | -0.0699 | 0.0451 | -0.69 | 0.311 | 0.0109 | -0.256 | -0.119 | -1030 | -508 | -253 | 0 | 0 | 0 | 575.342 | 215.753 | 143.835 | 0 | 137.56 | 0 | 0 | 0 | 608.391 | 93.599 | 0 | 0 | 0 | 0 | 0 | 0 | 0 | 0.756 | 3.024 | 0 | 0 | 269.51 | 0 | 0
gmof_Zn2O8N2-irmof6_A-irmof8_A_No179 | 0.97937 | 8.25699 | 7.69696 | 8.02635 | 1 | 0 | pcu | Zn | -0.171 | -0.0458 | 0.00838 | -0.672 | 0.013 | -0.151 | 0.25 | -0.105 | -0.142 | 0.107 | -0.0664 | 0.0369 | -1.01 | 0.112 | 0.055 | -0.222 | -0.101 | -2000 | -185 | -134 | 0 | 190.29 | 0 | 306.114 | 364.421 | 116.615 | 0 | 0 | 0 | 0 | 255.3 | 415.74 | 0 | 0 | 0 | 0 | 0 | 0.11 | 0 | 0 | 0 | 5.31 | 0 | 0 | 0 | 0 | 0
boydwoo_str_m3_o22_o27_pcu_sym_131 | 0.71996 | 9.99769 | 7.69868 | 9.99769 | 2 | 0 | pcu | Zn | 0.00649 | -0.088 | -0.0071 | -0.213 | -0.134 | 0.013 | 0.378 | -0.0943 | -0.161 | 0.13 | -0.0802 | 0.0434 | -0.339 | 0.527 | -0.0343 | -0.294 | -0.139 | 97.9 | -847 | -297 | 0 | 0 | 0 | 537.481 | 214.993 | 107.496 | 0 | 0 | 0 | 0 | 0 | 799.435 | 184.485 | 0 | 0 | 0 | 0 | 528.76 | 0 | 0 | 0 | 224.17 | 0 | 0 | 0 | 0 | 0
gmof_Uio66Zr-DPAC_A_No23 | 0.6242 | 14.45403 | 7.69986 | 14.45403 | 3 | 0 | fcu | Zr | 0.232 | -0.125 | -0.0318 | 0.308 | -0.237 | 0.208 | 0.532 | -0.0679 | -0.162 | 0.178 | -0.1 | 0.053 | 0.291 | 0.91 | -0.106 | -0.371 | -0.172 | 1940 | -854 | -383 | 0 | 0 | 0 | 618.055 | 463.541 | 154.514 | 0 | 0 | 0 | 0 | 2033.89 | 117.274 | 19.546 | 0 | 0 | 0 | 0 | 0 | 0 | 0 | 0 | 0 | 0 | 0 | 0 | 0 | 0
gmof_Al2O6-BDC_B-DPAC_B_No259 | 0.79146 | 7.9784 | 7.70167 | 7.9784 | 1 | 0 | rna | Al | -0.083 | -0.0581 | -0.0131 | -0.424 | -0.0649 | -0.0594 | 0.313 | -0.126 | -0.173 | 0.116 | -0.0751 | 0.0446 | -0.615 | 0.352 | 0.0225 | -0.289 | -0.135 | -794 | -416 | -302 | 0 | 0 | 0 | 949.475 | 316.492 | 253.193 | 0 | 0 | 0 | 0 | 0 | 39.96 | 17.76 | 0 | 0 | 0 | 0 | 0 | 0 | 0 | 74.523 | 372.614 | 74.523 | 0 | 0 | 0 | 0
boydwoo_str_m3_o4_o19_pcu_sym_183 | 0.72594 | 9.07753 | 7.71587 | 9.04654 | 2 | 0 | pcu | Zn | -0.0203 | -0.103 | 0.0127 | -0.255 | -0.151 | 0.0561 | 0.408 | -0.0965 | -0.163 | 0.148 | -0.087 | 0.0467 | -0.291 | 0.552 | -0.0268 | -0.313 | -0.143 | 38.6 | -1330 | -98.4 | 0 | 0 | 0 | 704.186 | 563.349 | 281.675 | 0 | 0 | 0 | 0 | 0 | 997.12 | 0 | 0 | 0 | 0 | 0 | 0.31 | 0 | 0 | 0 | 116.99 | 0 | 0 | 0 | 0 | 0
boydwoo_str_m3_o1_o7_pcu_sym_164 | 0.71488 | 9.93346 | 7.71723 | 9.93346 | 3 | 0 | pcu | Zn | 0.00477 | -0.106 | 0.00736 | -0.205 | -0.16 | 0.0221 | 0.403 | -0.0503 | -0.147 | 0.108 | -0.0694 | 0.0487 | -0.3 | 0.566 | -0.0842 | -0.253 | -0.132 | 264 | -1280 | -243 | 0 | 0 | 0 | 401.825 | 723.285 | 160.73 | 0 | 0 | 0 | 0 | 290.47 | 550.58 | 0 | 0 | 0 | 0 | 0 | 683.39 | 0 | 0 | 0 | 108.07 | 0 | 0 | 0 | 0 | 0
boydwoo_str_m5_Al_o3_o25_sra_sym_79 | 0.85131 | 8.37102 | 7.71876 | 8.35301 | 1 | 0 | rna | Al | -0.0449 | -0.0969 | 0.00763 | -0.432 | -0.0791 | -0.0798 | 0.336 | -0.0335 | -0.132 | 0.0762 | -0.059 | 0.0165 | -0.727 | 0.309 | -0.0456 | -0.193 | -0.11 | -570 | -495 | -649 | 0 | 916.3 | 0 | 207.722 | 181.757 | 51.931 | 0 | 0 | 0 | 0 | 0 | 309.812 | 185.887 | 0 | 0 | 0 | 0 | 0 | 0 | 0 | 59.321 | 355.929 | 0 | 0 | 0 | 0 | 0
gmof_Zn2O8N2-irmof14_A-irmof7_A_No368 | 0.74203 | 8.98666 | 7.71894 | 8.98666 | 3 | 0 | pcu | Zn | -0.0787 | -0.109 | 0.0325 | -0.352 | -0.153 | -0.207 | 0.289 | 0.111 | -0.0124 | 0.0409 | -0.00957 | 0.112 | -0.645 | 0.409 | -0.242 | 0.0238 | -0.00352 | -187 | -1540 | -93.1 | 0 | 0 | 0 | 564.006 | 595.34 | 125.335 | 0 | 0 | 0 | 0 | 0 | 429.479 | 171.791 | 0 | 0 | 0 | 0 | 3.44 | 0 | 0 | 0 | 896 | 0 | 0 | 0 | 0 | 0
boydwoo_str_m5_Al_o20_o22_sra_sym_36 | 0.99271 | 8.31822 | 7.7201 | 8.31822 | 1 | 0 | rna | Al | -0.253 | -0.0318 | 0.0271 | -0.761 | 0.0259 | -0.398 | 0.106 | 0.00937 | -0.0355 | 0.0445 | -0.0167 | 0.0715 | -1.26 | -0.00922 | -0.0364 | -0.0483 | -0.0195 | -2220 | -427 | 197 | 0 | 0 | 0 | 513.83 | 195.745 | 195.745 | 0 | 0 | 0 | 0 | 0 | 289.388 | 55.122 | 0 | 170.64 | 0 | 0 | 171.26 | 0 | 0 | 0.416 | 1.664 | 0 | 0 | 0 | 0 | 0
boydwoo_str_m1_o1_o22_pcu_sym_198 | 0.70807 | 10.58986 | 7.72156 | 10.58986 | 3 | 0 | pcu | Zn | 0.118 | -0.116 | -0.0151 | -0.0367 | -0.17 | 0.132 | 0.47 | -0.0853 | -0.169 | 0.156 | -0.0916 | 0.0527 | -0.127 | 0.653 | -0.0435 | -0.338 | -0.159 | 700 | -752 | -516 | 0 | 0 | 0 | 816.154 | 77.729 | 233.187 | 0 | 0 | 0 | 0 | 0 | 931.84 | 0 | 0 | 0 | 0 | 0 | 0 | 0 | 8.21 | 51.344 | 616.129 | 205.376 | 0 | 0 | 0 | 0
boydwoo_str_m5_Al_o1_o20_sra_sym_22 | 0.70509 | 8.3021 | 7.72321 | 8.29863 | 1 | 0 | rna | Al | -0.0231 | -0.099 | 0.0089 | -0.23 | -0.16 | 0.0361 | 0.399 | -0.0815 | -0.152 | 0.139 | -0.0814 | 0.0502 | -0.261 | 0.577 | -0.0527 | -0.291 | -0.135 | 265 | -1380 | -261 | 0 | 0 | 0 | 1292.53 | 646.265 | 646.265 | 0 | 0 | 0 | 0 | 27.5 | 101.793 | 58.167 | 0 | 0 | 0 | 0 | 0 | 0 | 0 | 10.756 | 43.024 | 0 | 0 | 0 | 0 | 0
boydwoo_str_m3_o4_o20_pcu_sym_82 | 0.6576 | 9.80442 | 7.72696 | 9.80442 | 2 | 0 | pcu | Zn | 0.0634 | -0.115 | -0.00261 | -0.0245 | -0.209 | 0.101 | 0.447 | -0.0826 | -0.162 | 0.153 | -0.0902 | 0.0434 | -0.0157 | 0.725 | -0.0742 | -0.33 | -0.155 | 1100 | -1400 | -386 | 0 | 0 | 0 | 789.319 | 645.806 | 287.025 | 0 | 0 | 0 | 0 | 0 | 601.529 | 240.611 | 0 | 0 | 0 | 218.575 | 218.575 | 0 | 0 | 0 | 108.42 | 0 | 0 | 0 | 0 | 0
gmof_Zn4O13-BDC_A-irmof20_A_No214 | 0.62303 | 16.19179 | 7.72948 | 14.84278 | 3 | 0 | pcu | Zn | 0.345 | -0.117 | -0.0633 | 0.486 | -0.216 | 0.291 | 0.589 | -0.0793 | -0.18 | 0.195 | -0.109 | 0.0622 | 0.43 | 0.987 | -0.0873 | -0.429 | -0.198 | 2000 | -135 | -535 | 0 | 0 | 0 | 544.763 | 155.647 | 233.47 | 0 | 487.95 | 0 | 0 | 0 | 267.61 | 0 | 0 | 0 | 0 | 0 | 0 | 0 | 11.99 | 48.87 | 586.44 | 195.48 | 0 | 763.36 | 0 | 0
gmof_Zn2O8N2-BDC_A-irmof6_A_No237 | 0.9075 | 8.92895 | 7.7363 | 8.92895 | 1 | 0 | pcu | Zn | -0.148 | -0.0645 | 0.0194 | -0.598 | -0.028 | -0.0923 | 0.298 | -0.0959 | -0.146 | 0.115 | -0.0706 | 0.0393 | -0.847 | 0.215 | 0.0305 | -0.237 | -0.11 | -1490 | -637 | 24.5 | 0 | 0 | 22.23 | 466.82 | 288.984 | 177.836 | 0 | 0 | 0 | 0 | 580.75 | 330.67 | 0 | 0 | 0 | 0 | 0 | 0 | 0 | 0 | 0 | 26.37 | 0 | 0 | 0 | 0 | 0
boydwoo_str_m3_o2_o12_pcu_sym_112 | 0.59874 | 9.87459 | 7.74459 | 9.87459 | 2 | 0 | pcu | Zn | 0.0256 | -0.105 | 0.000645 | 0.0335 | -0.248 | 0.0172 | 0.389 | -0.0673 | -0.137 | 0.143 | -0.082 | 0.0375 | 0.0606 | 0.784 | -0.134 | -0.276 | -0.124 | 1570 | -1940 | 13.3 | 0 | 0 | 0 | 914.557 | 281.402 | 140.701 | 0 | 0 | 0 | 0 | 0 | 1768.036 | 98.224 | 0 | 0 | 0 | 0 | 73.27 | 0 | 0 | 0 | 21.15 | 0 | 0 | 0 | 0 | 0
gmof_Al2O6-DPAC_B-irmof6_B_No13 | 0.77137 | 8.21163 | 7.74508 | 8.21163 | 1 | 0 | rna | Al | -0.103 | -0.0517 | -0.00815 | -0.427 | -0.0682 | -0.0867 | 0.295 | -0.119 | -0.163 | 0.115 | -0.0729 | 0.0418 | -0.608 | 0.359 | 0.00785 | -0.272 | -0.125 | -535 | -566 | 22.4 | 0 | 0 | 0 | 915.6 | 343.35 | 228.9 | 0 | 0 | 0 | 0 | 209.81 | 357.617 | 59.603 | 0 | 0 | 0 | 0 | 0 | 0 | 0 | 1.674 | 6.696 | 0 | 0 | 0 | 0 | 0
gmof_Al2O6-BDC_B-DPAC_B_No216 | 0.75891 | 8.09637 | 7.74632 | 8.09637 | 1 | 0 | rna | Al | -0.0691 | -0.0667 | -0.00905 | -0.368 | -0.0904 | -0.031 | 0.334 | -0.124 | -0.172 | 0.127 | -0.0792 | 0.0467 | -0.506 | 0.417 | 0.0111 | -0.302 | -0.138 | -238 | -500 | -245 | 0 | 0 | 0 | 1034.2 | 344.733 | 275.787 | 0 | 0 | 0 | 0 | 168.63 | 266.815 | 118.585 | 0 | 0 | 0 | 64.84 | 0 | 0 | 0 | 2.072 | 8.288 | 0 | 0 | 0 | 0 | 0
boydwoo_str_m3_o4_o6_pcu_sym_46 | 0.64963 | 9.70196 | 7.74835 | 9.69661 | 2 | 0 | pcu | Zn | 0.0428 | -0.113 | 0.00583 | -0.0397 | -0.214 | 0.079 | 0.434 | -0.072 | -0.151 | 0.148 | -0.0856 | 0.0484 | -0.0201 | 0.727 | -0.0918 | -0.308 | -0.143 | 1040 | -1590 | -117 | 0 | 0 | 0 | 820.182 | 410.091 | 256.307 | 0 | 0 | 0 | 0 | 0 | 1126.144 | 75.076 | 0 | 0 | 0 | 0 | 0 | 0 | 0 | 0 | 392.78 | 0 | 0 | 0 | 0 | 0
gmof_Zn2O8N2-BDC_A-DPAC_A_No49 | 0.68419 | 10.73167 | 7.74864 | 10.73167 | 2 | 0 | pcu | Zn | 0.0376 | -0.111 | 0.00554 | -0.109 | -0.186 | 0.0854 | 0.439 | -0.0724 | -0.154 | 0.146 | -0.0858 | 0.048 | -0.122 | 0.663 | -0.0717 | -0.306 | -0.144 | 706 | -1380 | -177 | 0 | 0 | 0 | 991.982 | 425.135 | 283.423 | 0 | 0 | 0 | 0 | 0 | 761.23 | 0 | 0 | 0 | 0 | 0 | 2.5 | 0 | 1.25 | 0 | 393.728 | 98.432 | 0 | 0 | 0 | 0
gmof_Uio66Zr-DPAC_A-NiC4_No23 | 0.71415 | 14.55546 | 7.75205 | 14.54874 | 3 | 0 | fcu | Zr | 0.214 | -0.108 | -0.0431 | 0.0823 | -0.148 | 0.187 | 0.507 | -0.0917 | -0.175 | 0.175 | -0.0999 | 0.0559 | -0.0648 | 0.684 | -0.0308 | -0.367 | -0.169 | 793 | -130 | -521 | 0 | 0 | 0 | 400.691 | 534.255 | 133.564 | 0 | 0 | 0 | 0 | 1768.42 | 0 | 2.53 | 0 | 0 | 0 | 0 | 0 | 0 | 0 | 0 | 0 | 0 | 0 | 0 | 0 | 0
gmof_Al2O6-DPAC_B-irmof20_B_No135 | 0.82914 | 9.01005 | 7.75209 | 9.01005 | 1 | 0 | rna | Al | -0.0807 | -0.0533 | -0.0123 | -0.459 | -0.0427 | -0.0995 | 0.295 | -0.0967 | -0.153 | 0.101 | -0.067 | 0.0366 | -0.729 | 0.291 | 0.00517 | -0.242 | -0.117 | -957 | -275 | -156 | 0 | 0 | 0 | 439.466 | 188.343 | 125.562 | 0 | 919.26 | 0 | 0 | 0 | 67.17 | 22.39 | 0 | 0 | 0 | 0 | 0 | 0 | 0 | 1.304 | 5.216 | 0 | 0 | 177.77 | 0 | 0
boydwoo_str_m5_Al_o11_o19_sra_sym_132 | 0.96696 | 8.10471 | 7.7527 | 8.09643 | 1 | 0 | rna | Al | -0.169 | -0.0646 | 0.0229 | -0.66 | -0.00857 | -0.197 | 0.277 | 0.0225 | -0.12 | -0.0105 | -0.0296 | -0.0177 | -1.02 | 0.145 | -0.0575 | -0.119 | -0.1 | -1820 | -421 | -243 | 0 | 269.93 | 0 | 320.723 | 534.538 | 427.63 | 0 | 0 | 0 | 0 | 0 | 22.626 | 90.504 | 0 | 0 | 0 | 0 | 0 | 0 | 0 | 33.61 | 159.647 | 8.402 | 0 | 0 | 0 | 0
boydwoo_str_m5_Al_o8_o16_sra_sym_23 | 0.8545 | 8.63675 | 7.75309 | 8.63335 | 1 | 0 | rna | Al | -0.243 | -0.00772 | 0.00162 | -0.674 | 0.00744 | -0.366 | 0.0881 | -0.108 | -0.11 | 0.0775 | -0.0488 | 0.0211 | -1.1 | 0.0689 | 0.0148 | -0.146 | -0.0573 | -1890 | -545 | 412 | 0 | 0 | 0 | 320.742 | 145.792 | 58.317 | 0 | 0 | 0 | 0 | 0 | 739.026 | 67.184 | 0 | 0 | 0 | 0 | 91.4 | 0 | 0 | 15.241 | 68.586 | 22.862 | 0 | 0 | 0 | 0
core_KAVNIH_freeONLY | 1.03802 | 8.35712 | 7.75684 | 8.35712 | 1 | 0 | gra | Co | -0.374 | 0.0809 | -0.0478 | -0.913 | 0.133 | -0.577 | -0.0991 | -0.211 | -0.18 | -0.0111 | -0.0202 | 0.0379 | -1.54 | -0.216 | 0.133 | -0.18 | -0.0874 | -3350 | 918 | -345 | 0 | 0 | 0 | 300.137 | 154.909 | 19.364 | 0 | 0 | 0 | 0 | 0 | 366.93 | 0 | 0 | 0 | 0 | 0 | 1.035 | 1.035 | 0 | 0 | 90.87 | 0 | 0 | 0 | 0 | 0
core_XEXLAP_freeONLY | 1.1012 | 8.4746 | 7.75688 | 8.40692 | 1 | 0 | UNKOWN | Mn | -0.248 | 0.033 | -0.0433 | -0.816 | 0.109 | -0.375 | 0.0607 | -0.18 | -0.18 | 0.0364 | -0.0404 | 0.0451 | -1.38 | -0.119 | 0.127 | -0.215 | -0.103 | -2990 | 981 | -680 | 0 | 0 | 0 | 179.805 | 89.903 | 71.922 | 0 | 0 | 0 | 0 | 0 | 391.92 | 0 | 0 | 0 | 0 | 0 | 0 | 0 | 0 | 0 | 375.1 | 0 | 0 | 0 | 0 | 0
gmof_Al2O6-BDC_B-DPAC_B_No248 | 0.84555 | 8.11631 | 7.75828 | 8.11631 | 1 | 0 | rna | Al | -0.107 | -0.0484 | -0.013 | -0.506 | -0.0321 | -0.0878 | 0.287 | -0.14 | -0.178 | 0.113 | -0.0737 | 0.0467 | -0.757 | 0.261 | 0.0523 | -0.286 | -0.132 | -982 | 2.57 | -343 | 0 | 0 | 0 | 727.837 | 311.93 | 207.953 | 0 | 0 | 0 | 0 | 86.75 | 184.064 | 46.016 | 0 | 0 | 0 | 0 | 0 | 0 | 0 | 51.38 | 205.52 | 102.76 | 0 | 0 | 0 | 0
gmof_Zn4O13-DPAC_A-TED_A_No13 | 0.50514 | 14.48119 | 7.75981 | 14.46811 | 3 | 0 | pcu | Zn | 0.368 | -0.129 | -0.065 | 0.941 | -0.357 | 0.3 | 0.601 | -0.0642 | -0.167 | 0.204 | -0.111 | 0.0566 | 1.07 | 1.39 | -0.198 | -0.462 | -0.209 | 4060 | -901 | -639 | 0 | 0 | 0 | 745.574 | 271.118 | 203.338 | 0 | 818.6 | 0 | 0 | 0 | 2119.78 | 0 | 0 | 0 | 0 | 0 | 0 | 0 | 0 | 2.792 | 33.498 | 0 | 0 | 0 | 0 | 0
boydwoo_str_m3_o2_o10_pcu_sym_178 | 0.69067 | 9.32009 | 7.76076 | 9.32009 | 2 | 0 | pcu | Zn | -0.0413 | -0.101 | 0.0181 | -0.233 | -0.174 | -0.0663 | 0.349 | -0.0147 | -0.109 | 0.0936 | -0.0572 | 0.045 | -0.355 | 0.548 | -0.141 | -0.171 | -0.0922 | 338 | -1660 | 10.7 | 0 | 0 | 0 | 428.089 | 428.089 | 122.311 | 0 | 0 | 0 | 0 | 451.97 | 1386.64 | 0 | 0 | 0 | 0 | 0 | 1.84 | 0 | 0 | 0 | 59.288 | 14.822 | 0 | 0 | 0 | 0
MOF-5_cooh_2_42_1 | 0.61412 | 13.85193 | 7.76136 | 13.85193 | 3 | 0 | pcu | Zn | 0.279 | -0.135 | -0.0378 | 0.409 | -0.257 | 0.284 | 0.586 | -0.0735 | -0.176 | 0.193 | -0.108 | 0.0614 | 0.459 | 1.01 | -0.1 | -0.421 | -0.196 | 2180 | -729 | -628 | 0 | 0 | 0 | 1026.225 | 247.71 | 424.645 | 0 | 0 | 0 | 0 | 0 | 817.392 | 544.928 | 0 | 0 | 0 | 301.8 | 0 | 0 | 0 | 14.534 | 174.406 | 0 | 0 | 0 | 0 | 0
boydwoo_str_m3_o8_o24_pcu_sym_103 | 0.57051 | 10.92682 | 7.76186 | 10.61847 | 3 | 0 | pcu | Zn | 0.307 | -0.157 | -0.0403 | 0.589 | -0.334 | 0.305 | 0.602 | -0.0714 | -0.176 | 0.199 | -0.111 | 0.0582 | 0.703 | 1.16 | -0.132 | -0.446 | -0.207 | 3370 | -687 | -1060 | 0 | 0 | 0 | 739.094 | 369.547 | 147.819 | 0 | 0 | 0 | 0 | 0 | 1385.7 | 0 | 0 | 1106.81 | 0 | 0 | 175.28 | 0 | 0 | 0 | 23.95 | 0 | 0 | 0 | 0 | 0
boydwoo_str_m3_o2_o23_pcu_sym_190 | 0.56885 | 11.09335 | 7.76791 | 11.09335 | 3 | 0 | pcu | Zn | 0.138 | -0.156 | 0.0126 | 0.305 | -0.349 | 0.0941 | 0.482 | 0.0257 | -0.0975 | 0.132 | -0.0722 | 0.0493 | 0.359 | 0.999 | -0.277 | -0.196 | -0.105 | 2580 | -2350 | -444 | 0 | 0 | 0 | 359.344 | 261.341 | 65.335 | 0 | 1815.11 | 0 | 0 | 0 | 1563.97 | 0 | 0 | 0 | 0 | 0 | 0 | 0 | 0 | 0 | 131.56 | 65.78 | 0 | 0 | 0 | 0
gmof_Zn2O8N2-irmof6_A-irmof8_A_No86 | 0.91842 | 8.75417 | 7.7695 | 8.75417 | 1 | 0 | pcu | Zn | -0.238 | -0.0171 | 0.00464 | -0.708 | 0.019 | -0.371 | 0.119 | -0.0145 | -0.0613 | 0.0374 | -0.0154 | 0.0908 | -1.16 | 0.05 | -0.0415 | -0.0692 | -0.0317 | -2030 | -335 | 141 | 0 | 0 | 135.911 | 299.004 | 326.186 | 108.729 | 0 | 0 | 0 | 0 | 174.38 | 547.93 | 0 | 0 | 0 | 0 | 0 | 0 | 0 | 0 | 0 | 2.35 | 0 | 0 | 0 | 0 | 0
boydwoo_str_m3_o4_o21_pcu_sym_257 | 0.64905 | 10.01227 | 7.76988 | 10.01227 | 2 | 0 | pcu | Zn | 0.064 | -0.117 | 0.00197 | -0.00622 | -0.218 | 0.121 | 0.462 | -0.0829 | -0.163 | 0.158 | -0.092 | 0.0486 | 0.0469 | 0.762 | -0.0772 | -0.342 | -0.159 | 1110 | -1520 | -195 | 0 | 0 | 0 | 1033.935 | 443.115 | 295.41 | 0 | 0 | 0 | 0 | 0 | 1283.49 | 0 | 0 | 0 | 0 | 0 | 0 | 0 | 0 | 0 | 110.06 | 0 | 0 | 0 | 0 | 0
boydwoo_str_m3_o4_o13_pcu_sym_238 | 0.79522 | 8.45208 | 7.77082 | 8.45208 | 1 | 0 | pcu | Zn | -0.131 | -0.0652 | 0.015 | -0.484 | -0.0747 | -0.0969 | 0.296 | -0.0932 | -0.144 | 0.113 | -0.0698 | 0.0375 | -0.66 | 0.333 | -0.00927 | -0.239 | -0.11 | -923 | -1050 | 144 | 0 | 0 | 0 | 791.332 | 372.392 | 186.196 | 0 | 0 | 0 | 0 | 0 | 725.62 | 0 | 0 | 0 | 0 | 0 | 0.26 | 0 | 0 | 0 | 39.156 | 4.894 | 0 | 0 | 0 | 0
COJMOF01_FSR | 0.84516 | 8.51294 | 7.7723 | 8.4786 | 3 | 1 | pcu | Zn | -0.197 | -0.0383 | 0.0104 | -0.61 | -0.0265 | -0.294 | 0.168 | -0.0469 | -0.0983 | 0.0523 | -0.0353 | 0.0481 | -0.987 | 0.154 | -0.0403 | -0.121 | -0.0614 | -1530 | -724 | 106 | 0 | 0 | 0 | 566.709 | 360.633 | 103.038 | 0 | 0 | 0 | 0 | 0 | 848.53 | 0 | 0 | 0 | 0 | 0 | 0.06 | 0 | 0 | 0 | 32.66 | 0 | 0 | 0 | 0 | 0
boydwoo_str_m3_o7_o11_pcu_sym_233 | 0.68351 | 10.24261 | 7.77322 | 10.21404 | 3 | 0 | pcu | Zn | -0.0796 | -0.0631 | 0.00175 | -0.284 | -0.13 | -0.165 | 0.259 | -0.0546 | -0.113 | 0.0909 | -0.0552 | 0.0415 | -0.501 | 0.451 | -0.104 | -0.169 | -0.0801 | -75.1 | -1250 | 224 | 0 | 0 | 0 | 382.109 | 234.196 | 49.304 | 0 | 0 | 0 | 0 | 0 | 1546.492 | 309.298 | 0 | 0 | 0 | 0 | 79.49 | 0 | 0 | 0 | 24.93 | 24.93 | 0 | 0 | 0 | 0
boydwoo_str_m5_Al_o4_o20_sra_sym_2 | 0.75075 | 8.34315 | 7.77529 | 8.34221 | 1 | 0 | rna | Al | -0.11 | -0.0822 | 0.023 | -0.408 | -0.117 | -0.0851 | 0.316 | -0.0623 | -0.126 | 0.113 | -0.068 | 0.0345 | -0.543 | 0.415 | -0.0575 | -0.213 | -0.1 | -437 | -1380 | 20.5 | 0 | 0 | 0 | 948.555 | 526.975 | 421.58 | 0 | 0 | 0 | 0 | 164.19 | 320.415 | 116.515 | 0 | 0 | 0 | 0 | 0 | 0 | 0 | 7.346 | 29.384 | 0 | 0 | 0 | 0 | 0
boydwoo_str_m3_o6_o9_pcu_sym_113 | 0.55715 | 10.82847 | 7.77597 | 10.82847 | 3 | 0 | pcu | Zn | 0.156 | -0.119 | -0.0229 | 0.361 | -0.299 | 0.162 | 0.492 | -0.0867 | -0.174 | 0.161 | -0.0953 | 0.0504 | 0.492 | 1.03 | -0.131 | -0.396 | -0.187 | 2590 | -1480 | -393 | 0 | 0 | 0 | 959.28 | 342.6 | 137.04 | 0 | 0 | 0 | 0 | 0 | 1844.792 | 167.708 | 0 | 0 | 0 | 0 | 0 | 0 | 0 | 0 | 274.283 | 54.857 | 0 | 0 | 0 | 0
gmof_Al2O6-AZO_B-irmof7_B_No699 | 1.05347 | 8.09668 | 7.77602 | 8.09668 | 1 | 0 | rna | Al | -0.212 | -0.00544 | -0.0179 | -0.757 | 0.0672 | -0.238 | 0.166 | -0.166 | -0.177 | 0.0808 | -0.0592 | 0.0436 | -1.2 | -0.0115 | 0.112 | -0.243 | -0.112 | -2510 | 479 | -320 | 0 | 225.27 | 0 | 401.913 | 229.665 | 114.832 | 0 | 0 | 0 | 0 | 0 | 89.107 | 35.643 | 0 | 0 | 0 | 0 | 134.74 | 0 | 0 | 10.502 | 52.508 | 0 | 0 | 0 | 0 | 0
boydwoo_str_m3_o1_o7_pcu_sym_93 | 0.55656 | 10.82475 | 7.77653 | 10.82475 | 2 | 0 | pcu | Zn | 0.19 | -0.129 | -0.0211 | 0.426 | -0.314 | 0.243 | 0.553 | -0.0808 | -0.178 | 0.181 | -0.103 | 0.0574 | 0.651 | 1.13 | -0.133 | -0.433 | -0.203 | 2910 | -1490 | -412 | 0 | 0 | 0 | 1600.965 | 533.655 | 355.77 | 0 | 0 | 0 | 0 | 0 | 1304.75 | 0 | 0 | 0 | 0 | 0 | 6.06 | 0 | 0 | 0 | 53.29 | 0 | 0 | 0 | 0 | 0
boydwoo_str_m3_o11_o21_pcu_sym_148 | 0.64624 | 8.81967 | 7.779 | 8.81967 | 2 | 0 | pcu | Zn | -0.00269 | -0.118 | 0.0177 | -0.102 | -0.228 | 0.0293 | 0.408 | -0.0482 | -0.139 | 0.123 | -0.0761 | 0.0356 | -0.0819 | 0.702 | -0.126 | -0.257 | -0.129 | 986 | -2000 | -83.2 | 0 | 0 | 65.913 | 659.133 | 395.48 | 263.653 | 0 | 0 | 0 | 0 | 0 | 1391.616 | 154.624 | 0 | 0 | 0 | 0 | 0.3 | 0 | 0 | 0 | 263.24 | 65.81 | 0 | 0 | 0 | 0
gmof_Zn2O8N2-BDC_A-DPAC_A_No358 | 1.00644 | 9.81252 | 7.77972 | 9.7924 | 2 | 0 | pcu | Zn | -0.0973 | -0.0466 | -0.00911 | -0.616 | 0.024 | -0.154 | 0.275 | -0.0597 | -0.154 | 0.0405 | -0.0496 | 0.007 | -1.04 | 0.11 | 0.0222 | -0.195 | -0.116 | -1920 | 224 | -315 | 0 | 0 | 0 | 167.796 | 311.621 | 95.883 | 0 | 382.776 | 255.184 | 0 | 327.59 | 46.32 | 0 | 0 | 0 | 0 | 0 | 0 | 0 | 0 | 0 | 13.73 | 0 | 0 | 0 | 0 | 0
gmof_Al2O6-DPAC_B-irmof7_B_No970 | 0.92215 | 8.02822 | 7.78174 | 8.02063 | 1 | 0 | rna | Al | -0.25 | 0.0028 | -0.00867 | -0.726 | 0.0395 | -0.32 | 0.11 | -0.151 | -0.154 | 0.07 | -0.0522 | 0.0306 | -1.14 | 0.0307 | 0.0713 | -0.207 | -0.0923 | -2140 | -100 | 218 | 0 | 0 | 0 | 411.509 | 205.754 | 102.877 | 0 | 0 | 0 | 0 | 0 | 231.344 | 138.806 | 0 | 0 | 0 | 12.82 | 0 | 0 | 12.82 | 35.519 | 142.074 | 71.037 | 0 | 0 | 0 | 0
boydwoo_str_m3_o21_o23_pcu_sym_129 | 0.48363 | 12.08116 | 7.7847 | 12.08116 | 3 | 0 | pcu | Zn | 0.404 | -0.168 | -0.0541 | 1.12 | -0.459 | 0.38 | 0.666 | -0.0523 | -0.178 | 0.205 | -0.115 | 0.061 | 1.4 | 1.59 | -0.234 | -0.511 | -0.244 | 5220 | -1120 | -1400 | 0 | 849.95 | 0 | 864.34 | 403.359 | 230.491 | 0 | 0 | 0 | 0 | 773.24 | 1161.255 | 116.125 | 0 | 0 | 0 | 0 | 14.05 | 0 | 0 | 0 | 461.88 | 0 | 0 | 0 | 0 | 0
gmof_Al2O6-AZO_B-BDC_B_No338 | 0.80407 | 8.18642 | 7.785 | 8.18642 | 1 | 0 | rna | Al | -0.0583 | -0.0595 | -0.0192 | -0.407 | -0.0592 | -0.0214 | 0.335 | -0.141 | -0.184 | 0.131 | -0.0816 | 0.0514 | -0.595 | 0.357 | 0.0442 | -0.317 | -0.145 | -681 | -115 | -419 | 0 | 0 | 0 | 886.893 | 443.446 | 295.631 | 0 | 0 | 0 | 0 | 0 | 41.994 | 31.496 | 0 | 0 | 0 | 0 | 173.19 | 0 | 0 | 31.03 | 186.18 | 0 | 0 | 0 | 0 | 0
MAQMAV_FSR | 0.9984 | 8.76924 | 7.78658 | 8.76924 | 2 | 0 | bnn | Cd | -0.339 | 0.0608 | -0.0367 | -0.862 | 0.11 | -0.536 | -0.0609 | -0.182 | -0.155 | 0.0153 | -0.0285 | 0.0273 | -1.46 | -0.163 | 0.105 | -0.165 | -0.0753 | -3030 | 601 | -78 | 0 | 0 | 0 | 305.527 | 179.102 | 21.071 | 0 | 0 | 0 | 0 | 0 | 540.62 | 0 | 0 | 0 | 0 | 0 | 0.21 | 0 | 0 | 0 | 80.04 | 0 | 0 | 0 | 0 | 0
gmof_AlO6-mof177_No41 | 1.07935 | 8.2735 | 7.78767 | 8.2735 | 1 | 0 | tsg | Al | -0.331 | 0.0504 | -0.0338 | -0.884 | 0.116 | -0.482 | -0.0202 | -0.187 | -0.176 | 0.00767 | -0.0282 | 0.039 | -1.47 | -0.171 | 0.125 | -0.19 | -0.0933 | -2890 | 682 | -410 | 0 | 0 | 0 | 71.239 | 42.743 | 14.248 | 0 | 0 | 0 | 0 | 0 | 336.32 | 0 | 0 | 0 | 0 | 0 | 0 | 0 | 0 | 0 | 352.21 | 352.21 | 0 | 0 | 0 | 0
gmof_AlO6-mof177_No6 | 1.0958 | 7.99531 | 7.78948 | 7.99531 | 1 | 0 | tsg | Al | -0.427 | 0.109 | -0.0596 | -0.983 | 0.164 | -0.601 | -0.137 | -0.269 | -0.215 | -0.0152 | -0.022 | 0.0465 | -1.62 | -0.271 | 0.181 | -0.218 | -0.103 | -3710 | 1290 | -641 | 0 | 0 | 15.908 | 11.931 | 19.885 | 3.977 | 0 | 0 | 0 | 0 | 0 | 734.68 | 0 | 0 | 0 | 0 | 0 | 0 | 0 | 0 | 0 | 0 | 0 | 0 | 0 | 0 | 0
boydwoo_str_m3_o11_o20_pcu_sym_99 | 0.56808 | 9.17448 | 7.79179 | 9.17448 | 3 | 0 | pcu | Zn | 0.125 | -0.159 | 0.0107 | 0.284 | -0.356 | 0.189 | 0.53 | -0.0403 | -0.156 | 0.149 | -0.0885 | 0.0532 | 0.509 | 1.06 | -0.184 | -0.345 | -0.175 | 2730 | -2440 | -674 | 0 | 0 | 0 | 1469.053 | 367.263 | 489.684 | 0 | 0 | 0 | 0 | 0 | 1343.531 | 103.349 | 0 | 0 | 0 | 0 | 31.64 | 0 | 0 | 0 | 275.76 | 34.47 | 0 | 0 | 0 | 0
gmof_Al2O6-irmof16_B-irmof20_B_No90 | 1.00299 | 8.30339 | 7.79288 | 8.30339 | 1 | 0 | rna | Al | -0.216 | -0.0235 | 0.000752 | -0.733 | 0.0383 | -0.224 | 0.194 | -0.12 | -0.155 | 0.0728 | -0.0541 | 0.039 | -1.12 | 0.0459 | 0.0685 | -0.214 | -0.103 | -2310 | 15 | -132 | 0 | 0 | 0 | 380.177 | 126.726 | 168.968 | 0 | 0 | 0 | 0 | 0 | 39.613 | 79.227 | 0 | 0 | 0 | 0 | 0 | 0 | 0 | 47.523 | 190.093 | 47.523 | 0 | 384.81 | 0 | 0
gmof_Zn2O8N2-BDC_A-DPAC_A_No585 | 0.76307 | 9.86877 | 7.79495 | 9.86877 | 1 | 0 | pcu | Zn | 0.0276 | -0.0991 | -0.00058 | -0.242 | -0.121 | 0.0723 | 0.426 | -0.0804 | -0.154 | 0.15 | -0.0865 | 0.0495 | -0.357 | 0.514 | -0.0264 | -0.297 | -0.137 | -20.4 | -821 | -211 | 0 | 0 | 0 | 638.355 | 425.57 | 212.785 | 0 | 0 | 0 | 0 | 1000.65 | 180.23 | 0 | 0 | 0 | 0 | 0 | 2.95 | 0 | 0 | 0 | 32.89 | 0 | 0 | 0 | 0 | 0
gmof_Zn2O8N2-BDC_A-DPAC_A_No542 | 0.6948 | 9.18326 | 7.79779 | 9.18326 | 1 | 0 | pcu | Zn | 0.0285 | -0.112 | 0.00658 | -0.139 | -0.18 | 0.0833 | 0.438 | -0.0713 | -0.151 | 0.15 | -0.0863 | 0.0491 | -0.156 | 0.642 | -0.067 | -0.301 | -0.14 | 545 | -1380 | -224 | 0 | 0 | 65.723 | 788.674 | 460.06 | 328.614 | 0 | 0 | 0 | 0 | 361.22 | 760.63 | 0 | 0 | 0 | 0 | 0 | 4.07 | 0 | 0 | 0 | 39.48 | 0 | 0 | 0 | 0 | 0
boydwoo_str_m3_o6_o9_pcu_sym_164 | 0.72689 | 8.6764 | 7.80104 | 8.65722 | 2 | 0 | pcu | Zn | -0.0715 | -0.0719 | -0.0015 | -0.331 | -0.115 | -0.108 | 0.298 | -0.0699 | -0.136 | 0.0954 | -0.0633 | 0.0318 | -0.525 | 0.428 | -0.0634 | -0.215 | -0.107 | -323 | -1060 | -77.8 | 0 | 0 | 0 | 325.19 | 268.635 | 56.555 | 0 | 0 | 0 | 0 | 0 | 593.045 | 431.305 | 0 | 0 | 0 | 0 | 79.4 | 0 | 0 | 0 | 640.54 | 0 | 0 | 0 | 0 | 0
gmof_Al2O6-AZO_B-BDC_B_No12 | 0.777 | 8.15587 | 7.80177 | 8.15587 | 1 | 0 | rna | Al | -0.0677 | -0.0624 | -0.0122 | -0.388 | -0.0759 | -0.0388 | 0.33 | -0.12 | -0.169 | 0.124 | -0.0774 | 0.0474 | -0.555 | 0.389 | 0.0131 | -0.292 | -0.134 | -583 | -462 | -284 | 0 | 0 | 0 | 1087.908 | 310.831 | 310.831 | 0 | 0 | 0 | 0 | 222.65 | 64.717 | 12.943 | 0 | 0 | 0 | 0 | 174.63 | 0 | 0 | 1.616 | 6.464 | 0 | 0 | 0 | 0 | 0
boydwoo_str_m3_o4_o21_pcu_sym_109 | 0.66921 | 9.98797 | 7.80308 | 9.98797 | 2 | 0 | pcu | Zn | 0.046 | -0.11 | 0.00247 | -0.0713 | -0.194 | 0.103 | 0.447 | -0.0862 | -0.162 | 0.157 | -0.0912 | 0.0471 | -0.0501 | 0.701 | -0.0633 | -0.332 | -0.153 | 805 | -1380 | -129 | 0 | 0 | 0 | 856.505 | 461.195 | 263.54 | 0 | 0 | 0 | 0 | 190.18 | 1075.58 | 0 | 0 | 0 | 0 | 0 | 0 | 0 | 0 | 0 | 93.13 | 0 | 0 | 0 | 0 | 0
gmof_Al2O6-BDC_B-DPAC_B_No156 | 0.76297 | 8.14752 | 7.80394 | 8.13446 | 1 | 0 | rna | Al | -0.0563 | -0.0699 | -0.0106 | -0.356 | -0.0913 | -0.0168 | 0.345 | -0.123 | -0.174 | 0.13 | -0.0805 | 0.0475 | -0.495 | 0.423 | 0.0123 | -0.306 | -0.141 | -209 | -472 | -311 | 0 | 0 | 0 | 1099.85 | 366.617 | 293.293 | 0 | 0 | 0 | 0 | 245.73 | 234.131 | 52.029 | 0 | 0 | 0 | 0 | 0 | 0 | 0 | 2.728 | 10.912 | 0 | 0 | 0 | 0 | 0
gmof_AlO6-mof177_No7 | 1.05466 | 8.09948 | 7.80665 | 8.09948 | 1 | 0 | tsg | Al | -0.307 | 0.045 | -0.0383 | -0.853 | 0.107 | -0.438 | 0.0172 | -0.182 | -0.187 | 0.00347 | -0.0313 | 0.0278 | -1.41 | -0.131 | 0.117 | -0.202 | -0.105 | -2310 | 519 | -491 | 0 | 0 | 0 | 61.411 | 36.847 | 12.282 | 0 | 943.12 | 0 | 0 | 0 | 337.36 | 0 | 0 | 0 | 0 | 0 | 0 | 0 | 0 | 0 | 0 | 0 | 0 | 0 | 0 | 0
boydwoo_str_m5_Al_o16_o26_sra_sym_69 | 0.77032 | 8.56688 | 7.80735 | 8.55521 | 1 | 0 | rna | Al | -0.187 | -0.0462 | 0.0184 | -0.532 | -0.0677 | -0.283 | 0.172 | -0.047 | -0.0828 | 0.0858 | -0.049 | 0.025 | -0.848 | 0.24 | -0.0727 | -0.111 | -0.0449 | -955 | -1340 | 554 | 0 | 0 | 0 | 521.206 | 189.529 | 94.765 | 0 | 93.07 | 0 | 0 | 0 | 832.338 | 97.922 | 0 | 0 | 0 | 0 | 0 | 0 | 0 | 24.127 | 96.507 | 24.127 | 0 | 0 | 0 | 0
boydwoo_str_m5_Al_o11_o19_sra_sym_28 | 0.78207 | 8.34419 | 7.80775 | 8.31227 | 1 | 0 | rna | Al | -0.124 | -0.0809 | 0.025 | -0.459 | -0.0991 | -0.0599 | 0.328 | -0.0791 | -0.139 | 0.119 | -0.071 | 0.0445 | -0.581 | 0.384 | -0.0254 | -0.24 | -0.112 | -755 | -1230 | 11.3 | 0 | 0 | 0 | 753.981 | 603.185 | 603.185 | 0 | 0 | 0 | 0 | 0 | 89.358 | 59.572 | 0 | 0 | 0 | 0 | 198.54 | 0 | 0 | 14.664 | 58.656 | 0 | 0 | 0 | 0 | 0
gmof_Zn4O13-DPAC_A-TED_A_No31 | 0.48629 | 14.47379 | 7.80935 | 14.4467 | 3 | 0 | pcu | Zn | 0.388 | -0.124 | -0.0727 | 1.06 | -0.371 | 0.307 | 0.606 | -0.0637 | -0.168 | 0.205 | -0.112 | 0.0574 | 1.22 | 1.48 | -0.217 | -0.476 | -0.216 | 4480 | -772 | -545 | 0 | 0 | 0 | 786.323 | 285.936 | 214.452 | 0 | 0 | 0 | 0 | 0 | 2337.326 | 311.644 | 0 | 0 | 0 | 300.43 | 0 | 0 | 0 | 2.807 | 33.683 | 0 | 0 | 0 | 0 | 0
gmof_Zn2O8N2-BDC_A-DPAC_A_No830 | 0.68843 | 10.73254 | 7.80991 | 10.41534 | 2 | 0 | pcu | Zn | 0.042 | -0.0994 | -0.00464 | -0.112 | -0.166 | 0.0766 | 0.431 | -0.0767 | -0.156 | 0.146 | -0.0857 | 0.0465 | -0.149 | 0.645 | -0.0651 | -0.306 | -0.144 | 668 | -1180 | -116 | 0 | 0 | 0 | 891.811 | 411.605 | 343.004 | 0 | 0 | 0 | 0 | 0 | 529.614 | 353.076 | 0 | 0 | 0 | 185.436 | 105.964 | 0 | 0 | 0 | 38.94 | 0 | 0 | 0 | 0 | 0
boydwoo_str_m3_o16_o29_pcu_sym_101 | 0.49011 | 10.192 | 7.811 | 10.1472 | 2 | 0 | pcu | Zn | 0.269 | -0.138 | -0.0497 | 0.81 | -0.405 | 0.25 | 0.557 | -0.0879 | -0.185 | 0.181 | -0.105 | 0.0566 | 1.05 | 1.37 | -0.18 | -0.482 | -0.226 | 4400 | -1420 | -1380 | 0 | 0 | 130.835 | 968.182 | 575.676 | 209.337 | 0 | 0 | 0 | 0 | 0 | 1776.09 | 0 | 0 | 0 | 0 | 0 | 0.41 | 0 | 0 | 0 | 648.58 | 0 | 0 | 0 | 0 | 0
core_NAYZUK_SL | 1.27628 | 9.73685 | 7.8111 | 9.58056 | 1 | 0 | sqc | In | -0.346 | 0.0562 | -0.0238 | -0.952 | 0.148 | -0.508 | -0.044 | -0.185 | -0.146 | 0.0451 | -0.0391 | 0.023 | -1.6 | -0.254 | 0.147 | -0.177 | -0.0755 | -3490 | 876 | -19.9 | 0 | 0 | 0 | 290.913 | 72.728 | 72.728 | 0 | 0 | 0 | 0 | 0 | 218.211 | 36.369 | 0 | 0 | 0 | 0 | 0 | 0 | 0 | 5.46 | 21.84 | 0 | 0 | 0 | 0 | 0
gmof_Zn2O8N2-BDC_A-irmof10_A_No231 | 0.74703 | 9.53429 | 7.8136 | 9.49083 | 1 | 0 | pcu | Zn | 0.00241 | -0.1 | 0.00645 | -0.253 | -0.133 | 0.0689 | 0.424 | -0.0791 | -0.155 | 0.145 | -0.0845 | 0.051 | -0.323 | 0.537 | -0.0347 | -0.297 | -0.139 | 36.3 | -1030 | -172 | 0 | 0 | 0 | 792.72 | 396.36 | 330.3 | 0 | 0 | 0 | 0 | 354.67 | 416.969 | 39.711 | 0 | 0 | 0 | 0 | 2.62 | 0 | 0 | 0 | 217.45 | 0 | 0 | 0 | 0 | 0
boydwoo_str_m3_o4_o27_pcu_sym_157 | 0.68811 | 10.17143 | 7.81479 | 10.17143 | 2 | 0 | pcu | Zn | 0.0766 | -0.109 | -0.0103 | -0.0616 | -0.177 | 0.0884 | 0.445 | -0.0662 | -0.153 | 0.142 | -0.0844 | 0.0469 | -0.127 | 0.662 | -0.077 | -0.301 | -0.145 | 725 | -998 | -474 | 0 | 0 | 0 | 673.306 | 356.456 | 237.638 | 0 | 0 | 0 | 0 | 600.67 | 525.15 | 0 | 0 | 0 | 0 | 0 | 472.46 | 0 | 0 | 0 | 23.86 | 0 | 0 | 0 | 0 | 0
gmof_Zn4O13-BDC_A-irmof20_A_No243 | 0.63318 | 16.17431 | 7.81955 | 16.17431 | 3 | 0 | pcu | Zn | 0.326 | -0.117 | -0.0584 | 0.429 | -0.21 | 0.278 | 0.58 | -0.0763 | -0.175 | 0.194 | -0.108 | 0.0597 | 0.368 | 0.95 | -0.0857 | -0.414 | -0.191 | 1820 | -227 | -471 | 0 | 0 | 0 | 502.606 | 143.602 | 251.303 | 0 | 1012.87 | 0 | 0 | 0 | 175.387 | 58.462 | 0 | 0 | 0 | 0 | 0 | 0 | 0 | 23.807 | 333.293 | 0 | 0 | 710.36 | 0 | 0
boydwoo_str_m1_o13_o26_pcu_sym_127 | 0.59627 | 13.10365 | 7.82312 | 12.79962 | 3 | 0 | pcu | Zn | 0.274 | -0.126 | -0.0421 | 0.45 | -0.26 | 0.19 | 0.532 | -0.0324 | -0.142 | 0.164 | -0.0911 | 0.0554 | 0.389 | 0.986 | -0.171 | -0.323 | -0.156 | 2230 | -804 | -517 | 0 | 0 | 0 | 156.248 | 197.913 | 62.499 | 0 | 0 | 0 | 0 | 0 | 126.36 | 0 | 0 | 0 | 0 | 0 | 0 | 0 | 18.02 | 74.73 | 896.766 | 2092.454 | 0 | 0 | 0 | 0
gmof_Zn2O8N2-irmof6_A-irmof8_A_No22 | 0.81528 | 8.76968 | 7.82586 | 8.76968 | 1 | 0 | pcu | Zn | -0.136 | -0.0632 | 0.015 | -0.509 | -0.0634 | -0.102 | 0.293 | -0.0891 | -0.137 | 0.116 | -0.0695 | 0.0404 | -0.704 | 0.306 | -0.00522 | -0.23 | -0.104 | -1030 | -957 | 130 | 0 | 0 | 0 | 622.767 | 400.35 | 177.933 | 0 | 0 | 0 | 0 | 143.14 | 733.65 | 0 | 0 | 0 | 0 | 0 | 0.82 | 0 | 0 | 0 | 22.44 | 0 | 0 | 0 | 0 | 0
gmof_Zn4O13-DPAC_A-TED_A_No41 | 0.48717 | 14.47563 | 7.82827 | 14.47563 | 3 | 0 | pcu | Zn | 0.403 | -0.12 | -0.0778 | 1.09 | -0.361 | 0.314 | 0.61 | -0.0656 | -0.169 | 0.208 | -0.113 | 0.058 | 1.22 | 1.48 | -0.212 | -0.483 | -0.217 | 4450 | -597 | -472 | 0 | 0 | 0 | 790.246 | 287.362 | 215.522 | 0 | 0 | 0 | 0 | 0 | 2164.219 | 144.281 | 0 | 0 | 0 | 0 | 0 | 0 | 0 | 39.879 | 558.301 | 0 | 0 | 0 | 0 | 0
gmof_Al2O6-BDC_B-DPAC_B_No164 | 0.78114 | 8.00274 | 7.82905 | 8.00274 | 1 | 0 | rna | Al | -0.0882 | -0.062 | -0.00811 | -0.418 | -0.0748 | -0.0651 | 0.312 | -0.119 | -0.169 | 0.113 | -0.0741 | 0.0396 | -0.6 | 0.364 | 0.0116 | -0.281 | -0.133 | -668 | -561 | -321 | 0 | 0 | 0 | 844.871 | 362.087 | 241.392 | 0 | 0 | 0 | 0 | 179.84 | 244.28 | 183.21 | 0 | 0 | 0 | 106.99 | 0 | 0 | 0 | 1.366 | 5.464 | 0 | 0 | 0 | 0 | 0
boydwoo_str_m3_o20_o22_pcu_sym_82 | 1.39246 | 9.33561 | 7.82969 | 9.33561 | 2 | 0 | pcu | Zn | -0.114 | -0.057 | 0.001 | -0.805 | 0.0942 | -0.172 | 0.242 | -0.0877 | -0.131 | 0.0974 | -0.061 | 0.0358 | -1.38 | -0.116 | 0.115 | -0.2 | -0.0943 | -2950 | 920 | -808 | 0 | 0 | 0 | 143.726 | 195.99 | 52.264 | 0 | 0 | 0 | 0 | 0 | 364.41 | 0 | 0 | 251.61 | 251.61 | 0 | 0 | 0 | 0 | 0 | 15.113 | 7.557 | 0 | 0 | 0 | 0
boydwoo_str_m1_o1_o4_pcu_sym_50 | 0.63038 | 13.80242 | 7.83131 | 13.80242 | 3 | 0 | pcu | Zn | 0.228 | -0.122 | -0.0312 | 0.287 | -0.228 | 0.237 | 0.551 | -0.0739 | -0.167 | 0.188 | -0.105 | 0.0557 | 0.313 | 0.919 | -0.0924 | -0.391 | -0.179 | 1770 | -790 | -256 | 0 | 0 | 0 | 1092.307 | 182.051 | 364.102 | 0 | 0 | 0 | 0 | 0 | 1272.57 | 0 | 0 | 0 | 0 | 0 | 0 | 0 | 0 | 23.767 | 285.2 | 47.533 | 0 | 0 | 0 | 0
MOF-5_cooh_2_1314_1 | 0.5213 | 15.03656 | 7.8348 | 15.03656 | 3 | 0 | pcu | Zn | 0.425 | -0.124 | -0.0797 | 0.977 | -0.322 | 0.353 | 0.639 | -0.0688 | -0.18 | 0.209 | -0.115 | 0.0627 | 1.08 | 1.38 | -0.172 | -0.495 | -0.229 | 3810 | -310 | -618 | 0 | 0 | 157.333 | 629.332 | 471.999 | 314.666 | 0 | 0 | 0 | 0 | 0 | 1179.08 | 0 | 0 | 0 | 0 | 0 | 471.22 | 0 | 0 | 13.656 | 163.874 | 0 | 0 | 600.99 | 0 | 0
gmof_AlO6-mof177-N_No1 | 1.02602 | 8.16296 | 7.83906 | 8.16296 | 1 | 0 | tsg | Al | -0.311 | 0.0362 | -0.0261 | -0.843 | 0.0939 | -0.379 | 0.0509 | -0.196 | -0.184 | 0.0448 | -0.0443 | 0.0436 | -1.33 | -0.0896 | 0.127 | -0.227 | -0.105 | -2950 | 579 | -354 | 0 | 0 | 0 | 254.357 | 50.871 | 50.871 | 0 | 0 | 0 | 0 | 0 | 831.36 | 0 | 0 | 0 | 0 | 0 | 0 | 0 | 0 | 0 | 1.29 | 0 | 0 | 0 | 0 | 0
gmof_Zn2O8N2-BDC_A-DPAC_A_No635 | 0.83566 | 9.9042 | 7.84017 | 9.9042 | 1 | 0 | pcu | Zn | 0.00827 | -0.0874 | -0.00523 | -0.355 | -0.0722 | 0.0446 | 0.402 | -0.0911 | -0.159 | 0.142 | -0.0838 | 0.0492 | -0.556 | 0.389 | 0.00969 | -0.288 | -0.134 | -627 | -412 | -315 | 0 | 0 | 0 | 285.863 | 530.887 | 163.35 | 0 | 0 | 0 | 0 | 760.33 | 32.475 | 32.475 | 0 | 0 | 0 | 0 | 1.54 | 0 | 0 | 0 | 402.35 | 0 | 0 | 0 | 0 | 0
gmof_Zn4O13-irmof20_A-irmof6_A_No31 | 0.62516 | 15.2836 | 7.84072 | 15.2836 | 3 | 0 | pcu | Zn | 0.302 | -0.11 | -0.055 | 0.412 | -0.208 | 0.272 | 0.572 | -0.0847 | -0.178 | 0.197 | -0.109 | 0.0609 | 0.387 | 0.959 | -0.0802 | -0.424 | -0.193 | 1880 | -372 | -247 | 0 | 0 | 0 | 646.59 | 369.48 | 277.11 | 0 | 0 | 0 | 0 | 539.81 | 758.93 | 0 | 0 | 0 | 0 | 0 | 0 | 0 | 0 | 6.618 | 79.422 | 0 | 0 | 498.19 | 0 | 0
boydwoo_str_m3_o2_o17_pcu_sym_71 | 0.53334 | 10.7776 | 7.84661 | 10.7776 | 3 | 0 | pcu | Zn | 0.245 | -0.133 | -0.0378 | 0.598 | -0.343 | 0.226 | 0.545 | -0.0729 | -0.174 | 0.172 | -0.1 | 0.0527 | 0.747 | 1.19 | -0.165 | -0.423 | -0.202 | 3290 | -1270 | -769 | 0 | 0 | 0 | 741.184 | 370.592 | 105.883 | 0 | 0 | 0 | 0 | 861.98 | 1533.723 | 235.957 | 0 | 0 | 0 | 0 | 68.4 | 0 | 0 | 0 | 53.89 | 0 | 0 | 0 | 0 | 0
boydwoo_str_m1_o13_o18_pcu_sym_253 | 0.50215 | 10.59882 | 7.84845 | 10.59495 | 3 | 0 | pcu | Zn | 0.24 | -0.165 | -0.0136 | 0.713 | -0.443 | 0.24 | 0.568 | -0.0352 | -0.15 | 0.176 | -0.0995 | 0.046 | 0.978 | 1.35 | -0.25 | -0.383 | -0.185 | 4260 | -2260 | -881 | 0 | 0 | 0 | 1112.997 | 472.18 | 202.363 | 0 | 0 | 0 | 0 | 0 | 2502.41 | 0 | 0 | 0 | 0 | 0 | 0 | 0 | 0 | 24.429 | 293.145 | 73.286 | 0 | 0 | 0 | 0
gmof_AlO6-mof177_No31 | 1.23288 | 8.04158 | 7.84996 | 8.00178 | 1 | 0 | tsg | Al | -0.388 | 0.0815 | -0.045 | -0.98 | 0.16 | -0.558 | -0.0883 | -0.218 | -0.184 | -0.00465 | -0.0218 | 0.0483 | -1.63 | -0.276 | 0.163 | -0.192 | -0.0915 | -3270 | 877 | -494 | 0 | 0 | 0 | 4.631 | 4.631 | 1.158 | 0 | 938.67 | 0 | 0 | 0 | 105.06 | 0 | 0 | 0 | 0 | 0 | 0 | 0 | 0 | 0 | 0 | 0 | 0 | 0 | 0 | 0
boydwoo_str_m5_Al_o11_o19_sra_sym_75 | 0.82137 | 8.36839 | 7.8505 | 8.36839 | 1 | 0 | rna | Al | -0.162 | -0.0732 | 0.0316 | -0.544 | -0.0735 | -0.187 | 0.285 | 0.0283 | -0.112 | 0.000732 | -0.0333 | -0.0213 | -0.799 | 0.294 | -0.124 | -0.101 | -0.0957 | -1030 | -1180 | 82.8 | 0 | 0 | 0 | 676.896 | 406.137 | 541.517 | 0 | 0 | 0 | 0 | 0 | 69.924 | 46.616 | 0 | 0 | 0 | 0 | 0 | 0 | 0.22 | 94.775 | 379.1 | 94.775 | 0 | 0 | 0 | 0
boydwoo_str_m5_Al_o4_o20_sra_sym_3 | 0.79127 | 8.40573 | 7.85309 | 8.40573 | 1 | 0 | rna | Al | -0.172 | -0.0642 | 0.0266 | -0.53 | -0.0779 | -0.244 | 0.241 | 0.0272 | -0.0965 | 0.00303 | -0.0296 | -0.0163 | -0.819 | 0.285 | -0.14 | -0.0729 | -0.0763 | -948 | -1260 | 148 | 0 | 0 | 0 | 657.046 | 615.981 | 328.523 | 0 | 0 | 0 | 0 | 0 | 163.308 | 72.582 | 0 | 0 | 0 | 0 | 469.65 | 0 | 0 | 2.254 | 9.016 | 0 | 0 | 0 | 0 | 0
gmof_Zn2O8N2-irmof6_A-irmof8_A_No210 | 0.93203 | 8.72496 | 7.85315 | 8.72496 | 1 | 0 | pcu | Zn | -0.16 | -0.0447 | 0.00546 | -0.631 | -0.000189 | -0.139 | 0.256 | -0.115 | -0.148 | 0.113 | -0.0694 | 0.0393 | -0.94 | 0.155 | 0.0515 | -0.236 | -0.105 | -1760 | -284 | -98 | 0 | 0 | 0 | 348.883 | 380.6 | 126.867 | 0 | 0 | 0 | 0 | 257.39 | 361.282 | 65.688 | 0 | 0 | 0 | 0 | 0.12 | 0 | 0 | 0 | 191.52 | 0 | 0 | 0 | 0 | 0
gmof_Al2O6-DPAC_B-irmof6_B_No57 | 0.81462 | 8.14992 | 7.85538 | 8.14992 | 1 | 0 | rna | Al | -0.113 | -0.048 | -0.00908 | -0.484 | -0.0449 | -0.101 | 0.282 | -0.124 | -0.163 | 0.113 | -0.0714 | 0.0446 | -0.713 | 0.293 | 0.0268 | -0.267 | -0.122 | -985 | -331 | -117 | 0 | 0 | 0 | 671.009 | 383.434 | 191.717 | 0 | 0 | 0 | 0 | 452.69 | 209.942 | 41.988 | 0 | 0 | 0 | 0 | 0 | 0 | 0 | 1.07 | 4.28 | 0 | 0 | 0 | 0 | 0
boydwoo_str_m3_o2_o8_pcu_sym_118 | 0.60675 | 12.75285 | 7.86145 | 12.75285 | 3 | 0 | pcu | Zn | 0.261 | -0.0991 | -0.0635 | 0.393 | -0.21 | 0.191 | 0.512 | -0.0896 | -0.177 | 0.171 | -0.0993 | 0.0537 | 0.322 | 0.925 | -0.0906 | -0.398 | -0.185 | 1920 | -225 | -544 | 0 | 0 | 0 | 115.415 | 129.841 | 72.134 | 0 | 1353.94 | 0 | 0 | 0 | 396.125 | 237.675 | 0 | 0 | 0 | 0 | 43.24 | 0 | 0 | 0 | 828.92 | 0 | 0 | 0 | 0 | 0
boydwoo_str_m1_o12_o18_pcu_sym_264 | 0.52331 | 9.87639 | 7.86162 | 9.83616 | 3 | 0 | pcu | Zn | 0.293 | -0.18 | -0.0244 | 0.734 | -0.433 | 0.339 | 0.631 | -0.0638 | -0.181 | 0.196 | -0.111 | 0.0587 | 1.03 | 1.36 | -0.18 | -0.481 | -0.23 | 4240 | -1780 | -1660 | 0 | 0 | 0 | 1461.669 | 438.501 | 438.501 | 0 | 0 | 0 | 0 | 0 | 1820.81 | 0 | 0 | 0 | 0 | 0 | 0 | 0 | 0 | 41.899 | 502.791 | 0 | 0 | 0 | 0 | 0
gmof_Zn4O13-BDC_A-irmof20_A_No36 | 0.579 | 15.63827 | 7.86227 | 15.63827 | 3 | 0 | pcu | Zn | 0.368 | -0.125 | -0.0647 | 0.66 | -0.267 | 0.316 | 0.609 | -0.0746 | -0.179 | 0.201 | -0.112 | 0.0608 | 0.679 | 1.14 | -0.121 | -0.453 | -0.209 | 2750 | -307 | -634 | 0 | 0 | 0 | 803.243 | 0 | 356.997 | 0 | 0 | 0 | 0 | 0 | 528.803 | 176.268 | 0 | 0 | 0 | 0 | 0 | 0 | 0 | 51.174 | 818.786 | 0 | 0 | 891.51 | 0 | 0
gmof_Zn2O8N2-irmof10_A-irmof6_A_No487 | 0.60809 | 11.31241 | 7.86249 | 11.31241 | 3 | 0 | pcu | Zn | 0.131 | -0.126 | -0.0109 | 0.186 | -0.262 | 0.168 | 0.496 | -0.0838 | -0.169 | 0.168 | -0.0966 | 0.0534 | 0.279 | 0.901 | -0.0978 | -0.377 | -0.175 | 1820 | -1400 | -475 | 0 | 0 | 0 | 695.94 | 521.955 | 173.985 | 0 | 0 | 0 | 0 | 0 | 960.96 | 262.08 | 0 | 0 | 0 | 0 | 1.5 | 0 | 0 | 0 | 903.01 | 0 | 0 | 0 | 0 | 0
gmof_Zn2O8N2-irmof10_A-irmof6_A_No30 | 0.57482 | 12.67374 | 7.86521 | 12.67374 | 3 | 0 | pcu | Zn | 0.184 | -0.12 | -0.0274 | 0.358 | -0.28 | 0.204 | 0.52 | -0.091 | -0.178 | 0.177 | -0.102 | 0.0558 | 0.486 | 1.02 | -0.108 | -0.417 | -0.192 | 2370 | -1210 | -444 | 0 | 0 | 0 | 884.596 | 616.537 | 214.447 | 0 | 0 | 0 | 0 | 0 | 1447.411 | 111.339 | 0 | 0 | 0 | 0 | 1.23 | 0 | 0 | 0 | 353.04 | 0 | 0 | 0 | 0 | 0
boydwoo_str_m3_o18_o18_pcu_sym_91 | 1.16401 | 10.50223 | 7.86822 | 10.43167 | 3 | 0 | pcu | Zn | -0.0162 | -0.0833 | -0.00718 | -0.632 | 0.0363 | -0.0286 | 0.348 | -0.0924 | -0.157 | 0.117 | -0.0738 | 0.045 | -1.09 | 0.0609 | 0.0868 | -0.244 | -0.118 | -2150 | 571 | -765 | 0 | 0 | 0 | 198.3 | 231.35 | 33.05 | 0 | 0 | 0 | 0 | 0 | 246.78 | 0 | 0 | 880.47 | 0 | 0 | 0 | 0 | 0 | 0 | 19.76 | 0 | 0 | 0 | 0 | 0
gmof_Zn4O13-BDC_A-irmof20_A_No483 | 0.63232 | 16.19011 | 7.86868 | 16.19011 | 3 | 0 | pcu | Zn | 0.334 | -0.116 | -0.0604 | 0.444 | -0.208 | 0.287 | 0.586 | -0.0777 | -0.177 | 0.196 | -0.109 | 0.0602 | 0.385 | 0.96 | -0.0841 | -0.42 | -0.194 | 1900 | -211 | -486 | 0 | 0 | 0 | 500.419 | 192.469 | 230.963 | 0 | 1034.37 | 0 | 0 | 0 | 137.44 | 0 | 0 | 0 | 0 | 0 | 0 | 0 | 0.2 | 28.887 | 346.648 | 57.775 | 0 | 718.37 | 0 | 0
boydwoo_str_m3_o2_o14_pcu_sym_151 | 0.60836 | 9.59957 | 7.86872 | 9.59957 | 3 | 0 | pcu | Zn | 0.0334 | -0.118 | 0.011 | 0.0285 | -0.258 | 0.0227 | 0.413 | -0.0181 | -0.118 | 0.117 | -0.0669 | 0.0568 | 0.0489 | 0.795 | -0.188 | -0.218 | -0.112 | 1440 | -2040 | -196 | 0 | 0 | 0 | 794.506 | 349.583 | 127.121 | 0 | 0 | 0 | 0 | 0 | 1887.221 | 251.629 | 0 | 0 | 0 | 0 | 140.38 | 0 | 0 | 0 | 28.63 | 0 | 0 | 0 | 0 | 0
boydwoo_str_m1_o18_o18_pcu_sym_261 | 0.91735 | 11.51408 | 7.86926 | 11.51408 | 3 | 0 | pcu | Zn | 0.187 | -0.117 | -0.0333 | -0.242 | -0.0588 | 0.157 | 0.493 | -0.0709 | -0.159 | 0.166 | -0.0949 | 0.0489 | -0.567 | 0.38 | 0.0211 | -0.3 | -0.141 | -567 | 348 | -826 | 0 | 0 | 0 | 226.056 | 282.57 | 56.514 | 0 | 0 | 0 | 0 | 578.67 | 35.8 | 0 | 0 | 401.622 | 502.028 | 0 | 0 | 0 | 0 | 7.742 | 92.908 | 0 | 0 | 0 | 0 | 0
boydwoo_str_m1_o14_o15_pcu_sym_162 | 0.7831 | 12.21432 | 7.86943 | 12.21143 | 3 | 0 | pcu | Zn | 0.0432 | -0.0844 | -0.014 | -0.252 | -0.0915 | 0.0444 | 0.405 | -0.0848 | -0.159 | 0.136 | -0.0819 | 0.0474 | -0.444 | 0.461 | -0.0159 | -0.289 | -0.137 | -320 | -452 | -157 | 0 | 0 | 0 | 679.898 | 266.047 | 177.365 | 0 | 206.38 | 0 | 0 | 0 | 701.53 | 0 | 0 | 0 | 0 | 0 | 0 | 0 | 0 | 31.039 | 372.471 | 0 | 0 | 0 | 0 | 0
boydwoo_str_m3_o2_o15_pcu_sym_131 | 0.64123 | 9.31455 | 7.87015 | 9.31455 | 2 | 0 | pcu | Zn | 0.0252 | -0.0912 | -0.0179 | -0.0573 | -0.191 | 0.0163 | 0.378 | -0.104 | -0.17 | 0.127 | -0.0795 | 0.0488 | -0.109 | 0.668 | -0.0627 | -0.321 | -0.152 | 833 | -1150 | -530 | 0 | 0 | 0 | 803.023 | 458.87 | 114.717 | 0 | 0 | 0 | 0 | 0 | 1533.42 | 0 | 0 | 0 | 0 | 0 | 0 | 0 | 0 | 0 | 17.22 | 0 | 0 | 0 | 0 | 0
gmof_Zn4O13-BDC_A-irmof20_A_No574 | 0.60016 | 16.20449 | 7.87367 | 14.43648 | 3 | 0 | pcu | Zn | 0.371 | -0.12 | -0.0688 | 0.595 | -0.238 | 0.313 | 0.605 | -0.0786 | -0.182 | 0.2 | -0.112 | 0.0632 | 0.569 | 1.07 | -0.101 | -0.448 | -0.207 | 2380 | -135 | -628 | 0 | 0 | 0 | 612.751 | 175.072 | 262.608 | 0 | 0 | 0 | 0 | 0 | 212.107 | 106.053 | 0 | 0 | 0 | 0 | 0 | 0 | 13.99 | 64.682 | 905.542 | 258.726 | 0 | 831.63 | 0 | 0
gmof_Zn2O8N2-irmof10_A-irmof7_A_No520 | 0.70414 | 9.07386 | 7.87585 | 8.89167 | 3 | 0 | pcu | Zn | -0.0677 | -0.092 | 0.0142 | -0.292 | -0.154 | -0.11 | 0.331 | -9.56e-05 | -0.134 | 0.0261 | -0.0438 | -0.0011 | -0.458 | 0.501 | -0.157 | -0.151 | -0.119 | 47.6 | -1490 | -148 | 0 | 0 | 62.709 | 438.96 | 376.251 | 150.5 | 0 | 0 | 0 | 0 | 0 | 1316.655 | 131.665 | 0 | 0 | 0 | 0 | 0 | 0 | 0 | 0 | 345.22 | 0 | 0 | 0 | 0 | 0
boydwoo_str_m3_o2_o12_pcu_sym_19 | 0.52278 | 9.69525 | 7.87648 | 9.39557 | 3 | 0 | pcu | Zn | 0.21 | -0.146 | -0.0224 | 0.574 | -0.382 | 0.247 | 0.558 | -0.0784 | -0.179 | 0.178 | -0.103 | 0.0566 | 0.846 | 1.25 | -0.165 | -0.448 | -0.213 | 3540 | -1840 | -983 | 0 | 0 | 116.422 | 931.38 | 465.69 | 349.267 | 0 | 0 | 0 | 0 | 0 | 1839.335 | 334.425 | 0 | 0 | 0 | 66.48 | 66.48 | 0 | 0 | 0 | 84.86 | 0 | 0 | 0 | 0 | 0
boydwoo_str_m5_Al_o1_o20_sra_sym_42 | 0.7915 | 8.43989 | 7.8828 | 8.43542 | 1 | 0 | rna | Al | -0.0817 | -0.0824 | 0.0125 | -0.417 | -0.0933 | -0.0504 | 0.337 | -0.0774 | -0.143 | 0.114 | -0.0701 | 0.0453 | -0.588 | 0.38 | -0.0232 | -0.243 | -0.116 | -624 | -920 | -264 | 0 | 0 | 0 | 693.525 | 693.525 | 462.35 | 0 | 0 | 0 | 0 | 0 | 21.316 | 95.924 | 0 | 0 | 0 | 0 | 0 | 0 | 3.34 | 66.649 | 333.244 | 49.987 | 0 | 0 | 0 | 0
boydwoo_str_m3_o11_o20_pcu_sym_229 | 0.62141 | 10.46153 | 7.8829 | 10.40899 | 2 | 0 | pcu | Zn | 0.158 | -0.124 | -0.0206 | 0.197 | -0.244 | 0.196 | 0.517 | -0.0863 | -0.175 | 0.173 | -0.1 | 0.0525 | 0.272 | 0.895 | -0.0852 | -0.391 | -0.182 | 1930 | -928 | -446 | 0 | 0 | 0 | 841.733 | 631.3 | 420.867 | 0 | 0 | 0 | 0 | 0 | 396.817 | 297.613 | 0 | 0 | 0 | 20.03 | 60.09 | 0 | 0 | 0 | 657.41 | 0 | 0 | 0 | 0 | 0
tobacco_SR_flt_v1-3c_triazine_Ch_v2-8c_Hf_1_Ch_1DoU_Ch_1TrU_Ch_2x2x1 | 0.87442 | 12.64302 | 7.88454 | 12.64302 | 3 | UNKNOWN | flt | Hf | 0.3 | -0.108 | -0.0651 | -0.0677 | -0.0594 | 0.253 | 0.558 | -0.089 | -0.183 | 0.184 | -0.104 | 0.0645 | -0.377 | 0.489 | 0.0283 | -0.358 | -0.168 | -180 | 888 | -876 | 0 | 0 | 0 | 421.93 | 0 | 421.93 | 0 | 0 | 0 | 0 | 0 | 331.75 | 331.75 | 0 | 0 | 0 | 0 | 424.54 | 0 | 0 | 127.526 | 212.544 | 0 | 0 | 0 | 0 | 0
gmof_Zn4O13-BDC_A-irmof20_A_No305 | 0.62444 | 16.2498 | 7.88556 | 16.2498 | 3 | 0 | pcu | Zn | 0.359 | -0.119 | -0.0656 | 0.506 | -0.217 | 0.307 | 0.601 | -0.077 | -0.179 | 0.201 | -0.112 | 0.0612 | 0.453 | 1 | -0.0885 | -0.432 | -0.199 | 2080 | -109 | -556 | 0 | 0 | 0 | 485.115 | 242.558 | 242.558 | 0 | 1063.2 | 0 | 0 | 319.94 | 71.23 | 0 | 0 | 0 | 0 | 0 | 0 | 0 | 0 | 6.536 | 78.434 | 0 | 0 | 759.47 | 0 | 0
gmof_AlO6-mofHTB_No18 | 1.06973 | 8.2107 | 7.88862 | 8.2107 | 1 | 0 | tsg | Al | -0.273 | 0.0279 | -0.0343 | -0.825 | 0.0971 | -0.42 | 0.041 | -0.153 | -0.172 | 0.00316 | -0.0303 | 0.0229 | -1.4 | -0.119 | 0.099 | -0.186 | -0.0994 | -2200 | 631 | -818 | 0 | 0 | 0 | 41.738 | 31.303 | 20.869 | 0 | 0 | 0 | 0 | 0 | 489.64 | 0 | 0 | 0 | 0 | 0 | 44.478 | 0 | 19.062 | 0 | 443.135 | 443.135 | 0 | 0 | 0 | 0
boydwoo_str_m5_Al_o20_o25_sra_sym_36 | 0.77641 | 8.76537 | 7.88935 | 8.46042 | 1 | 0 | rna | Al | -0.0474 | -0.0979 | 0.015 | -0.355 | -0.117 | -0.0747 | 0.33 | -0.0427 | -0.113 | 0.116 | -0.0682 | 0.0311 | -0.577 | 0.397 | -0.0648 | -0.196 | -0.0926 | -370 | -1020 | -323 | 0 | 0 | 0 | 780.106 | 520.071 | 433.392 | 0 | 0 | 0 | 0 | 0 | 0 | 276.13 | 0 | 0 | 0 | 0 | 0 | 0 | 0 | 64.097 | 496.749 | 16.024 | 0 | 0 | 0 | 9.65
gmof_Zn4O13-BDC_A-irmof20_A_No224 | 0.64281 | 15.69811 | 7.88964 | 15.66815 | 3 | 0 | pcu | Zn | 0.317 | -0.119 | -0.0566 | 0.39 | -0.205 | 0.275 | 0.578 | -0.0784 | -0.179 | 0.189 | -0.107 | 0.0613 | 0.323 | 0.922 | -0.0777 | -0.413 | -0.193 | 1720 | -205 | -611 | 0 | 0 | 0 | 667.37 | 39.257 | 235.542 | 0 | 210.98 | 0 | 0 | 0 | 416.55 | 166.62 | 0 | 0 | 0 | 0 | 0 | 0 | 0 | 43.078 | 775.412 | 0 | 0 | 466.747 | 0 | 233.373
boydwoo_str_m5_Al_o11_o20_sra_sym_54 | 0.67278 | 8.47018 | 7.88966 | 8.44646 | 1 | 0 | rna | Al | -0.0168 | -0.106 | 0.0155 | -0.17 | -0.191 | 0.0339 | 0.405 | -0.0601 | -0.137 | 0.14 | -0.0808 | 0.0421 | -0.162 | 0.645 | -0.0939 | -0.268 | -0.125 | 683 | -1720 | -54.7 | 0 | 0 | 0 | 1115.83 | 600.832 | 772.498 | 0 | 0 | 0 | 0 | 0 | 190.604 | 136.146 | 0 | 0 | 0 | 0 | 0 | 0 | 0 | 39.78 | 179.01 | 0 | 0 | 0 | 0 | 0
core_BIBXOB_freeONLY | 0.40693 | 19.74021 | 7.89004 | 19.72376 | 3 | 0 | UNKOWN | Ni | 0.531 | -0.11 | -0.113 | 1.86 | -0.451 | 0.4 | 0.68 | -0.0587 | -0.189 | 0.202 | -0.114 | 0.0683 | 2.12 | 2.03 | -0.318 | -0.603 | -0.293 | 6230 | -381 | -938 | 0 | 0 | 0 | 2243.91 | 747.97 | 0 | 0 | 0 | 0 | 0 | 0 | 1799.111 | 224.889 | 0 | 0 | 0 | 0 | 0 | 0 | 0 | 0 | 0 | 0 | 0 | 0 | 0 | 0
gmof_AlO6-irmof6_A_No14 | 1.20743 | 8.60447 | 7.89313 | 8.60447 | 1 | 0 | ttp | Al | -0.378 | 0.0789 | -0.0418 | -0.964 | 0.156 | -0.562 | -0.0955 | -0.227 | -0.183 | 0.00931 | -0.0292 | 0.032 | -1.62 | -0.272 | 0.165 | -0.195 | -0.0893 | -3490 | 1160 | -561 | 0 | 0 | 0 | 49 | 29.4 | 19.6 | 0 | 0 | 0 | 0 | 0 | 243.69 | 0 | 0 | 0 | 0 | 0 | 0 | 0 | 0 | 0 | 341.84 | 170.92 | 0 | 0 | 0 | 0
boydwoo_str_m1_o11_o14_pcu_sym_137 | 0.65476 | 11.59088 | 7.89606 | 11.24811 | 3 | 0 | pcu | Zn | 0.234 | -0.135 | -0.0306 | 0.239 | -0.226 | 0.238 | 0.554 | -0.0699 | -0.168 | 0.182 | -0.102 | 0.0593 | 0.221 | 0.864 | -0.0827 | -0.381 | -0.177 | 1690 | -632 | -712 | 0 | 0 | 0 | 712.693 | 50.907 | 305.44 | 0 | 0 | 0 | 0 | 0 | 793.227 | 144.223 | 0 | 0 | 0 | 0 | 0 | 0 | 0 | 67.172 | 1209.088 | 0 | 0 | 0 | 0 | 7.02
gmof_AlO6-pcn6_B_No13 | 1.26646 | 8.07272 | 7.89819 | 8.07272 | 1 | 0 | tsg | Al | -0.434 | 0.117 | -0.0636 | -1.03 | 0.188 | -0.607 | -0.147 | -0.284 | -0.225 | -0.0183 | -0.0219 | 0.049 | -1.71 | -0.328 | 0.205 | -0.223 | -0.106 | -4040 | 1590 | -748 | 0 | 0 | 0 | 0 | 0 | 0 | 0 | 0 | 0 | 0 | 0 | 0 | 493.37 | 0 | 0 | 0 | 108.616 | 27.154 | 0 | 0 | 0 | 0 | 0 | 0 | 0 | 0 | 0
core_NEXVET_freeONLY | 0.57371 | 15.05397 | 7.89834 | 15.04938 | 3 | 0 | pcu | Ni | 0.338 | -0.132 | -0.0557 | 0.626 | -0.286 | 0.326 | 0.614 | -0.0792 | -0.181 | 0.208 | -0.114 | 0.0635 | 0.722 | 1.16 | -0.117 | -0.467 | -0.213 | 2880 | -535 | -717 | 0 | 0 | 0 | 1670.445 | 0 | 556.815 | 0 | 0 | 0 | 0 | 0 | 1409.2 | 0 | 0 | 0 | 0 | 0 | 0 | 0 | 0 | 11.975 | 143.695 | 0 | 0 | 0 | 0 | 0
boydwoo_str_m3_o2_o10_pcu_sym_9 | 0.58471 | 9.25521 | 7.90001 | 9.25521 | 3 | 0 | pcu | Zn | 0.0868 | -0.145 | 0.0149 | 0.175 | -0.319 | 0.101 | 0.48 | -0.000685 | -0.125 | 0.118 | -0.0697 | 0.0595 | 0.287 | 0.946 | -0.227 | -0.241 | -0.133 | 2080 | -2280 | -550 | 0 | 0 | 120.219 | 841.535 | 601.097 | 240.439 | 0 | 0 | 0 | 0 | 0 | 2130.53 | 0 | 0 | 0 | 0 | 0 | 0.26 | 0 | 0 | 0 | 120.91 | 0 | 0 | 0 | 0 | 0
gmof_Zn4O13-BDC_A-irmof20_A_No63 | 0.6501 | 16.259 | 7.90362 | 16.259 | 3 | 0 | pcu | Zn | 0.348 | -0.117 | -0.0639 | 0.419 | -0.194 | 0.297 | 0.594 | -0.0769 | -0.178 | 0.198 | -0.11 | 0.0613 | 0.331 | 0.926 | -0.0743 | -0.418 | -0.193 | 1720 | -42.9 | -553 | 0 | 253.7 | 0 | 516.647 | 198.71 | 238.452 | 0 | 1006.81 | 0 | 0 | 0 | 132.39 | 0 | 0 | 0 | 0 | 0 | 0 | 0 | 0 | 6.095 | 73.135 | 0 | 0 | 721.96 | 0 | 0
gmof_AlO6-mof177_No8 | 1.2326 | 8.13963 | 7.90476 | 8.1162 | 1 | 0 | tsg | Al | -0.381 | 0.079 | -0.0453 | -0.973 | 0.159 | -0.544 | -0.0765 | -0.215 | -0.184 | -0.00211 | -0.0226 | 0.0502 | -1.62 | -0.268 | 0.161 | -0.193 | -0.092 | -3260 | 875 | -481 | 0 | 0 | 0 | 3.693 | 3.693 | 0.923 | 0 | 920.1 | 0 | 0 | 0 | 110.05 | 0 | 0 | 0 | 0 | 0 | 0 | 0 | 0 | 0 | 0 | 0 | 0 | 0 | 0 | 0
gmof_Zn4O13-BDC_A-irmof20_A_No346 | 0.64202 | 15.68849 | 7.90568 | 15.54284 | 3 | 0 | pcu | Zn | 0.325 | -0.118 | -0.0589 | 0.404 | -0.204 | 0.28 | 0.581 | -0.0792 | -0.179 | 0.193 | -0.108 | 0.0622 | 0.334 | 0.928 | -0.0768 | -0.416 | -0.193 | 1750 | -162 | -600 | 0 | 0 | 0 | 630.307 | 78.788 | 236.365 | 0 | 0 | 0 | 0 | 265.2 | 341.353 | 170.677 | 0 | 0 | 0 | 0 | 0 | 0 | 0 | 42.329 | 761.921 | 0 | 0 | 474.8 | 0 | 237.4
MOF-5_cooh_2_16_4 | 0.70171 | 12.45169 | 7.90573 | 12.44982 | 3 | 0 | pcu | Zn | 0.294 | -0.145 | -0.0424 | 0.223 | -0.199 | 0.351 | 0.627 | -0.0977 | -0.198 | 0.21 | -0.118 | 0.0671 | 0.219 | 0.847 | -0.0219 | -0.451 | -0.208 | 1450 | -126 | -1010 | 0 | 0 | 0 | 795.26 | 0 | 795.26 | 0 | 0 | 0 | 0 | 0 | 0 | 0 | 0 | 0 | 0 | 0 | 0 | 0 | 0 | 116.27 | 1395.24 | 0 | 0 | 0 | 0 | 0
gmof_Zn4O13-BDC_A-irmof20_A_No605 | 0.70351 | 16.1951 | 7.90862 | 16.1951 | 3 | 0 | pcu | Zn | 0.264 | -0.102 | -0.0516 | 0.173 | -0.143 | 0.221 | 0.536 | -0.0834 | -0.175 | 0.179 | -0.102 | 0.0571 | 0.0213 | 0.738 | -0.0433 | -0.375 | -0.175 | 856 | -73.9 | -344 | 0 | 0 | 0 | 388.681 | 111.052 | 166.577 | 0 | 645.361 | 148.929 | 0 | 0 | 1.27 | 1.27 | 0 | 0 | 0 | 0 | 0 | 0 | 0 | 40.838 | 735.092 | 0 | 0 | 375.573 | 0 | 187.787
boydwoo_str_m1_o12_o18_pcu_sym_123 | 0.54369 | 9.83267 | 7.91565 | 9.82215 | 3 | 0 | pcu | Zn | 0.287 | -0.173 | -0.0264 | 0.646 | -0.395 | 0.326 | 0.621 | -0.0657 | -0.181 | 0.193 | -0.11 | 0.0578 | 0.888 | 1.27 | -0.161 | -0.465 | -0.222 | 3820 | -1600 | -1530 | 0 | 0 | 0 | 1152.748 | 512.332 | 384.249 | 0 | 0 | 0 | 0 | 281.5 | 1554.14 | 0 | 0 | 0 | 0 | 0 | 0 | 0 | 0 | 40.722 | 488.668 | 0 | 0 | 0 | 0 | 0
MOF-5_cooh_2_217_2 | 0.60178 | 14.08392 | 7.91964 | 14.08115 | 3 | 0 | pcu | Zn | 0.327 | -0.142 | -0.0434 | 0.524 | -0.276 | 0.31 | 0.607 | -0.0625 | -0.163 | 0.212 | -0.114 | 0.0555 | 0.566 | 1.07 | -0.12 | -0.42 | -0.188 | 2660 | -652 | -754 | 0 | 0 | 0 | 0 | 628.9 | 314.45 | 0 | 0 | 0 | 0 | 0 | 994.19 | 0 | 0 | 0 | 0 | 0 | 996.99 | 0 | 0 | 64.616 | 775.394 | 0 | 0 | 0 | 0 | 0
gmof_ZnN4-SiF6-DPAC_No18 | 1.05134 | 9.06571 | 7.92278 | 9.06571 | 1 | 0 | pcu | Zn | -0.281 | 0.0173 | -0.00983 | -0.822 | 0.0833 | -0.386 | 0.0583 | -0.155 | -0.146 | 0.0612 | -0.0476 | 0.0237 | -1.34 | -0.0909 | 0.0986 | -0.188 | -0.0826 | -2800 | 297 | 88.8 | 0 | 0 | 0 | 3.824 | 42.066 | 0 | 0 | 0 | 0 | 0 | 0 | 0 | 0 | 0 | 0 | 0 | 0 | 31.107 | 0 | 62.213 | 0 | 0 | 984.33 | 0 | 0 | 0 | 0
gmof_Zn4O13-BDC_A-irmof20_A_No35 | 0.60482 | 16.25223 | 7.94168 | 16.25223 | 3 | 0 | pcu | Zn | 0.374 | -0.122 | -0.0687 | 0.587 | -0.237 | 0.321 | 0.612 | -0.0771 | -0.18 | 0.205 | -0.113 | 0.0622 | 0.563 | 1.07 | -0.0997 | -0.447 | -0.205 | 2370 | -130 | -636 | 0 | 0 | 0 | 645.371 | 184.392 | 276.587 | 0 | 1127.37 | 0 | 0 | 0 | 249.7 | 0 | 0 | 0 | 0 | 0 | 0 | 0 | 0 | 7.057 | 84.683 | 0 | 0 | 828.49 | 0 | 0
boydwoo_str_m5_Al_o13_o27_sra_sym_30 | 0.83336 | 9.0245 | 7.9468 | 9.0245 | 1 | 0 | rna | Al | -0.226 | -0.00422 | -0.00947 | -0.64 | 0.00492 | -0.345 | 0.103 | -0.12 | -0.133 | 0.0602 | -0.0465 | 0.0221 | -1.05 | 0.0979 | 0.0179 | -0.169 | -0.0768 | -1760 | -418 | 286 | 0 | 0 | 0 | 273.89 | 143.792 | 54.778 | 0 | 0 | 0 | 0 | 0 | 648.715 | 204.225 | 0 | 0 | 0 | 0 | 222.06 | 0 | 0 | 0 | 0 | 0 | 0 | 0 | 0 | 0
tobacco_SR_flt_v1-3c_triazine_Ch_v2-8c_Zr_1_Ch_1DoU_Ch_1TrU_Ch_2x2x1 | 0.66494 | 12.70348 | 7.94746 | 12.70215 | 3 | UNKNOWN | flt | Zr | 0.304 | -0.107 | -0.0664 | 0.314 | -0.173 | 0.255 | 0.559 | -0.089 | -0.184 | 0.185 | -0.105 | 0.0647 | 0.202 | 0.846 | -0.0537 | -0.41 | -0.191 | 1500 | 256 | -664 | 0 | 0 | 0 | 551.585 | 0 | 551.585 | 0 | 0 | 0 | 0 | 0 | 431.02 | 431.02 | 0 | 0 | 0 | 0 | 552.88 | 0 | 0 | 209.326 | 252.634 | 0 | 0 | 0 | 0 | 0
APUVIS_FSR | 1.14791 | 8.11633 | 7.95145 | 8.11633 | 1 | 0 | unj | Zn | -0.349 | 0.0577 | -0.0304 | -0.921 | 0.132 | -0.49 | -0.0361 | -0.209 | -0.179 | 0.024 | -0.0348 | 0.0358 | -1.52 | -0.21 | 0.149 | -0.201 | -0.0925 | -3350 | 787 | -146 | 130.71 | 0 | 0 | 138.938 | 79.393 | 19.848 | 0 | 0 | 0 | 0 | 0 | 495.708 | 30.982 | 0 | 0 | 0 | 0 | 0 | 0 | 0 | 0 | 0 | 0 | 0 | 0 | 0 | 0
MOF-5_cooh_2_2860_1 | 0.51969 | 12.80437 | 7.95195 | 12.80437 | 3 | 0 | pcu | Zn | 0.249 | -0.153 | -0.0168 | 0.66 | -0.395 | 0.183 | 0.546 | 0.0182 | -0.116 | 0.147 | -0.081 | 0.0552 | 0.777 | 1.25 | -0.314 | -0.263 | -0.14 | 3720 | -2030 | -543 | 0 | 0 | 240.601 | 721.804 | 481.203 | 240.601 | 0 | 0 | 0 | 0 | 0 | 2278.81 | 0 | 0 | 0 | 0 | 0 | 0.16 | 0 | 0 | 39.867 | 598.013 | 0 | 0 | 0 | 0 | 0
core_TAQGEZ_freeONLY | 0.92932 | 8.09619 | 7.95283 | 8.09619 | 1 | 0 | rna | Cd | -0.0944 | -0.0731 | 0.00981 | -0.556 | -0.0259 | -0.0897 | 0.308 | -0.074 | -0.129 | 0.119 | -0.0702 | 0.0355 | -0.869 | 0.205 | 0.0181 | -0.217 | -0.0995 | -1500 | -460 | -96 | 0 | 0 | 0 | 558.61 | 558.61 | 0 | 322.95 | 0 | 0 | 0 | 0 | 76.46 | 0 | 0 | 0 | 0 | 0 | 242.45 | 0 | 0 | 0 | 0 | 0 | 0 | 0 | 0 | 0
gmof_Zn4O13-BDC_A-irmof20_A_No334 | 0.60187 | 16.2068 | 7.9556 | 15.4563 | 3 | 0 | pcu | Zn | 0.374 | -0.12 | -0.0694 | 0.595 | -0.237 | 0.315 | 0.607 | -0.0783 | -0.182 | 0.201 | -0.112 | 0.0627 | 0.565 | 1.07 | -0.101 | -0.448 | -0.207 | 2370 | -95.5 | -627 | 0 | 0 | 0 | 603.009 | 172.288 | 258.433 | 0 | 0 | 0 | 0 | 336.29 | 325.05 | 0 | 0 | 0 | 0 | 0 | 0 | 0 | 13.46 | 52.601 | 631.207 | 210.402 | 0 | 825.75 | 0 | 0
boydwoo_str_m3_o12_o17_pcu_sym_72 | 0.75919 | 8.47264 | 7.96343 | 8.47264 | 2 | 0 | pcu | Zn | 0.012 | -0.0943 | -0.00547 | -0.259 | -0.118 | 0.0731 | 0.422 | -0.0965 | -0.171 | 0.141 | -0.0861 | 0.0481 | -0.353 | 0.513 | -0.0125 | -0.317 | -0.15 | -127 | -706 | -418 | 0 | 0 | 0 | 686.64 | 572.2 | 228.88 | 0 | 318.14 | 318.14 | 0 | 0 | 316.61 | 0 | 0 | 0 | 0 | 0 | 0 | 0 | 0 | 0 | 93.23 | 0 | 0 | 0 | 0 | 0
boydwoo_str_m3_o2_o11_pcu_sym_119 | 0.50598 | 11.59458 | 7.96884 | 11.59458 | 3 | 0 | pcu | Zn | 0.293 | -0.131 | -0.0496 | 0.791 | -0.369 | 0.291 | 0.588 | -0.0847 | -0.185 | 0.193 | -0.109 | 0.0612 | 1.04 | 1.36 | -0.166 | -0.493 | -0.229 | 4040 | -1160 | -834 | 0 | 0 | 119.329 | 835.301 | 477.315 | 357.986 | 0 | 0 | 0 | 0 | 0 | 1535.907 | 767.953 | 0 | 0 | 0 | 69.687 | 34.843 | 0 | 0 | 0 | 53.25 | 0 | 0 | 0 | 0 | 0
gmof_Zn4O13-BDC_A-irmof20_A_No212 | 0.60287 | 16.16747 | 7.9694 | 15.22955 | 3 | 0 | pcu | Zn | 0.367 | -0.12 | -0.0683 | 0.581 | -0.237 | 0.311 | 0.605 | -0.0789 | -0.182 | 0.199 | -0.111 | 0.0625 | 0.554 | 1.06 | -0.0994 | -0.447 | -0.207 | 2310 | -133 | -659 | 0 | 0 | 0 | 661.325 | 132.265 | 264.53 | 0 | 238.28 | 0 | 0 | 0 | 411.18 | 0 | 0 | 0 | 0 | 0 | 0 | 0 | 14.9 | 52.625 | 631.496 | 210.499 | 0 | 816.49 | 0 | 0
boydwoo_str_m1_o1_o3_pcu_sym_92 | 0.44678 | 14.23532 | 7.96963 | 14.23532 | 3 | 0 | pcu | Zn | 0.469 | -0.141 | -0.0858 | 1.45 | -0.457 | 0.406 | 0.676 | -0.075 | -0.189 | 0.222 | -0.122 | 0.0678 | 1.75 | 1.79 | -0.234 | -0.593 | -0.272 | 6010 | -481 | -1150 | 0 | 0 | 0 | 1243.293 | 310.823 | 310.823 | 0 | 0 | 0 | 0 | 0 | 1700.073 | 850.037 | 0 | 0 | 0 | 224.53 | 0 | 0 | 0 | 18.181 | 218.169 | 0 | 0 | 0 | 0 | 0
KARMAT_FSR | 0.59743 | 11.9832 | 7.97344 | 11.96174 | 3 | 0 | ncb | Ni | 0.129 | -0.11 | -0.0205 | 0.205 | -0.247 | -0.00561 | 0.411 | 0.0388 | -0.0741 | 0.105 | -0.046 | 0.112 | 0.0618 | 0.823 | -0.267 | -0.124 | -0.0633 | 1680 | -1230 | -68.6 | 0 | 0 | 0 | 1245.619 | 519.008 | 207.603 | 0 | 0 | 0 | 0 | 0 | 1380.44 | 0 | 0 | 0 | 0 | 0 | 0 | 0 | 0 | 0 | 0 | 0 | 0 | 0 | 0 | 0
gmof_Al2O6-irmof16_B-irmof20_B_No193 | 1.01728 | 8.50996 | 7.97693 | 8.49553 | 1 | 0 | rna | Al | -0.17 | -0.0317 | -0.00546 | -0.695 | 0.0369 | -0.168 | 0.234 | -0.124 | -0.162 | 0.088 | -0.0616 | 0.0401 | -1.08 | 0.0677 | 0.0764 | -0.233 | -0.111 | -2220 | 141 | -250 | 0 | 0 | 0 | 316.435 | 158.218 | 158.218 | 0 | 0 | 0 | 0 | 377.1 | 0 | 38.61 | 0 | 0 | 0 | 0 | 0 | 0 | 0 | 2.4 | 9.6 | 0 | 0 | 430.05 | 0 | 0
gmof_Zn4O13-BDC_A-irmof20_A_No332 | 0.59209 | 16.19961 | 7.97798 | 15.56725 | 3 | 0 | pcu | Zn | 0.381 | -0.122 | -0.0709 | 0.638 | -0.248 | 0.322 | 0.613 | -0.0786 | -0.183 | 0.202 | -0.113 | 0.0624 | 0.625 | 1.1 | -0.106 | -0.456 | -0.211 | 2520 | -115 | -673 | 0 | 0 | 0 | 672.74 | 162.385 | 278.375 | 0 | 0 | 0 | 0 | 158.85 | 436.53 | 0 | 0 | 0 | 0 | 0 | 0 | 0 | 12.38 | 54.639 | 655.666 | 218.555 | 0 | 851.05 | 0 | 0
boydwoo_str_m3_o2_o12_pcu_sym_152 | 0.49653 | 10.67162 | 7.97821 | 10.67162 | 3 | 0 | pcu | Zn | 0.311 | -0.14 | -0.0503 | 0.868 | -0.395 | 0.317 | 0.606 | -0.0871 | -0.188 | 0.202 | -0.113 | 0.0613 | 1.15 | 1.43 | -0.17 | -0.518 | -0.238 | 4380 | -1150 | -925 | 0 | 0 | 0 | 1302.204 | 434.068 | 434.068 | 0 | 0 | 0 | 0 | 0 | 1577.241 | 175.249 | 0 | 0 | 0 | 0 | 0.25 | 0 | 0 | 0 | 485.39 | 0 | 0 | 0 | 0 | 0
boydwoo_str_m5_Al_o11_o20_sra_sym_139 | 0.6988 | 8.53408 | 7.97832 | 8.4933 | 1 | 0 | rna | Al | -0.0253 | -0.0999 | 0.0119 | -0.223 | -0.165 | 0.0212 | 0.393 | -0.0666 | -0.141 | 0.135 | -0.0789 | 0.045 | -0.26 | 0.583 | -0.0731 | -0.268 | -0.125 | 384 | -1480 | -145 | 0 | 0 | 78.118 | 781.176 | 703.058 | 703.058 | 0 | 0 | 0 | 0 | 0 | 101.092 | 141.528 | 0 | 0 | 0 | 0 | 0 | 0 | 0 | 61.368 | 306.842 | 0 | 0 | 0 | 0 | 0
boydwoo_str_m1_o16_o18_pcu_sym_212 | 0.5154 | 10.05483 | 7.97916 | 9.97769 | 3 | 0 | pcu | Zn | 0.261 | -0.16 | -0.0282 | 0.698 | -0.412 | 0.266 | 0.581 | -0.0555 | -0.167 | 0.181 | -0.103 | 0.0515 | 0.941 | 1.31 | -0.204 | -0.427 | -0.205 | 4020 | -1830 | -1310 | 0 | 0 | 0 | 1379.899 | 608.779 | 243.512 | 0 | 0 | 0 | 0 | 0 | 1999.83 | 0 | 0 | 0 | 0 | 0 | 0 | 0 | 0 | 19.006 | 228.074 | 0 | 0 | 0 | 0 | 0
boydwoo_str_m5_Al_o11_o20_sra_sym_133 | 0.85327 | 8.4958 | 7.98123 | 8.49329 | 1 | 0 | rna | Al | -0.11 | -0.0903 | 0.0309 | -0.508 | -0.0749 | -0.105 | 0.309 | -0.0383 | -0.107 | 0.109 | -0.0636 | 0.0333 | -0.759 | 0.284 | -0.0383 | -0.18 | -0.0852 | -912 | -1030 | -81.1 | 0 | 563.33 | 0 | 599.139 | 449.354 | 399.426 | 0 | 0 | 0 | 0 | 0 | 73.383 | 58.707 | 0 | 0 | 0 | 0 | 0 | 0 | 0 | 29.709 | 118.834 | 7.427 | 0 | 0 | 0 | 0
boydwoo_str_m1_o5_o24_pcu_sym_24 | 0.69263 | 10.4885 | 7.98867 | 10.4885 | 3 | 0 | pcu | Zn | 0.196 | -0.165 | -0.00486 | 0.108 | -0.24 | 0.264 | 0.578 | -0.0615 | -0.175 | 0.172 | -0.101 | 0.057 | 0.128 | 0.809 | -0.0715 | -0.376 | -0.184 | 1470 | -1120 | -1070 | 0 | 0 | 0 | 845.607 | 0 | 422.803 | 0 | 0 | 0 | 0 | 0 | 1264.66 | 0 | 0 | 0 | 0 | 0 | 0 | 0 | 0 | 73.893 | 886.717 | 0 | 0 | 0 | 0 | 0
boydwoo_str_m5_Al_o11_o20_sra_sym_26 | 0.73601 | 8.54492 | 7.99047 | 8.53627 | 1 | 0 | rna | Al | -0.0601 | -0.0913 | 0.0163 | -0.323 | -0.133 | -0.0299 | 0.356 | -0.0629 | -0.131 | 0.127 | -0.0737 | 0.0426 | -0.43 | 0.481 | -0.0608 | -0.237 | -0.11 | -75.6 | -1320 | -65.2 | 0 | 0 | 0 | 811.624 | 541.083 | 541.083 | 0 | 131.82 | 0 | 0 | 0 | 67.1 | 53.68 | 0 | 0 | 0 | 0 | 0 | 0 | 0 | 85.232 | 340.927 | 85.232 | 0 | 0 | 0 | 0
OTECEX_FSR | 0.584 | 9.81849 | 7.9923 | 9.80942 | 3 | 0 | fon | Al | 0.111 | -0.103 | -0.0224 | 0.208 | -0.25 | 0.0712 | 0.431 | -0.0669 | -0.151 | 0.139 | -0.0808 | 0.0563 | 0.211 | 0.875 | -0.141 | -0.311 | -0.147 | 1920 | -1360 | -294 | 0 | 0 | 0 | 1095.531 | 365.177 | 243.451 | 0 | 0 | 0 | 0 | 0 | 1348.924 | 168.616 | 0 | 0 | 0 | 0 | 0 | 0 | 0 | 31.72 | 126.88 | 0 | 0 | 0 | 0 | 0
gmof_Zn4O13-BDC_A-irmof20_A_No572 | 0.59116 | 16.18715 | 7.99282 | 15.87292 | 3 | 0 | pcu | Zn | 0.381 | -0.121 | -0.0712 | 0.64 | -0.248 | 0.321 | 0.612 | -0.0783 | -0.183 | 0.202 | -0.113 | 0.0626 | 0.626 | 1.11 | -0.107 | -0.456 | -0.211 | 2600 | -127 | -688 | 0 | 0 | 0 | 703.275 | 140.655 | 281.31 | 0 | 0 | 0 | 0 | 0 | 359.067 | 71.813 | 0 | 0 | 0 | 0 | 0 | 0 | 13.55 | 61.075 | 793.975 | 244.3 | 0 | 863.73 | 0 | 0
boydwoo_str_m1_o1_o27_pcu_sym_38 | 0.48064 | 13.75248 | 7.99594 | 13.75248 | 3 | 0 | pcu | Zn | 0.388 | -0.144 | -0.0562 | 1.1 | -0.417 | 0.353 | 0.642 | -0.0602 | -0.174 | 0.209 | -0.114 | 0.0624 | 1.36 | 1.56 | -0.225 | -0.506 | -0.234 | 4790 | -1150 | -645 | 0 | 0 | 0 | 1192.156 | 433.511 | 325.133 | 0 | 0 | 0 | 0 | 0 | 2038.49 | 0 | 0 | 0 | 0 | 0 | 246.71 | 0 | 0 | 28.341 | 340.094 | 113.365 | 0 | 0 | 0 | 0
boydwoo_str_m3_o23_o25_pcu_sym_8 | 0.39495 | 13.49077 | 7.99739 | 13.43259 | 3 | 0 | pcu | Zn | 0.381 | -0.147 | -0.0545 | 1.59 | -0.582 | 0.31 | 0.622 | -0.0292 | -0.153 | 0.191 | -0.105 | 0.0585 | 2.03 | 2 | -0.401 | -0.477 | -0.227 | 7110 | -2160 | -582 | 0 | 0 | 51.212 | 614.549 | 384.093 | 102.425 | 0 | 0 | 0 | 0 | 0 | 3585.57 | 0 | 0 | 0 | 0 | 0 | 726.28 | 0 | 0 | 0 | 298.57 | 0 | 0 | 0 | 0 | 0
MOF-5_cooh_2_239_2 | 0.53641 | 12.24633 | 7.99944 | 12.24633 | 3 | 0 | pcu | Zn | 0.396 | -0.149 | -0.0625 | 0.867 | -0.352 | 0.379 | 0.656 | -0.0751 | -0.187 | 0.215 | -0.118 | 0.0667 | 1.03 | 1.35 | -0.149 | -0.511 | -0.236 | 4060 | -485 | -1010 | 0 | 0 | 0 | 1176.093 | 0 | 588.047 | 0 | 0 | 0 | 0 | 0 | 1555.36 | 0 | 0 | 0 | 0 | 0 | 0 | 0 | 0 | 64.785 | 777.425 | 0 | 0 | 0 | 0 | 0
MOF-5_cooh_2_2738_1 | 0.47727 | 16.06383 | 7.99949 | 15.97959 | 3 | 0 | pcu | Zn | 0.446 | -0.131 | -0.0819 | 1.23 | -0.391 | 0.36 | 0.649 | -0.0553 | -0.172 | 0.21 | -0.115 | 0.0636 | 1.4 | 1.59 | -0.236 | -0.505 | -0.234 | 4770 | -543 | -734 | 0 | 0 | 0 | 1195.343 | 512.29 | 341.527 | 0 | 0 | 0 | 0 | 0 | 1791.26 | 0 | 0 | 0 | 0 | 0 | 0 | 18.24 | 0 | 43.18 | 647.7 | 0 | 0 | 0 | 0 | 0
boydwoo_str_m3_o2_o22_pcu_sym_108 | 0.60138 | 10.96188 | 8.00047 | 10.96188 | 3 | 0 | pcu | Zn | 0.0589 | -0.0887 | -3.74e-05 | 0.0811 | -0.215 | 0.245 | 0.254 | -0.236 | 0.114 | 0.0287 | 0.171 | -0.0362 | 0.371 | 0.571 | 0.322 | -0.0748 | 0.324 | 1400 | -1600 | 130 | 0 | 0 | 0 | 542.449 | 306.602 | 94.339 | 0 | 0 | 0 | 0 | 0 | 2193.3 | 0 | 0 | 0 | 0 | 0 | 0.21 | 0 | 0 | 0 | 24.224 | 6.056 | 0 | 0 | 0 | 0
MIBQAR01_FSR | 0.57856 | 15.22078 | 8.00692 | 15.2022 | 3 | 0 | pcu | Zn | 0.368 | -0.105 | -0.0372 | 0.662 | -0.23 | 0.622 | 0.407 | -0.3 | 0.196 | 0.0417 | 0.25 | -0.0462 | 1.13 | 0.825 | 0.532 | -0.122 | 0.476 | 3020 | -362 | -723 | 0 | 0 | 0 | 1657.163 | 0 | 552.388 | 0 | 0 | 0 | 0 | 0 | 1400.88 | 0 | 0 | 0 | 0 | 0 | 0 | 0 | 0 | 14.072 | 168.858 | 0 | 0 | 0 | 0 | 0
NOPCIH_FSR | 1.24705 | 12.97056 | 8.00903 | 12.97056 | 1 | 0 | UNKOWN | Ti | -0.24 | 0.0555 | -0.0327 | -0.861 | 0.149 | -0.316 | -0.0807 | -0.291 | -0.0219 | -0.0312 | 0.11 | -0.0103 | -1.45 | -0.277 | 0.279 | -0.141 | 0.0368 | -3280 | 1100 | -217 | 0 | 0 | 0 | 463.682 | 84.306 | 168.612 | 0 | 0 | 0 | 0 | 0 | 105.48 | 0 | 0 | 0 | 0 | 0 | 0 | 0 | 0 | 7.359 | 9.811 | 0 | 0 | 0 | 0 | 0
boydwoo_str_m3_o7_o9_pcu_sym_256 | 0.65843 | 10.56531 | 8.01262 | 10.56531 | 2 | 0 | pcu | Zn | -0.0659 | -0.0467 | -0.0084 | -0.229 | -0.121 | -0.0159 | 0.143 | -0.195 | 0.0612 | 0.0124 | 0.124 | -0.0241 | -0.253 | 0.334 | 0.201 | -0.0488 | 0.214 | 106 | -1320 | 499 | 0 | 0 | 0 | 310.955 | 274.372 | 36.583 | 0 | 0 | 0 | 0 | 0 | 1027.32 | 0 | 0 | 0 | 0 | 0 | 820.23 | 0 | 0 | 0 | 0 | 0 | 0 | 0 | 0 | 0
boydwoo_str_m5_Al_o2_o3_sra_sym_112 | 0.90414 | 8.83963 | 8.01358 | 8.83963 | 1 | 0 | rna | Al | -0.167 | -0.0265 | -0.0107 | -0.622 | 0.00873 | -0.186 | 0.121 | -0.173 | -0.0524 | 0.054 | 0.0237 | 0.00405 | -0.973 | 0.0526 | 0.14 | -0.153 | 0.0119 | -1670 | -126 | -123 | 0 | 0 | 0 | 79.545 | 90.908 | 22.727 | 0 | 811.43 | 0 | 0 | 0 | 144.608 | 28.922 | 0 | 0 | 0 | 0 | 0 | 0 | 8.11 | 44.744 | 178.978 | 178.978 | 0 | 0 | 0 | 0
SERKAC_FSR | 1.65336 | 8.60108 | 8.01798 | 8.60108 | 1 | 0 | UNKOWN | Er | -0.322 | 0.0485 | -0.0302 | -1.01 | 0.18 | -0.37 | -0.0835 | -0.264 | -0.045 | -0.0351 | 0.0888 | -0.0109 | -1.67 | -0.367 | 0.259 | -0.153 | -0.0116 | -3960 | 1540 | -748 | 0 | 0 | 0 | 150.531 | 100.354 | 100.354 | 0 | 0 | 0 | 0 | 0 | 0 | 0 | 0 | 0 | 0 | 0 | 292.25 | 0 | 0 | 0 | 0 | 0 | 0 | 0 | 0 | 0
gmof_AlO6-irmof6_A_No2 | 1.38062 | 8.68368 | 8.03017 | 8.68368 | 1 | 0 | ttp | Al | -0.401 | 0.0937 | -0.0476 | -1.02 | 0.183 | -0.492 | -0.186 | -0.311 | -0.0658 | -0.0479 | 0.0902 | 0.000665 | -1.66 | -0.377 | 0.275 | -0.15 | 0.003 | -3600 | 1130 | -321 | 0 | 472.72 | 0 | 80.415 | 48.249 | 32.166 | 0 | 0 | 0 | 0 | 0 | 146.53 | 0 | 0 | 0 | 0 | 0 | 0 | 0 | 0 | 0 | 0 | 0 | 0 | 0 | 0 | 0
boydwoo_str_m1_o1_o11_pcu_sym_211 | 0.57819 | 14.50311 | 8.03202 | 14.32344 | 3 | 0 | pcu | Zn | 0.375 | -0.102 | -0.0395 | 0.673 | -0.224 | 0.629 | 0.412 | -0.299 | 0.196 | 0.0428 | 0.25 | -0.0466 | 1.15 | 0.833 | 0.532 | -0.123 | 0.476 | 2990 | -408 | -771 | 0 | 0 | 0 | 1406.226 | 87.889 | 527.335 | 0 | 0 | 0 | 0 | 229.83 | 1327.53 | 0 | 0 | 0 | 0 | 0 | 0 | 0 | 0 | 17.006 | 204.074 | 0 | 0 | 0 | 0 | 0
MOF-5_cooh_2_993_2 | 0.60115 | 14.97482 | 8.03399 | 14.13426 | 3 | 0 | pcu | Zn | 0.39 | -0.102 | -0.0423 | 0.624 | -0.202 | 0.644 | 0.416 | -0.307 | 0.196 | 0.0406 | 0.254 | -0.0474 | 1.04 | 0.78 | 0.538 | -0.134 | 0.457 | 2610 | -98.7 | -797 | 0 | 0 | 0 | 495.517 | 495.517 | 495.517 | 0 | 0 | 0 | 0 | 0 | 664.15 | 0 | 0 | 0 | 0 | 0 | 1046.11 | 0 | 0 | 27.431 | 329.169 | 0 | 0 | 0 | 0 | 0
MOF-5_cooh_2_251_3 | 0.58907 | 15.02527 | 8.04139 | 14.94028 | 3 | 0 | pcu | Zn | 0.378 | -0.102 | -0.0399 | 0.644 | -0.214 | 0.634 | 0.414 | -0.302 | 0.195 | 0.042 | 0.251 | -0.047 | 1.09 | 0.807 | 0.533 | -0.129 | 0.465 | 2800 | -264 | -822 | 0 | 0 | 0 | 817.753 | 545.169 | 545.169 | 0 | 0 | 0 | 0 | 0 | 1095.14 | 0 | 0 | 0 | 0 | 0 | 425.26 | 0 | 0 | 20.144 | 241.726 | 0 | 0 | 0 | 0 | 0
boydwoo_str_m5_Al_o4_o20_sra_sym_141 | 0.87189 | 8.58958 | 8.04633 | 8.57857 | 1 | 0 | rna | Al | -0.18 | -0.0575 | 0.0249 | -0.607 | -0.0359 | -0.176 | 0.162 | -0.049 | 0.013 | -0.0361 | 0.0727 | -0.0486 | -0.888 | 0.12 | 0.0343 | -0.0219 | 0.0573 | -1400 | -856 | 88.8 | 0 | 0 | 0 | 419.967 | 524.958 | 314.975 | 0 | 251.69 | 0 | 0 | 479.47 | 18.51 | 18.51 | 0 | 0 | 0 | 0 | 0 | 0 | 0 | 3.94 | 15.76 | 0 | 0 | 0 | 0 | 0
gmof_Zn4O13-BDC_A-irmof20_A_No590 | 0.66725 | 16.20204 | 8.04689 | 16.2011 | 3 | 0 | pcu | Zn | 0.365 | -0.0832 | -0.0401 | 0.399 | -0.128 | 0.568 | 0.388 | -0.291 | 0.176 | 0.0374 | 0.237 | -0.0431 | 0.604 | 0.608 | 0.471 | -0.132 | 0.373 | 1550 | 125 | -667 | 0 | 531.35 | 0 | 563.284 | 160.938 | 241.407 | 0 | 0 | 0 | 0 | 0 | 266.192 | 53.238 | 0 | 0 | 0 | 0 | 0 | 0 | 0 | 33.03 | 495.45 | 0 | 0 | 606.96 | 0 | 151.74
boydwoo_str_m1_o14_o19_pcu_sym_88 | 0.69205 | 13.17019 | 8.04797 | 13.17019 | 3 | 0 | pcu | Zn | 0.237 | -0.1 | -0.0242 | 0.159 | -0.147 | 0.497 | 0.349 | -0.298 | 0.154 | 0.0275 | 0.228 | -0.0365 | 0.392 | 0.515 | 0.457 | -0.141 | 0.334 | 1180 | -186 | -726 | 0 | 0 | 0 | 686.751 | 490.537 | 294.322 | 0 | 108.61 | 0 | 0 | 0 | 940.52 | 0 | 0 | 0 | 0 | 0 | 0 | 0 | 0 | 43.28 | 519.36 | 0 | 0 | 0 | 0 | 0
gmof_Zn4O13-BDC_A-irmof20_A_No172 | 0.65536 | 16.29164 | 8.05041 | 16.29136 | 3 | 0 | pcu | Zn | 0.385 | -0.0813 | -0.0403 | 0.46 | -0.131 | 0.588 | 0.394 | -0.295 | 0.186 | 0.038 | 0.244 | -0.0441 | 0.686 | 0.637 | 0.487 | -0.128 | 0.395 | 1700 | 138 | -593 | 0 | 531.16 | 0 | 493.895 | 246.947 | 246.947 | 0 | 466.84 | 0 | 0 | 0 | 252.69 | 0 | 0 | 0 | 0 | 0 | 0 | 0 | 0 | 7.485 | 89.825 | 0 | 0 | 786.79 | 0 | 0
tobacco_SR_rtl_v1-3c_pyrrole_Ch_v2-6c_Hf_1_Ch_1TrU_Ch_2x2x2 | 1.21907 | 10.23112 | 8.05548 | 10.20742 | 3 | 0 | rtl | Hf | 0.00884 | -0.112 | 0.0203 | -0.636 | 0.0281 | 0.0392 | 0.3 | -0.0291 | 0.0385 | -0.0365 | 0.0972 | -0.0505 | -1.07 | -0.00463 | 0.114 | -0.0804 | 0.0245 | -2070 | 429 | -786 | 0 | 0 | 0 | 355.627 | 152.412 | 152.412 | 0 | 0 | 0 | 0 | 0 | 94.282 | 518.548 | 0 | 0 | 0 | 0 | 0 | 7.27 | 0 | 210.07 | 238.08 | 0 | 0 | 0 | 0 | 0
gmof_Al2O6-irmof16_B-irmof20_B_No344 | 1.01433 | 8.83293 | 8.05989 | 8.81137 | 1 | 0 | rna | Al | -0.223 | -0.0237 | 0.00823 | -0.745 | 0.0407 | -0.214 | 0.115 | -0.0947 | -0.013 | -0.0611 | 0.0832 | -0.0473 | -1.12 | -0.0288 | 0.105 | -0.0659 | 0.0277 | -2320 | -54.7 | 11.3 | 0 | 0 | 0 | 291.645 | 97.215 | 129.62 | 0 | 373.88 | 0 | 0 | 0 | 68.09 | 68.09 | 0 | 0 | 0 | 0 | 0 | 0 | 0 | 1.816 | 7.264 | 0 | 0 | 409.6 | 0 | 0
boydwoo_str_m1_o1_o22_pcu_sym_203 | 0.97838 | 12.02225 | 8.06453 | 11.98642 | 3 | 0 | pcu | Zn | 0.119 | -0.108 | -0.00554 | -0.373 | -0.0294 | 0.356 | 0.302 | -0.253 | 0.135 | 0.0297 | 0.194 | -0.0341 | -0.508 | 0.142 | 0.344 | -0.131 | 0.183 | -990 | 228 | -733 | 0 | 0 | 0 | 433.024 | 50.944 | 152.832 | 0 | 0 | 0 | 0 | 0 | 711.72 | 0 | 0 | 344.54 | 344.54 | 0 | 0 | 0 | 0 | 8.169 | 98.031 | 0 | 0 | 0 | 0 | 0
gmof_Zn4O13-BDC_A-irmof20_A_No232 | 0.67207 | 16.23049 | 8.0684 | 16.22945 | 3 | 0 | pcu | Zn | 0.331 | -0.0825 | -0.0323 | 0.338 | -0.126 | 0.535 | 0.373 | -0.286 | 0.172 | 0.0357 | 0.231 | -0.0421 | 0.534 | 0.582 | 0.456 | -0.126 | 0.364 | 1370 | -57.4 | -508 | 0 | 470.39 | 0 | 448.366 | 128.105 | 256.209 | 0 | 0 | 0 | 0 | 0 | 281.907 | 140.953 | 0 | 0 | 0 | 0 | 0 | 0 | 0 | 36.156 | 578.504 | 0 | 0 | 704.17 | 0 | 0
MOYYIJ_FSR | 0.78994 | 10.8631 | 8.07196 | 10.8631 | 3 | 0 | nbo | Cu | -0.118 | -0.0594 | 0.0186 | -0.462 | -0.0687 | -0.123 | 0.112 | -0.118 | 0.108 | 0.0505 | 0.0948 | -0.042 | -0.692 | 0.151 | 0.12 | 0.01 | 0.187 | -1710 | -255 | -151 | 0 | 0 | 0 | 521.243 | 104.249 | 104.249 | 0 | 0 | 0 | 0 | 0 | 770.488 | 192.622 | 0 | 0 | 0 | 0 | 0 | 0 | 0 | 0 | 306.8 | 0 | 0 | 0 | 0 | 0
gmof_Al2O6-irmof16_B-irmof20_B_No367 | 1.00308 | 8.95921 | 8.07325 | 8.86607 | 1 | 0 | rna | Al | -0.177 | -0.0266 | -0.00399 | -0.694 | 0.0376 | -0.0188 | 0.0991 | -0.258 | 0.0517 | 0.00244 | 0.142 | -0.0193 | -0.945 | -0.0417 | 0.291 | -0.124 | 0.115 | -2180 | 151 | -283 | 0 | 0 | 0 | 273.08 | 136.54 | 136.54 | 0 | 0 | 0 | 0 | 0 | 0 | 110.37 | 0 | 0 | 0 | 0 | 0 | 0 | 0 | 42.951 | 193.281 | 64.427 | 0 | 563.52 | 0 | 0
gmof_Zn4O13-BDC_A-irmof20_A_No272 | 0.60842 | 15.65378 | 8.07738 | 15.43068 | 3 | 0 | pcu | Zn | 0.348 | -0.104 | -0.0507 | 0.534 | -0.205 | 0.431 | 0.484 | -0.187 | 0.00474 | 0.11 | 0.0709 | 0.00646 | 0.686 | 0.87 | 0.204 | -0.271 | 0.12 | 2230 | -242 | -597 | 0 | 0 | 0 | 633.85 | 79.231 | 277.309 | 0 | 0 | 0 | 0 | 0 | 409.067 | 81.813 | 0 | 0 | 0 | 0 | 0 | 0 | 11.98 | 60.327 | 844.583 | 241.309 | 0 | 768.08 | 0 | 0
boydwoo_str_m1_o12_o12_pcu_sym_174 | 0.66041 | 10.35882 | 8.07775 | 10.27271 | 3 | 0 | pcu | Zn | 0.192 | -0.135 | -0.0124 | 0.165 | -0.224 | 0.457 | 0.369 | -0.255 | 0.132 | 0.0422 | 0.194 | -0.0345 | 0.472 | 0.601 | 0.383 | -0.135 | 0.309 | 1630 | -1020 | -801 | 0 | 0 | 83.5 | 167 | 417.5 | 250.5 | 0 | 0 | 0 | 0 | 0 | 202.72 | 202.72 | 0 | 0 | 0 | 0 | 968.31 | 0 | 0 | 60.529 | 968.461 | 0 | 0 | 0 | 0 | 0
gmof_Zn4O13-BDC_A-irmof20_A_No292 | 0.63626 | 16.29289 | 8.07831 | 16.29289 | 3 | 0 | pcu | Zn | 0.413 | -0.0823 | -0.0458 | 0.555 | -0.143 | 0.616 | 0.407 | -0.299 | 0.191 | 0.0409 | 0.247 | -0.0453 | 0.818 | 0.692 | 0.504 | -0.131 | 0.417 | 2030 | 213 | -680 | 0 | 583.04 | 0 | 534.58 | 267.29 | 267.29 | 0 | 0 | 0 | 0 | 314.87 | 307.37 | 0 | 0 | 0 | 0 | 0 | 0 | 0 | 0 | 8.139 | 97.671 | 0 | 0 | 850.29 | 0 | 0
boydwoo_str_m1_o1_o17_pcu_sym_70 | 0.63642 | 11.48865 | 8.08 | 11.48865 | 3 | 0 | pcu | Zn | 0.13 | -0.137 | 0.00802 | 0.124 | -0.251 | 0.322 | 0.341 | -0.173 | 0.122 | 0.00859 | 0.178 | -0.0215 | 0.377 | 0.618 | 0.245 | -0.0533 | 0.289 | 1640 | -1510 | -656 | 0 | 0 | 0 | 743.616 | 473.21 | 202.804 | 0 | 0 | 0 | 0 | 0 | 1034.09 | 0 | 0 | 0 | 0 | 0 | 933.14 | 0 | 0 | 14.615 | 175.384 | 58.461 | 0 | 0 | 0 | 0
DIDDOK_FSR | 0.52756 | 9.57226 | 8.08149 | 9.57226 | 3 | 0 | rob | Zn | 0.12 | -0.153 | 0.0211 | 0.395 | -0.396 | 0.3 | 0.364 | -0.122 | 0.126 | 0.0211 | 0.157 | -0.0259 | 0.891 | 0.921 | 0.137 | 0.0141 | 0.349 | 3290 | -2890 | -399 | 0 | 0 | 0 | 1604.473 | 617.105 | 246.842 | 0 | 0 | 0 | 0 | 0 | 1833.88 | 0 | 0 | 0 | 0 | 0 | 0 | 0 | 0 | 0 | 171.104 | 42.776 | 0 | 0 | 0 | 0
gmof_Zn4O13-BDC_A-irmof20_A_No472 | 0.6717 | 16.25176 | 8.08412 | 16.25176 | 3 | 0 | pcu | Zn | 0.344 | -0.0805 | -0.0345 | 0.358 | -0.122 | 0.549 | 0.377 | -0.29 | 0.176 | 0.035 | 0.236 | -0.0428 | 0.556 | 0.587 | 0.465 | -0.127 | 0.37 | 1430 | 21.3 | -510 | 0 | 486.73 | 0 | 423.39 | 211.695 | 211.695 | 0 | 0 | 0 | 0 | 0 | 240.06 | 0 | 0 | 0 | 0 | 0 | 0 | 0 | 0.19 | 44.451 | 533.414 | 177.805 | 0 | 723.82 | 0 | 0
gmof_Zn4O13-BDC_A-irmof20_A_No170 | 0.63621 | 16.28057 | 8.08661 | 16.28001 | 3 | 0 | pcu | Zn | 0.407 | -0.083 | -0.0451 | 0.546 | -0.144 | 0.61 | 0.405 | -0.298 | 0.188 | 0.0397 | 0.246 | -0.0448 | 0.809 | 0.689 | 0.502 | -0.131 | 0.414 | 1980 | 172 | -674 | 0 | 575.33 | 0 | 593.997 | 228.46 | 274.152 | 0 | 226.73 | 0 | 0 | 0 | 382.61 | 0 | 0 | 0 | 0 | 0 | 0 | 0 | 0 | 8.402 | 100.828 | 0 | 0 | 841.22 | 0 | 0
gmof_Zn4O13-BDC_A-irmof20_A_No530 | 0.62643 | 16.26851 | 8.08917 | 16.26851 | 3 | 0 | pcu | Zn | 0.418 | -0.0833 | -0.0471 | 0.591 | -0.151 | 0.621 | 0.409 | -0.299 | 0.191 | 0.0408 | 0.248 | -0.0457 | 0.873 | 0.716 | 0.51 | -0.132 | 0.425 | 2170 | 172 | -701 | 0 | 604.1 | 0 | 617.885 | 237.648 | 285.178 | 0 | 0 | 0 | 0 | 0 | 338.358 | 67.672 | 0 | 0 | 0 | 0 | 0 | 0 | 0 | 19.248 | 250.222 | 0 | 0 | 875.78 | 0 | 0
gmof_Zn4O13-BDC_A-irmof20_A_No30 | 0.61734 | 16.26158 | 8.08979 | 16.26098 | 3 | 0 | pcu | Zn | 0.427 | -0.0847 | -0.0484 | 0.633 | -0.159 | 0.63 | 0.414 | -0.299 | 0.193 | 0.0424 | 0.249 | -0.0457 | 0.934 | 0.742 | 0.515 | -0.131 | 0.436 | 2310 | 168 | -724 | 0 | 629.72 | 0 | 707.793 | 202.227 | 303.34 | 0 | 0 | 0 | 0 | 0 | 487.61 | 0 | 0 | 0 | 0 | 0 | 0 | 0 | 0 | 9.006 | 108.074 | 0 | 0 | 910.64 | 0 | 0
KUTNIY_FSR | 0.65308 | 11.49482 | 8.09439 | 11.49482 | 3 | 0 | fsc | Zn | 0.0979 | -0.0878 | -0.0032 | 0.0336 | -0.168 | 0.259 | 0.273 | -0.213 | 0.124 | 0.0246 | 0.174 | -0.0325 | 0.196 | 0.5 | 0.294 | -0.064 | 0.297 | 1010 | -998 | -167 | 0 | 0 | 0 | 806.442 | 537.628 | 179.209 | 0 | 0 | 0 | 0 | 0 | 1060.96 | 0 | 0 | 0 | 0 | 0 | 520.83 | 0 | 0 | 0 | 51.52 | 0 | 0 | 0 | 0 | 0
gmof_Zn4O13-BDC_A-irmof20_A_No327 | 0.57086 | 16.26367 | 8.10021 | 16.25774 | 3 | 0 | pcu | Zn | 0.413 | -0.0854 | -0.0459 | 0.762 | -0.199 | 0.618 | 0.409 | -0.297 | 0.191 | 0.0413 | 0.247 | -0.046 | 1.17 | 0.848 | 0.526 | -0.123 | 0.475 | 2880 | -137 | -627 | 0 | 0 | 0 | 583.34 | 291.67 | 291.67 | 0 | 0 | 0 | 0 | 182 | 209.425 | 558.465 | 0 | 0 | 0 | 457.51 | 0 | 0 | 0 | 8.298 | 99.572 | 0 | 0 | 928.56 | 0 | 0
gmof_Zn4O13-BDC_A-irmof20_A_No207 | 0.58037 | 16.26831 | 8.10224 | 16.26831 | 3 | 0 | pcu | Zn | 0.399 | -0.0841 | -0.043 | 0.706 | -0.19 | 0.603 | 0.403 | -0.295 | 0.188 | 0.0402 | 0.244 | -0.0446 | 1.09 | 0.815 | 0.516 | -0.122 | 0.461 | 2700 | -174 | -583 | 0 | 0 | 0 | 606.298 | 233.192 | 279.83 | 0 | 276.82 | 0 | 0 | 0 | 199.034 | 530.756 | 0 | 0 | 0 | 437.39 | 0 | 0 | 0 | 7.931 | 95.169 | 0 | 0 | 887.11 | 0 | 0
gmof_Zn4O13-BDC_A-irmof20_A_No209 | 0.59947 | 16.28964 | 8.10375 | 16.28964 | 3 | 0 | pcu | Zn | 0.378 | -0.082 | -0.038 | 0.608 | -0.173 | 0.58 | 0.392 | -0.291 | 0.184 | 0.038 | 0.241 | -0.0439 | 0.944 | 0.755 | 0.497 | -0.119 | 0.438 | 2360 | -207 | -479 | 0 | 0 | 0 | 501.185 | 250.593 | 250.593 | 0 | 542.42 | 0 | 0 | 0 | 114.568 | 458.272 | 0 | 0 | 0 | 409.93 | 0 | 0 | 0 | 7.024 | 84.286 | 0 | 0 | 816.61 | 0 | 0
gmof_Zn4O13-BDC_A-irmof20_A_No87 | 0.60645 | 16.27024 | 8.10714 | 16.27024 | 3 | 0 | pcu | Zn | 0.393 | -0.0833 | -0.0421 | 0.611 | -0.168 | 0.597 | 0.4 | -0.293 | 0.186 | 0.0396 | 0.243 | -0.0443 | 0.935 | 0.749 | 0.502 | -0.124 | 0.434 | 2320 | -69.3 | -589 | 0 | 292.39 | 0 | 577.14 | 221.977 | 266.373 | 0 | 0 | 0 | 0 | 0 | 187.86 | 500.96 | 0 | 0 | 0 | 422.95 | 0 | 0 | 0 | 7.506 | 90.074 | 0 | 0 | 839.32 | 0 | 0
boydwoo_str_m3_o7_o22_pcu_sym_130 | 0.55026 | 11.3638 | 8.10772 | 11.25297 | 3 | 0 | pcu | Zn | 0.14 | -0.0937 | -0.0188 | 0.35 | -0.263 | 0.288 | 0.3 | -0.227 | 0.0954 | 0.0353 | 0.159 | -0.027 | 0.696 | 0.751 | 0.306 | -0.0999 | 0.327 | 2490 | -1460 | -187 | 0 | 0 | 162.234 | 594.858 | 432.624 | 162.234 | 0 | 0 | 0 | 0 | 0 | 2206.38 | 0 | 0 | 0 | 0 | 0 | 0.17 | 0 | 0 | 0 | 39.589 | 29.691 | 0 | 0 | 0 | 0
gmof_Zn2O8N2-irmof8_A-pmof1_A_No23 | 0.60305 | 11.00032 | 8.11636 | 10.99111 | 3 | 0 | sqc | Zn | 0.0779 | -0.125 | 0.012 | 0.114 | -0.268 | 0.29 | 0.332 | -0.188 | 0.0869 | 0.025 | 0.15 | -0.0264 | 0.459 | 0.674 | 0.241 | -0.0934 | 0.263 | 1750 | -1960 | -283 | 0 | 0 | 0 | 825.581 | 437.072 | 97.127 | 0 | 0 | 0 | 0 | 0 | 1306.226 | 186.604 | 0 | 0 | 0 | 0 | 126.19 | 0 | 0 | 0 | 698.2 | 0 | 0 | 0 | 0 | 9.06
boydwoo_str_m3_o25_o26_pcu_sym_66 | 0.65104 | 11.75105 | 8.12374 | 11.75105 | 3 | 0 | pcu | Zn | 0.084 | -0.106 | 0.00867 | 0.0199 | -0.197 | 0.171 | 0.261 | -0.152 | 0.13 | 0.0445 | 0.142 | -0.0406 | 0.0902 | 0.499 | 0.189 | -0.0113 | 0.283 | 1090 | -1470 | -106 | 0 | 0 | 0 | 43.368 | 24.512 | 33.94 | 0 | 0 | 0 | 0 | 0 | 0 | 745.19 | 0 | 0 | 0 | 0 | 2.3 | 0 | 0 | 0 | 2485.56 | 0 | 0 | 0 | 0 | 0
QUDDAX_FSR | 0.82359 | 9.51426 | 8.13133 | 9.5126 | 1 | 0 | UNKOWN | Mg | -0.131 | -0.0256 | -0.0189 | -0.518 | -0.0162 | -0.0298 | 0.103 | -0.246 | 0.0431 | -0.0136 | 0.143 | -0.0123 | -0.683 | 0.0916 | 0.275 | -0.104 | 0.15 | -1360 | -174 | -229 | 0 | 0 | 0 | 503.698 | 287.828 | 143.914 | 0 | 0 | 0 | 0 | 0 | 792.312 | 113.188 | 0 | 0 | 0 | 0 | 0 | 0 | 0 | 11.238 | 44.952 | 0 | 0 | 0 | 0 | 0
boydwoo_str_m5_Al_o6_o19_sra_sym_56 | 0.62552 | 8.58071 | 8.13193 | 8.58071 | 1 | 0 | rna | Al | 0.0453 | -0.113 | 0.00361 | 0.0109 | -0.235 | 0.199 | 0.375 | -0.137 | -0.00673 | 0.0991 | 0.0413 | 0.00947 | 0.237 | 0.694 | 0.0914 | -0.189 | 0.0888 | 1450 | -1810 | -149 | 0 | 0 | 0 | 1239.755 | 688.753 | 551.002 | 0 | 0 | 0 | 0 | 267.9 | 245.772 | 163.848 | 0 | 0 | 0 | 0 | 0 | 0 | 0 | 13.362 | 53.448 | 0 | 0 | 0 | 0 | 0
boydwoo_str_m5_Al_o16_o26_sra_sym_45 | 1.11962 | 8.86039 | 8.13289 | 8.86039 | 1 | 0 | rna | Al | -0.231 | -0.0193 | 0.0113 | -0.8 | 0.0687 | -0.245 | 0.0337 | -0.158 | 0.0451 | 0.0202 | 0.0834 | -0.0258 | -1.26 | -0.142 | 0.18 | -0.0756 | 0.0696 | -2560 | 121 | 25.5 | 0 | 235.06 | 0 | 225.281 | 125.156 | 50.062 | 0 | 0 | 0 | 0 | 0 | 294.166 | 42.024 | 0 | 119.02 | 119.02 | 0 | 0 | 0 | 0 | 0.186 | 0.744 | 0 | 0 | 0 | 0 | 0
boydwoo_str_m3_o21_o28_pcu_sym_9 | 0.43534 | 10.26324 | 8.13645 | 9.88394 | 3 | 0 | pcu | Zn | 0.269 | -0.157 | -0.0105 | 1.08 | -0.535 | 0.536 | 0.412 | -0.242 | 0.163 | 0.0432 | 0.211 | -0.0403 | 2.05 | 1.33 | 0.441 | -0.0746 | 0.569 | 5840 | -2870 | -863 | 0 | 0 | 0 | 1153.146 | 576.573 | 329.47 | 0 | 0 | 0 | 0 | 0 | 2436.09 | 0 | 0 | 0 | 0 | 0 | 13.04 | 0 | 0 | 0 | 660.533 | 220.178 | 0 | 0 | 0 | 0
boydwoo_str_m5_Al_o6_o25_sra_sym_98 | 0.68692 | 9.09021 | 8.14387 | 9.09021 | 1 | 0 | rna | Al | -0.105 | -0.0739 | 0.018 | -0.323 | -0.144 | -0.127 | 0.2 | -0.0712 | 0.0102 | 0.07 | 0.0242 | -0.00265 | -0.454 | 0.377 | -0.0177 | -0.0464 | 0.0864 | -37.1 | -1730 | 420 | 0 | 0 | 0 | 591.782 | 321.253 | 135.265 | 0 | 0 | 0 | 0 | 0 | 1067.25 | 142.3 | 0 | 0 | 0 | 0 | 0 | 0 | 0 | 49.52 | 198.08 | 99.04 | 0 | 0 | 0 | 0
boydwoo_str_m1_o12_o21_pcu_sym_2 | 0.74889 | 11.36929 | 8.14463 | 11.36929 | 3 | 0 | pcu | Zn | 0.207 | -0.132 | -0.00335 | 0.0173 | -0.155 | 0.414 | 0.367 | -0.203 | 0.152 | 0.0391 | 0.189 | -0.0364 | 0.112 | 0.457 | 0.309 | -0.0895 | 0.27 | 743 | -544 | -669 | 0 | 977.61 | 0 | 370.107 | 201.877 | 201.877 | 0 | 0 | 0 | 0 | 0 | 791.99 | 0 | 0 | 0 | 0 | 0 | 0 | 0 | 0 | 26.766 | 321.195 | 80.299 | 0 | 0 | 0 | 0
core_HOZFEJ_freeONLY | 1.10309 | 8.67384 | 8.14776 | 8.67057 | 1 | 0 | rtl | Li | -0.395 | 0.107 | -0.0642 | -0.956 | 0.165 | -0.522 | -0.199 | -0.327 | -0.104 | -0.0627 | 0.0819 | 0.0134 | -1.56 | -0.323 | 0.274 | -0.161 | 0.00185 | -3640 | 1290 | -454 | 0 | 0 | 0 | 127.1 | 25.42 | 50.84 | 0 | 0 | 0 | 0 | 0 | 296.838 | 123.682 | 0 | 0 | 0 | 0 | 0 | 0 | 0 | 0 | 123.88 | 0 | 0 | 0 | 0 | 0
gmof_AlO6-pcn6_A_No7 | 0.99697 | 8.57663 | 8.15103 | 8.57663 | 1 | 0 | tsg | Al | -0.274 | 0.0378 | -0.0374 | -0.795 | 0.0911 | -0.276 | -0.039 | -0.285 | -0.0402 | -0.0247 | 0.0982 | -0.00599 | -1.22 | -0.154 | 0.268 | -0.148 | 0.0496 | -2720 | 600 | -284 | 0 | 0 | 0 | 65.77 | 49.328 | 16.442 | 0 | 0 | 0 | 0 | 0 | 458.934 | 305.956 | 0 | 0 | 0 | 131.545 | 131.545 | 0 | 0 | 0 | 0 | 0 | 0 | 0 | 0 | 0
boydwoo_str_m3_o13_o27_pcu_sym_81 | 0.52333 | 9.92865 | 8.15414 | 9.92865 | 2 | 0 | pcu | Zn | 0.188 | -0.117 | -0.0167 | 0.528 | -0.331 | 0.434 | 0.344 | -0.257 | 0.148 | 0.0416 | 0.201 | -0.0393 | 1.13 | 0.888 | 0.417 | -0.0916 | 0.444 | 3410 | -1870 | -329 | 0 | 0 | 0 | 1244.581 | 580.805 | 165.944 | 0 | 0 | 0 | 0 | 0 | 1644.55 | 0 | 0 | 0 | 0 | 0 | 304.6 | 0 | 0 | 0 | 30.47 | 0 | 0 | 0 | 0 | 0
SOHGUS_FSR | 0.73916 | 9.64375 | 8.15458 | 9.64207 | 1 | 0 | dmd | Co | -0.0474 | -0.0529 | -0.0106 | -0.316 | -0.0812 | 0.127 | 0.182 | -0.252 | 0.0819 | 0.00963 | 0.162 | -0.0232 | -0.284 | 0.263 | 0.313 | -0.103 | 0.219 | -394 | -773 | 147 | 0 | 0 | 0 | 1521.933 | 304.387 | 0 | 0 | 0 | 0 | 0 | 0 | 400.52 | 0 | 0 | 0 | 0 | 0 | 0 | 0 | 0 | 0 | 0 | 0 | 0 | 0 | 0 | 0
gmof_AlO6-irmof6_A_No3 | 1.74628 | 8.80982 | 8.17103 | 8.80982 | 1 | 0 | ttp | Al | -0.449 | 0.132 | -0.0723 | -1.1 | 0.228 | -0.547 | -0.247 | -0.37 | -0.107 | -0.0761 | 0.0978 | 0.0125 | -1.82 | -0.463 | 0.303 | -0.178 | -0.0283 | -4200 | 1640 | -555 | 0 | 349.74 | 0 | 39.56 | 39.56 | 19.78 | 0 | 0 | 0 | 0 | 0 | 50.51 | 0 | 0 | 0 | 0 | 0 | 0 | 0 | 0 | 0 | 0 | 0 | 0 | 0 | 0 | 0
boydwoo_str_m3_o17_o29_pcu_sym_112 | 0.45235 | 10.93859 | 8.17226 | 10.92264 | 3 | 0 | pcu | Zn | 0.268 | -0.134 | -0.0286 | 0.983 | -0.454 | 0.452 | 0.385 | -0.228 | 0.131 | 0.0387 | 0.188 | -0.0315 | 1.7 | 1.2 | 0.368 | -0.087 | 0.479 | 5060 | -2010 | -918 | 0 | 0 | 0 | 853.353 | 568.902 | 142.225 | 0 | 0 | 0 | 0 | 0 | 2646.18 | 0 | 0 | 0 | 0 | 0 | 0.77 | 0 | 0 | 0 | 420.533 | 210.267 | 0 | 0 | 0 | 0
QUPZIM01_FSR | 0.92519 | 8.31611 | 8.17787 | 8.31611 | 1 | 0 | dmd | Fe | -0.232 | -0.00632 | -0.00863 | -0.708 | 0.0324 | -0.163 | 0.0409 | -0.23 | 0.0217 | -0.0121 | 0.117 | -0.011 | -0.996 | -0.041 | 0.24 | -0.101 | 0.102 | -1670 | 10.4 | -356 | 0 | 0 | 0 | 783.6 | 156.72 | 0 | 0 | 0 | 0 | 0 | 0 | 842.2 | 0 | 0 | 0 | 0 | 0 | 0 | 0 | 0 | 0 | 0 | 0 | 0 | 0 | 0 | 0
boydwoo_str_m5_Al_o8_o16_sra_sym_54 | 0.84699 | 8.69832 | 8.1795 | 8.69139 | 1 | 0 | rna | Al | -0.189 | -0.0314 | 0.0105 | -0.602 | -0.0178 | -0.175 | 0.062 | -0.166 | 0.0671 | 0.0281 | 0.0964 | -0.0359 | -0.873 | 0.045 | 0.168 | -0.0379 | 0.145 | -1470 | -735 | 391 | 0 | 0 | 0 | 282.342 | 149.475 | 66.433 | 0 | 477.75 | 0 | 0 | 0 | 503.203 | 83.867 | 0 | 0 | 0 | 0 | 86.81 | 0 | 0 | 0.388 | 1.552 | 0 | 0 | 0 | 0 | 0
gmof_Al2O6-irmof10_B-irmof20_B_No268 | 0.84934 | 9.08338 | 8.18013 | 9.05681 | 1 | 0 | rna | Al | -0.101 | -0.0426 | -0.01 | -0.502 | -0.0235 | 0.0516 | 0.146 | -0.246 | 0.0672 | 0.0126 | 0.145 | -0.0239 | -0.624 | 0.114 | 0.288 | -0.11 | 0.163 | -1190 | -223 | -132 | 0 | 0 | 0 | 600.829 | 171.665 | 171.665 | 0 | 233.82 | 0 | 0 | 0 | 142.291 | 81.309 | 0 | 0 | 0 | 0 | 0 | 0 | 0 | 37.365 | 186.825 | 0 | 0 | 258.96 | 0 | 0
XALMOO_FSR | 0.44456 | 13.37243 | 8.18134 | 13.33428 | 3 | 0 | UNKOWN | Co | 0.361 | -0.113 | -0.0469 | 1.22 | -0.411 | 0.606 | 0.411 | -0.302 | 0.165 | 0.0379 | 0.236 | -0.0405 | 2.09 | 1.27 | 0.588 | -0.142 | 0.59 | 5530 | -1250 | -962 | 0 | 0 | 0 | 1528.753 | 873.573 | 218.393 | 0 | 0 | 0 | 0 | 0 | 1812.869 | 129.491 | 0 | 0 | 0 | 0 | 70.28 | 0 | 0 | 0 | 165.82 | 0 | 0 | 0 | 0 | 0
TIXKUI_FSR | 0.74483 | 8.87809 | 8.1827 | 8.877 | 3 | 0 | UNKOWN | Co | -0.0868 | -0.0631 | 0.00129 | -0.374 | -0.0941 | 0.0945 | 0.181 | -0.235 | 0.0664 | 0.00637 | 0.15 | -0.0174 | -0.341 | 0.255 | 0.282 | -0.103 | 0.194 | -501 | -948 | -73.1 | 0 | 0 | 0 | 763.583 | 555.333 | 138.833 | 0 | 0 | 0 | 0 | 0 | 818.331 | 62.949 | 0 | 0 | 0 | 0 | 0.21 | 0 | 0 | 6.091 | 48.729 | 0 | 0 | 0 | 0 | 0
boydwoo_str_m3_o16_o29_pcu_sym_227 | 0.51583 | 9.73698 | 8.18564 | 9.57803 | 3 | 0 | pcu | Zn | 0.131 | -0.135 | 0.00221 | 0.448 | -0.379 | 0.336 | 0.342 | -0.2 | 0.111 | 0.0404 | 0.161 | -0.0253 | 1 | 0.914 | 0.273 | -0.0727 | 0.367 | 3340 | -2560 | -426 | 0 | 0 | 0 | 911.732 | 495.506 | 158.562 | 0 | 0 | 0 | 0 | 0 | 2195.23 | 0 | 0 | 0 | 0 | 0 | 1.63 | 0 | 0 | 0 | 542.289 | 45.191 | 0 | 0 | 0 | 0
boydwoo_str_m3_o23_o27_pcu_sym_281 | 0.58609 | 13.26318 | 8.19144 | 13.26318 | 3 | 0 | pcu | Zn | 0.194 | -0.0696 | -0.0288 | 0.34 | -0.184 | 0.293 | 0.28 | -0.229 | 0.134 | 0.0337 | 0.18 | -0.041 | 0.529 | 0.64 | 0.328 | -0.0588 | 0.36 | 1900 | -768 | 49.5 | 0 | 0 | 0 | 198.699 | 147.422 | 25.639 | 0 | 1439.68 | 0 | 0 | 0 | 1099.21 | 0 | 0 | 0 | 0 | 0 | 185.38 | 0 | 0 | 0 | 32.19 | 0 | 0 | 0 | 0 | 0
gmof_Al2O6-irmof10_B-irmof20_B_No20 | 0.83836 | 9.14631 | 8.19262 | 9.09865 | 1 | 0 | rna | Al | -0.0874 | -0.0383 | -0.0165 | -0.477 | -0.022 | 0.0831 | 0.151 | -0.265 | 0.0663 | 0.00414 | 0.157 | -0.0238 | -0.571 | 0.126 | 0.316 | -0.121 | 0.171 | -1180 | -11.5 | -226 | 0 | 0 | 0 | 804.936 | 229.982 | 229.982 | 0 | 0 | 0 | 0 | 0 | 89.693 | 44.847 | 0 | 0 | 0 | 0 | 0 | 0 | 0 | 44.082 | 176.327 | 44.082 | 0 | 210.9 | 0 | 0
boydwoo_str_m1_o11_o15_pcu_sym_102 | 0.66257 | 10.41175 | 8.19282 | 10.41175 | 3 | 0 | pcu | Zn | 0.0789 | -0.112 | 0.00455 | -0.00985 | -0.199 | 0.243 | 0.291 | -0.182 | 0.112 | 0.0202 | 0.162 | -0.0262 | 0.147 | 0.508 | 0.242 | -0.0583 | 0.265 | 1050 | -1380 | -245 | 0 | 0 | 0 | 606.108 | 242.443 | 207.809 | 0 | 0 | 0 | 0 | 0 | 1588.83 | 0 | 0 | 0 | 0 | 0 | 0 | 0 | 0 | 31.99 | 383.876 | 79.974 | 0 | 0 | 0 | 0
boydwoo_str_m1_o18_o18_pcu_sym_253 | 0.59167 | 11.25326 | 8.19762 | 11.25326 | 3 | 0 | pcu | Zn | 0.138 | -0.0975 | -0.0232 | 0.234 | -0.23 | 0.329 | 0.296 | -0.259 | 0.105 | 0.0271 | 0.18 | -0.0273 | 0.551 | 0.644 | 0.371 | -0.122 | 0.324 | 1890 | -1090 | -574 | 0 | 0 | 0 | 980.245 | 482.088 | 96.418 | 0 | 0 | 0 | 0 | 0 | 1503.24 | 0 | 0 | 0 | 0 | 0 | 189.85 | 0 | 0 | 9.362 | 112.348 | 0 | 0 | 0 | 0 | 0
boydwoo_str_m5_Al_o6_o19_sra_sym_21 | 0.62077 | 8.70566 | 8.19812 | 8.70566 | 1 | 0 | rna | Al | 0.0427 | -0.104 | -0.000823 | 0.0147 | -0.224 | 0.302 | 0.287 | -0.231 | 0.129 | 0.0292 | 0.182 | -0.0299 | 0.388 | 0.575 | 0.33 | -0.076 | 0.328 | 1320 | -1630 | -130 | 0 | 0 | 0 | 1344.254 | 604.914 | 537.702 | 0 | 0 | 0 | 0 | 0 | 353.693 | 176.847 | 0 | 0 | 0 | 0 | 32.6 | 0 | 0 | 14.578 | 58.312 | 0 | 0 | 0 | 0 | 0
gmof_AlO6-mofHTB_No19 | 1.24738 | 8.45313 | 8.19864 | 8.45313 | 1 | 0 | tsg | Al | -0.348 | 0.0616 | -0.0371 | -0.949 | 0.149 | -0.442 | -0.127 | -0.257 | -0.0424 | -0.0412 | 0.0884 | 0.00347 | -1.55 | -0.308 | 0.241 | -0.127 | 0.0176 | -3050 | 1070 | -869 | 0 | 0 | 0 | 12.057 | 14.736 | 9.377 | 0 | 0 | 0 | 0 | 0 | 161.1 | 0 | 0 | 0 | 0 | 0 | 36.308 | 0 | 31.122 | 0 | 324.063 | 648.127 | 0 | 0 | 0 | 0
boydwoo_str_m3_o2_o23_pcu_sym_32 | 0.65769 | 12.31351 | 8.22078 | 12.31351 | 3 | 0 | pcu | Zn | 0.152 | -0.0803 | -0.0237 | 0.104 | -0.15 | 0.31 | 0.284 | -0.251 | 0.115 | 0.0238 | 0.183 | -0.0358 | 0.247 | 0.501 | 0.352 | -0.106 | 0.294 | 1000 | -568 | -338 | 0 | 0 | 112.61 | 168.916 | 213.96 | 45.044 | 0 | 1074.737 | 179.123 | 0 | 0 | 1086.85 | 0 | 0 | 0 | 0 | 0 | 0 | 0 | 0 | 0 | 36.97 | 0 | 0 | 0 | 0 | 0
boydwoo_str_m3_o21_o25_pcu_sym_1 | 0.35339 | 12.64412 | 8.22345 | 12.64412 | 3 | 0 | pcu | Zn | 0.581 | -0.109 | -0.0767 | 2.48 | -0.547 | 0.804 | 0.5 | -0.319 | 0.216 | 0.0527 | 0.272 | -0.0529 | 3.78 | 1.97 | 0.801 | -0.146 | 0.888 | 9690 | -401 | -1480 | 0 | 0 | 0 | 1950.695 | 433.488 | 433.488 | 0 | 0 | 0 | 0 | 0 | 2612.44 | 0 | 0 | 0 | 0 | 0 | 11.85 | 0 | 0 | 0 | 750.51 | 0 | 0 | 0 | 0 | 0
boydwoo_str_m5_Al_o13_o27_sra_sym_16 | 1.25092 | 8.54087 | 8.22444 | 8.45327 | 1 | 0 | rna | Al | -0.338 | 0.0342 | -0.0067 | -0.938 | 0.129 | -0.524 | -0.0932 | -0.114 | -0.00124 | -0.0143 | 0.0541 | 0.031 | -1.59 | -0.276 | 0.13 | -0.0596 | 0.0198 | -3360 | 655 | -28.8 | 0 | 318.58 | 0 | 71.19 | 53.932 | 17.258 | 0 | 0 | 0 | 0 | 0 | 244.877 | 26.473 | 0 | 0 | 0 | 0 | 130.63 | 0 | 0 | 1.175 | 4.699 | 2.937 | 0 | 0 | 0 | 0
boydwoo_str_m3_o21_o26_pcu_sym_84 | 0.45149 | 11.46803 | 8.23147 | 11.46803 | 3 | 0 | pcu | Zn | 0.317 | -0.154 | -0.0167 | 1.1 | -0.492 | 0.541 | 0.424 | -0.223 | 0.173 | 0.0457 | 0.21 | -0.0406 | 1.92 | 1.28 | 0.401 | -0.0531 | 0.553 | 5590 | -2310 | -909 | 0 | 0 | 0 | 901.906 | 237.344 | 379.75 | 0 | 0 | 0 | 0 | 0 | 1121.129 | 448.451 | 0 | 0 | 0 | 0 | 6.28 | 0 | 0 | 0 | 2223.37 | 0 | 0 | 0 | 0 | 0
boydwoo_str_m3_o25_o25_pcu_sym_101 | 0.51938 | 12.9603 | 8.23754 | 12.95949 | 3 | 0 | pcu | Zn | 0.173 | -0.114 | 0.00601 | 0.515 | -0.33 | 0.341 | 0.357 | -0.153 | 0.147 | 0.0245 | 0.177 | -0.0248 | 1.01 | 0.931 | 0.211 | 0.0117 | 0.405 | 3190 | -2320 | 275 | 0 | 0 | 0 | 1098.084 | 577.939 | 115.588 | 0 | 988.75 | 0 | 0 | 0 | 1153.95 | 0 | 0 | 0 | 0 | 0 | 1.17 | 0 | 0 | 0 | 211.63 | 0 | 0 | 0 | 0 | 0
boydwoo_str_m3_o2_o14_pcu_sym_196 | 0.56657 | 11.51013 | 8.24077 | 11.51013 | 3 | 0 | pcu | Zn | 0.219 | -0.101 | -0.0246 | 0.442 | -0.251 | 0.466 | 0.344 | -0.285 | 0.143 | 0.0273 | 0.216 | -0.0399 | 0.916 | 0.766 | 0.462 | -0.125 | 0.408 | 2530 | -1000 | -489 | 0 | 0 | 0 | 922.672 | 461.336 | 276.802 | 0 | 0 | 0 | 0 | 0 | 1268.272 | 281.838 | 0 | 0 | 0 | 0 | 3.71 | 0 | 0 | 0 | 403.21 | 0 | 0 | 0 | 0 | 0
boydwoo_str_m1_o11_o15_pcu_sym_214 | 0.58961 | 11.72564 | 8.24205 | 11.69338 | 3 | 0 | pcu | Zn | 0.292 | -0.128 | -0.0288 | 0.501 | -0.265 | 0.549 | 0.389 | -0.279 | 0.169 | 0.0389 | 0.228 | -0.0398 | 0.945 | 0.775 | 0.469 | -0.122 | 0.42 | 2810 | -786 | -912 | 0 | 0 | 0 | 967.681 | 129.024 | 451.585 | 0 | 0 | 0 | 0 | 0 | 1294.911 | 99.609 | 0 | 0 | 0 | 0 | 0 | 0 | 0 | 55.391 | 775.479 | 0 | 0 | 0 | 0 | 0
gmof_CuN4-SiF6-ADC_No11 | 0.88608 | 8.90086 | 8.24531 | 8.89712 | 1 | 0 | pcu | Cu | -0.173 | -0.0349 | 0.00204 | -0.614 | -0.00626 | -0.0923 | 0.0957 | -0.198 | 0.0547 | 0.0107 | 0.116 | -0.0214 | -0.847 | 0.0401 | 0.217 | -0.0782 | 0.13 | -2020 | -84 | -140 | 0 | 0 | 0 | 199.565 | 199.565 | 0 | 0 | 0 | 0 | 35.64 | 0 | 113.64 | 0 | 0 | 0 | 0 | 0 | 0 | 0 | 0 | 0 | 0 | 1071.76 | 0 | 0 | 0 | 0
gmof_AlO6-mof177_No9 | 1.49878 | 8.5833 | 8.24611 | 8.5833 | 1 | 0 | tsg | Al | -0.398 | 0.107 | -0.0655 | -1.04 | 0.202 | -0.457 | -0.193 | -0.36 | -0.084 | -0.0679 | 0.109 | 0.00886 | -1.69 | -0.405 | 0.309 | -0.174 | -0.00739 | -3940 | 1580 | -808 | 0 | 0 | 0 | 0 | 0 | 0 | 0 | 691.47 | 0 | 0 | 0 | 0 | 0 | 0 | 0 | 0 | 0 | 0 | 0 | 0 | 0 | 0 | 0 | 0 | 0 | 0 | 0
gmof_AlO6-mof177_No25 | 1.28842 | 8.56311 | 8.25339 | 8.56311 | 1 | 0 | tsg | Al | -0.31 | 0.0518 | -0.041 | -0.929 | 0.148 | -0.344 | -0.0741 | -0.278 | -0.0568 | -0.0514 | 0.0987 | -0.00322 | -1.5 | -0.287 | 0.263 | -0.152 | 0.00719 | -3090 | 1040 | -628 | 0 | 616.36 | 0 | 52.894 | 31.737 | 10.579 | 0 | 0 | 0 | 0 | 0 | 348.44 | 0 | 0 | 0 | 0 | 0 | 0 | 0 | 0 | 0 | 0 | 0 | 0 | 0 | 0 | 0
boydwoo_str_m3_o2_o17_pcu_sym_195 | 0.57792 | 10.59258 | 8.25855 | 10.22451 | 2 | 0 | pcu | Zn | 0.0656 | -0.1 | 0.00509 | 0.15 | -0.254 | 0.237 | 0.268 | -0.202 | 0.126 | 0.0329 | 0.164 | -0.0407 | 0.477 | 0.644 | 0.27 | -0.0352 | 0.345 | 1890 | -2060 | 277 | 0 | 0 | 0 | 665.739 | 443.826 | 88.765 | 0 | 0 | 0 | 0 | 0 | 1469.43 | 0 | 0 | 0 | 0 | 0 | 0 | 0 | 0 | 0 | 315.915 | 315.915 | 0 | 0 | 0 | 0
boydwoo_str_m3_o2_o6_pcu_sym_177 | 0.54515 | 11.28103 | 8.26582 | 11.26142 | 3 | 0 | pcu | Zn | 0.144 | -0.104 | -0.0036 | 0.375 | -0.285 | 0.29 | 0.308 | -0.196 | 0.122 | 0.0318 | 0.167 | -0.0312 | 0.741 | 0.781 | 0.267 | -0.043 | 0.362 | 2630 | -1880 | -18.6 | 0 | 0 | 0 | 708.969 | 330.852 | 94.529 | 0 | 0 | 0 | 0 | 0 | 2345.98 | 0 | 0 | 0 | 0 | 0 | 0 | 0 | 0 | 0 | 179.068 | 268.602 | 0 | 0 | 0 | 0
boydwoo_str_m3_o13_o26_pcu_sym_145 | 0.52083 | 11.47623 | 8.27799 | 11.47623 | 3 | 0 | pcu | Zn | 0.22 | -0.128 | -0.00867 | 0.599 | -0.347 | 0.437 | 0.377 | -0.224 | 0.132 | 0.0365 | 0.187 | -0.034 | 1.16 | 0.95 | 0.349 | -0.0906 | 0.405 | 3500 | -1930 | -474 | 0 | 0 | 0 | 1076.721 | 587.302 | 195.767 | 0 | 0 | 0 | 0 | 0 | 1830.75 | 0 | 0 | 0 | 0 | 0 | 2.21 | 0 | 0 | 0 | 554.792 | 138.698 | 0 | 0 | 0 | 0
QUQBAH_FSR | 0.74914 | 9.69555 | 8.27974 | 9.69211 | 1 | 0 | dmd | Fe | -0.0624 | -0.0439 | -0.0149 | -0.35 | -0.0659 | 0.104 | 0.166 | -0.257 | 0.0748 | 0.00586 | 0.161 | -0.0201 | -0.345 | 0.233 | 0.314 | -0.107 | 0.21 | -529 | -606 | 83.7 | 0 | 0 | 0 | 1449.683 | 289.937 | 0 | 0 | 0 | 0 | 0 | 0 | 427.15 | 0 | 0 | 0 | 0 | 0 | 0.33 | 0 | 0 | 0 | 0 | 0 | 0 | 0 | 0 | 0
gmof_AlO6-pcn6_B_No12 | 1.08966 | 8.71167 | 8.28498 | 8.71167 | 1 | 0 | tsg | Al | -0.347 | 0.065 | -0.0385 | -0.903 | 0.129 | -0.385 | -0.125 | -0.302 | -0.0405 | -0.0461 | 0.108 | -0.00081 | -1.41 | -0.261 | 0.279 | -0.136 | 0.0452 | -3310 | 859 | -262 | 0 | 0 | 0 | 1.294 | 1.725 | 0.431 | 0 | 0 | 0 | 0 | 0 | 226.857 | 453.713 | 0 | 0 | 0 | 173.427 | 86.713 | 0 | 0 | 0 | 0 | 0 | 0 | 0 | 0 | 0
gmof_AlO6-mof177_No32 | 1.49863 | 8.60995 | 8.28592 | 8.60995 | 1 | 0 | tsg | Al | -0.402 | 0.108 | -0.0638 | -1.04 | 0.202 | -0.47 | -0.194 | -0.36 | -0.0958 | -0.0671 | 0.101 | 0.0116 | -1.7 | -0.406 | 0.305 | -0.179 | -0.0143 | -3990 | 1590 | -778 | 0 | 0 | 0 | 0 | 0 | 0 | 0 | 655.21 | 0 | 0 | 0 | 0 | 0 | 0 | 0 | 0 | 0 | 0 | 0 | 0 | 0 | 0 | 0 | 0 | 0 | 0 | 0
boydwoo_str_m3_o23_o26_pcu_sym_181 | 0.63991 | 10.13322 | 8.30092 | 9.96878 | 3 | 0 | pcu | Zn | 0.00592 | -0.0834 | 0.00098 | -0.0827 | -0.181 | 0.0935 | 0.228 | -0.162 | 0.0749 | 0.00968 | 0.132 | -0.0262 | -0.00696 | 0.471 | 0.172 | -0.0403 | 0.226 | 798 | -1500 | 55.3 | 0 | 0 | 0 | 548.707 | 175.586 | 43.897 | 0 | 0 | 0 | 0 | 0 | 956.26 | 0 | 0 | 0 | 0 | 0 | 3.5 | 0 | 12.25 | 0 | 453.298 | 793.272 | 0 | 0 | 0 | 0
MOYMET_FSR | 1.15418 | 9.04809 | 8.30414 | 9.04809 | 1 | 0 | cds | Co | -0.381 | 0.106 | -0.0674 | -0.957 | 0.17 | -0.456 | -0.19 | -0.356 | -0.0851 | -0.071 | 0.109 | 0.0109 | -1.54 | -0.333 | 0.311 | -0.167 | 0.0173 | -3680 | 1370 | -530 | 0 | 0 | 58.27 | 97.117 | 38.847 | 38.847 | 0 | 0 | 0 | 0 | 0 | 246.733 | 123.367 | 0 | 0 | 0 | 0 | 0 | 0 | 0 | 21.517 | 129.103 | 0 | 0 | 0 | 0 | 0
MOF-5_cooh_2_683_1 | 0.54972 | 15.24761 | 8.30959 | 15.24761 | 3 | 0 | pcu | Zn | 0.414 | -0.0709 | -0.0479 | 0.84 | -0.193 | 0.611 | 0.4 | -0.303 | 0.193 | 0.0413 | 0.248 | -0.0486 | 1.28 | 0.89 | 0.545 | -0.119 | 0.502 | 3100 | -169 | -342 | 0 | 0 | 221.85 | 443.7 | 221.85 | 221.85 | 0 | 0 | 0 | 0 | 0 | 1027.54 | 0 | 0 | 0 | 0 | 0 | 0 | 0 | 0 | 8.38 | 100.56 | 0 | 0 | 1373.84 | 0 | 0
gmof_Zn4O13-BDC_A-irmof20_A_No242 | 0.5928 | 16.17734 | 8.31668 | 16.17734 | 3 | 0 | pcu | Zn | 0.392 | -0.0842 | -0.0428 | 0.652 | -0.181 | 0.594 | 0.399 | -0.294 | 0.186 | 0.0398 | 0.243 | -0.0447 | 1 | 0.779 | 0.507 | -0.123 | 0.446 | 2520 | -128 | -583 | 0 | 0 | 0 | 621.186 | 177.482 | 310.593 | 0 | 533.15 | 0 | 0 | 0 | 432.767 | 86.553 | 0 | 0 | 0 | 0 | 0 | 0 | 0 | 28.314 | 396.396 | 0 | 0 | 898.64 | 0 | 0
boydwoo_str_m3_o2_o11_pcu_sym_158 | 0.53967 | 10.68833 | 8.31783 | 10.68833 | 3 | 0 | pcu | Zn | 0.172 | -0.112 | -0.0156 | 0.444 | -0.302 | 0.396 | 0.334 | -0.25 | 0.123 | 0.0186 | 0.196 | -0.0393 | 0.949 | 0.824 | 0.386 | -0.1 | 0.389 | 2760 | -1510 | -442 | 0 | 0 | 0 | 707.739 | 424.643 | 141.548 | 0 | 0 | 0 | 0 | 0 | 2265.111 | 141.569 | 0 | 0 | 0 | 0 | 42.11 | 0 | 0 | 0 | 55.54 | 0 | 0 | 0 | 0 | 0
gmof_AlO6-irmof6_A_No9 | 1.35091 | 8.46754 | 8.31826 | 8.46754 | 1 | 0 | ttp | Al | -0.451 | 0.135 | -0.0741 | -1.06 | 0.207 | -0.556 | -0.248 | -0.366 | -0.111 | -0.0768 | 0.0945 | 0.0134 | -1.71 | -0.412 | 0.302 | -0.173 | -0.0117 | -4150 | 1610 | -497 | 0 | 0 | 0 | 80.53 | 26.843 | 53.687 | 0 | 0 | 0 | 0 | 0 | 49.713 | 24.857 | 0 | 0 | 0 | 0 | 0 | 0 | 0 | 0 | 292.9 | 0 | 0 | 0 | 0 | 0
boydwoo_str_m1_o14_o27_pcu_sym_101 | 0.55505 | 14.80785 | 8.32633 | 14.80785 | 3 | 0 | pcu | Zn | 0.43 | -0.0398 | -0.0705 | 0.842 | -0.134 | 0.571 | 0.375 | -0.311 | 0.178 | 0.0339 | 0.245 | -0.043 | 1.17 | 0.837 | 0.545 | -0.128 | 0.481 | 2840 | 590 | -258 | 0 | 0 | 0 | 567.475 | 397.233 | 170.243 | 0 | 0 | 0 | 0 | 0 | 412.992 | 578.188 | 0 | 0 | 0 | 311.765 | 311.765 | 0 | 0 | 27.458 | 439.335 | 54.917 | 0 | 0 | 0 | 0
boydwoo_str_m3_o23_o27_pcu_sym_204 | 0.91253 | 11.91568 | 8.33206 | 11.87304 | 3 | 0 | pcu | Zn | 0.124 | -0.0576 | -0.0252 | -0.31 | -0.00118 | 0.223 | 0.236 | -0.246 | 0.107 | 0.0242 | 0.171 | -0.0325 | -0.535 | 0.142 | 0.318 | -0.12 | 0.178 | -980 | 477 | -435 | 0 | 0 | 0 | 112.642 | 104.596 | 16.092 | 0 | 0 | 0 | 0 | 0 | 889.72 | 0 | 0 | 662.94 | 73.66 | 0 | 99.82 | 0 | 0 | 0 | 10.269 | 7.701 | 0 | 0 | 0 | 0
boydwoo_str_m3_o16_o28_pcu_sym_35 | 0.54523 | 10.79189 | 8.33901 | 10.52985 | 2 | 0 | pcu | Zn | 0.295 | -0.107 | -0.0411 | 0.644 | -0.275 | 0.511 | 0.377 | -0.277 | 0.148 | 0.0388 | 0.214 | -0.0371 | 1.13 | 0.872 | 0.463 | -0.13 | 0.429 | 3240 | -683 | -740 | 0 | 0 | 0 | 657.02 | 555.94 | 202.16 | 0 | 0 | 0 | 0 | 1011.38 | 738.51 | 0 | 0 | 0 | 0 | 0 | 2.1 | 0 | 0 | 0 | 627.11 | 0 | 0 | 0 | 0 | 0
boydwoo_str_m5_Al_o3_o18_sra_sym_26 | 0.88424 | 8.74587 | 8.34082 | 8.60756 | 1 | 0 | rna | Al | -0.246 | 0.0142 | -0.0133 | -0.7 | 0.0404 | -0.297 | -0.0361 | -0.22 | 0.0264 | 0.00693 | 0.0939 | -0.0239 | -1.09 | -0.0787 | 0.208 | -0.0675 | 0.115 | -2090 | -199 | 493 | 0 | 0 | 0 | 224.909 | 89.963 | 29.988 | 0 | 127.88 | 0 | 0 | 0 | 631.987 | 42.133 | 0 | 0 | 0 | 0 | 0 | 0 | 0 | 9.967 | 39.87 | 29.902 | 0 | 0 | 0 | 0
gmof_Zn4O13-BDC_A-irmof20_A_No182 | 0.58439 | 16.27013 | 8.34086 | 16.27013 | 3 | 0 | pcu | Zn | 0.421 | -0.0813 | -0.0472 | 0.729 | -0.18 | 0.622 | 0.409 | -0.299 | 0.193 | 0.0408 | 0.249 | -0.0459 | 1.1 | 0.813 | 0.526 | -0.125 | 0.465 | 2690 | 23.1 | -612 | 0 | 0 | 0 | 651.397 | 250.537 | 300.645 | 0 | 825.73 | 0 | 0 | 0 | 425.79 | 0 | 0 | 0 | 0 | 0 | 0 | 0 | 0 | 9.264 | 111.166 | 0 | 0 | 943.33 | 0 | 0
gmof_Zn2O8N2-ADC_A-BDC_A_No817 | 0.53246 | 12.34505 | 8.34191 | 12.1761 | 3 | 0 | pcu | Zn | 0.293 | -0.0924 | -0.044 | 0.685 | -0.263 | 0.489 | 0.375 | -0.28 | 0.127 | 0.0476 | 0.197 | -0.0336 | 1.17 | 0.905 | 0.453 | -0.157 | 0.407 | 3340 | -678 | -695 | 0 | 0 | 0 | 297.13 | 495.217 | 99.043 | 0 | 0 | 0 | 0 | 0 | 188.489 | 1884.891 | 0 | 0 | 0 | 763.427 | 76.343 | 0 | 0 | 0 | 1.82 | 0 | 0 | 0 | 0 | 0
gmof_AlO6-pcn6_B_No9 | 1.1114 | 8.80313 | 8.34378 | 8.80313 | 1 | 0 | tsg | Al | -0.332 | 0.0593 | -0.037 | -0.896 | 0.128 | -0.348 | -0.0961 | -0.288 | -0.0297 | -0.0407 | 0.109 | -0.00427 | -1.39 | -0.245 | 0.271 | -0.132 | 0.0471 | -2640 | 388 | -0.219 | 0 | 0 | 0 | 1.882 | 2.51 | 0.627 | 0 | 0 | 0 | 0 | 952.61 | 228.6 | 0 | 0 | 0 | 0 | 0 | 0 | 0 | 0 | 0 | 0 | 0 | 0 | 0 | 0 | 0
boydwoo_str_m5_Al_o7_o18_sra_sym_16 | 0.71891 | 8.84151 | 8.34699 | 8.84151 | 1 | 0 | rna | Al | -0.141 | -0.0269 | -0.0101 | -0.421 | -0.0659 | -0.117 | 0.0725 | -0.21 | 0.0553 | 0.0178 | 0.113 | -0.0278 | -0.567 | 0.173 | 0.21 | -0.0515 | 0.188 | -694 | -996 | 602 | 0 | 0 | 0 | 562.3 | 200.821 | 80.329 | 0 | 0 | 0 | 0 | 0 | 989.934 | 65.996 | 0 | 0 | 0 | 0 | 0 | 0 | 0 | 1.27 | 5.08 | 1.27 | 0 | 0 | 0 | 0
gmof_Zn4O13-BDC_A-irmof20_A_No484 | 0.61932 | 16.25797 | 8.34902 | 16.25797 | 3 | 0 | pcu | Zn | 0.358 | -0.0799 | -0.036 | 0.517 | -0.156 | 0.562 | 0.382 | -0.292 | 0.18 | 0.0367 | 0.239 | -0.0438 | 0.812 | 0.696 | 0.488 | -0.122 | 0.416 | 2070 | -153 | -435 | 0 | 0 | 0 | 462.25 | 231.125 | 231.125 | 0 | 472.59 | 0 | 0 | 0 | 263.33 | 0 | 0 | 0 | 0 | 0 | 0 | 0 | 0.21 | 49.399 | 592.786 | 197.595 | 0 | 808.46 | 0 | 0
boydwoo_str_m3_o2_o8_pcu_sym_211 | 0.71206 | 11.85156 | 8.35286 | 11.85156 | 3 | 0 | pcu | Zn | 0.202 | -0.0871 | -0.0307 | 0.0681 | -0.12 | 0.361 | 0.3 | -0.262 | 0.131 | 0.0287 | 0.195 | -0.0392 | 0.131 | 0.432 | 0.376 | -0.116 | 0.286 | 701 | -126 | -618 | 0 | 0 | 0 | 132.414 | 117.701 | 29.425 | 0 | 0 | 0 | 0 | 0 | 133.69 | 0 | 0 | 0 | 157.91 | 0 | 14.915 | 0 | 44.745 | 0 | 526.99 | 1580.97 | 0 | 0 | 0 | 0
gmof_Zn4O13-DPAC_A-TED_A_No19 | 0.56087 | 14.47995 | 8.35395 | 14.47284 | 3 | 0 | pcu | Zn | 0.285 | -0.0789 | -0.0311 | 0.574 | -0.211 | 0.442 | 0.349 | -0.256 | 0.15 | 0.0443 | 0.201 | -0.0363 | 0.918 | 0.794 | 0.407 | -0.0982 | 0.41 | 2620 | -849 | -29 | 0 | 0 | 0 | 427.818 | 106.954 | 178.257 | 0 | 0 | 0 | 0 | 0 | 1415.304 | 202.186 | 0 | 0 | 0 | 0 | 0 | 0 | 0 | 56.687 | 1133.733 | 0 | 0 | 0 | 0 | 0
boydwoo_str_m5_Al_o17_o20_sra_sym_24 | 0.93613 | 8.83812 | 8.3552 | 8.83812 | 1 | 0 | rna | Al | -0.0494 | -0.0727 | -0.000223 | -0.514 | -0.0202 | 0.0747 | 0.195 | -0.198 | 0.075 | 0.0314 | 0.128 | -0.0174 | -0.731 | 0.0898 | 0.242 | -0.106 | 0.132 | -1340 | -81.6 | -428 | 0 | 0 | 0 | 650.828 | 371.902 | 185.951 | 0 | 0 | 0 | 0 | 0 | 186.765 | 62.255 | 0 | 0 | 456.63 | 0 | 0 | 0 | 0 | 1.624 | 6.496 | 0 | 0 | 0 | 0 | 0
gmof_AlO6-PEDOT_A_No1 | 1.04418 | 8.95357 | 8.35558 | 8.95357 | 1 | 0 | ttp | Al | -0.23 | -0.00166 | -0.0135 | -0.769 | 0.0678 | -0.219 | 0.0311 | -0.205 | 0.00275 | -0.0249 | 0.102 | -0.0271 | -1.18 | -0.116 | 0.213 | -0.104 | 0.0595 | -2200 | 102 | -301 | 0 | 0 | 0 | 27.64 | 0 | 13.82 | 0 | 0 | 0 | 0 | 0 | 1008.41 | 0 | 0 | 0 | 0 | 0 | 0 | 0 | 0 | 0 | 8.88 | 0 | 0 | 525.91 | 0 | 0
gmof_AlO6-pcn6_B_No8 | 1.00923 | 8.92088 | 8.35682 | 8.92088 | 1 | 0 | tsg | Al | -0.268 | 0.0364 | -0.0337 | -0.795 | 0.0927 | -0.257 | -0.0428 | -0.292 | -0.0192 | -0.0216 | 0.111 | -0.00843 | -1.21 | -0.162 | 0.283 | -0.14 | 0.0676 | -2380 | 425 | -100 | 0 | 0 | 0 | 40.26 | 30.195 | 10.065 | 0 | 0 | 0 | 0 | 651.2 | 529.07 | 0 | 0 | 0 | 0 | 0 | 0 | 0 | 0 | 0 | 0 | 0 | 0 | 0 | 0 | 0
boydwoo_str_m3_o13_o29_pcu_sym_33 | 0.48402 | 10.51216 | 8.35749 | 10.12809 | 3 | 0 | pcu | Zn | 0.298 | -0.142 | -0.0266 | 0.9 | -0.417 | 0.549 | 0.408 | -0.259 | 0.16 | 0.0359 | 0.219 | -0.0375 | 1.64 | 1.12 | 0.462 | -0.104 | 0.506 | 4710 | -1710 | -1170 | 0 | 0 | 0 | 1028.679 | 578.632 | 257.17 | 0 | 0 | 0 | 0 | 0 | 1401.734 | 107.826 | 0 | 0 | 0 | 0 | 1.53 | 0 | 0 | 0 | 1404.6 | 0 | 0 | 0 | 0 | 5.61
gmof_Zn4O13-BDC_A-irmof20_A_No542 | 0.57437 | 16.26858 | 8.35791 | 16.26843 | 3 | 0 | pcu | Zn | 0.433 | -0.0809 | -0.0497 | 0.784 | -0.186 | 0.634 | 0.414 | -0.301 | 0.195 | 0.0422 | 0.251 | -0.0466 | 1.18 | 0.845 | 0.537 | -0.126 | 0.479 | 2910 | 28.3 | -631 | 0 | 0 | 0 | 679.423 | 261.317 | 313.58 | 0 | 590.81 | 0 | 0 | 0 | 376.867 | 75.373 | 0 | 0 | 0 | 0 | 0 | 0 | 0 | 21.664 | 281.626 | 0 | 0 | 988.12 | 0 | 0
boydwoo_str_m1_o11_o24_pcu_sym_37 | 0.5393 | 12.96883 | 8.36308 | 12.96883 | 3 | 0 | pcu | Zn | 0.434 | -0.103 | -0.0507 | 0.92 | -0.258 | 0.669 | 0.435 | -0.3 | 0.2 | 0.0426 | 0.255 | -0.0467 | 1.46 | 0.972 | 0.56 | -0.126 | 0.522 | 3760 | -137 | -790 | 0 | 0 | 0 | 1023.23 | 78.71 | 472.26 | 0 | 0 | 0 | 0 | 309 | 1530.93 | 0 | 0 | 0 | 0 | 0 | 0 | 0 | 0 | 42.298 | 507.582 | 0 | 0 | 0 | 0 | 0
gmof_Al2O6-AZO_B-irmof20_B_No65 | 0.75563 | 9.52001 | 8.36436 | 9.43528 | 1 | 0 | rna | Al | -0.0516 | -0.0451 | -0.0174 | -0.344 | -0.0635 | 0.135 | 0.165 | -0.276 | 0.0884 | 0.00742 | 0.173 | -0.0309 | -0.324 | 0.224 | 0.346 | -0.109 | 0.228 | -436 | -421 | -47.3 | 0 | 0 | 74.903 | 449.415 | 224.708 | 149.805 | 0 | 0 | 0 | 0 | 0 | 585.658 | 180.202 | 0 | 0 | 0 | 53.647 | 107.293 | 0 | 0 | 4.422 | 17.688 | 0 | 0 | 291.4 | 0 | 0
boydwoo_str_m5_Al_o21_o26_sra_sym_106 | 1.07496 | 8.63167 | 8.36619 | 8.63167 | 1 | 0 | rna | Al | -0.0962 | -0.0656 | 0.0133 | -0.653 | 0.0254 | -0.0343 | 0.143 | -0.16 | 0.0953 | 0.0403 | 0.113 | -0.0394 | -1.02 | -0.0382 | 0.207 | -0.0755 | 0.112 | -1900 | 110 | -235 | 0 | 0 | 0 | 238.018 | 102.007 | 68.005 | 0 | 0 | 0 | 0 | 0 | 112.248 | 28.062 | 0 | 501.265 | 501.265 | 0 | 0 | 0 | 0 | 1.848 | 7.392 | 0 | 0 | 0 | 0 | 0
gmof_Zn4O13-BDC_A-irmof20_A_No546 | 0.60104 | 16.29967 | 8.36628 | 16.29967 | 3 | 0 | pcu | Zn | 0.409 | -0.0753 | -0.0467 | 0.654 | -0.158 | 0.612 | 0.4 | -0.304 | 0.191 | 0.0406 | 0.249 | -0.0469 | 0.986 | 0.76 | 0.526 | -0.129 | 0.449 | 2400 | 63.8 | -513 | 0 | 0 | 0 | 443.175 | 354.54 | 265.905 | 0 | 531.9 | 0 | 0 | 0 | 63.25 | 126.5 | 0 | 0 | 0 | 0 | 0 | 0 | 0 | 39.389 | 630.231 | 0 | 0 | 895.02 | 0 | 0
core_VACFUB01_freeONLY | 1.22263 | 8.446 | 8.37492 | 8.44481 | 1 | 0 | qtz | Zn | -0.372 | 0.091 | -0.0567 | -0.965 | 0.167 | -0.418 | -0.157 | -0.338 | -0.0705 | -0.0563 | 0.105 | 0.00322 | -1.53 | -0.326 | 0.3 | -0.163 | 0.0166 | -3740 | 1350 | -538 | 0 | 0 | 0 | 129.767 | 194.65 | 64.883 | 0 | 0 | 0 | 0 | 0 | 194.29 | 0 | 0 | 0 | 0 | 0 | 0 | 0 | 0 | 0 | 170.16 | 0 | 0 | 0 | 0 | 0
core_IYUCIQ_freeONLY | 0.92743 | 9.71125 | 8.37696 | 9.70559 | 3 | 0 | UNKOWN | Dy | -0.0591 | -0.0592 | -0.0121 | -0.52 | -0.00986 | -0.0598 | 0.166 | -0.144 | 0.0201 | -0.0286 | 0.11 | -0.0163 | -0.862 | 0.0704 | 0.163 | -0.086 | 0.0768 | -1490 | 153 | -683 | 0 | 0 | 0 | 570.442 | 137.693 | 236.045 | 0 | 0 | 0 | 0 | 0 | 492.76 | 0 | 0 | 0 | 0 | 0 | 504.25 | 0 | 0 | 0 | 2.12 | 0 | 0 | 0 | 0 | 0
GASROK_FSR | 1.17549 | 8.53991 | 8.37699 | 8.53991 | 1 | 0 | uni | Zn | -0.408 | 0.11 | -0.0627 | -0.986 | 0.175 | -0.514 | -0.214 | -0.346 | -0.0945 | -0.0686 | 0.0957 | 0.00931 | -1.6 | -0.354 | 0.295 | -0.162 | 0.00744 | -3820 | 1410 | -533 | 0 | 0 | 0 | 175.659 | 100.377 | 25.094 | 0 | 0 | 0 | 0 | 0 | 272.367 | 17.023 | 0 | 0 | 0 | 19.848 | 59.544 | 0 | 19.848 | 0 | 0 | 0 | 0 | 0 | 0 | 0
SERCEZ_FSR | 0.72942 | 9.85196 | 8.37793 | 9.85161 | 3 | 1 | pcu | Zn | -0.0299 | -0.0995 | 0.0226 | -0.271 | -0.145 | 0.0539 | 0.22 | -0.133 | 0.0906 | 0.0331 | 0.117 | -0.0177 | -0.32 | 0.332 | 0.145 | -0.0306 | 0.194 | 43.3 | -1460 | 196 | 0 | 0 | 0 | 883.936 | 176.787 | 176.787 | 0 | 0 | 0 | 0 | 0 | 982.19 | 89.29 | 0 | 0 | 0 | 0 | 0 | 0 | 0 | 20.603 | 288.437 | 0 | 0 | 0 | 0 | 0
gmof_Al2O6-AZO_B-irmof20_B_No60 | 0.78189 | 9.443 | 8.38018 | 9.3452 | 1 | 0 | rna | Al | -0.0602 | -0.0429 | -0.0166 | -0.386 | -0.0492 | 0.0821 | 0.158 | -0.254 | 0.0719 | 0.0169 | 0.149 | -0.0273 | -0.449 | 0.191 | 0.303 | -0.11 | 0.192 | -609 | -366 | -0.93 | 0 | 0 | 74.007 | 444.04 | 222.02 | 148.013 | 0 | 0 | 0 | 0 | 217.82 | 552.909 | 92.151 | 0 | 0 | 0 | 0 | 104.81 | 0 | 0 | 0 | 0 | 0 | 0 | 184.1 | 0 | 0
gmof_Zn4O13-BDC_A-irmof20_A_No604 | 0.66305 | 16.2096 | 8.38043 | 16.2087 | 3 | 0 | pcu | Zn | 0.321 | -0.0758 | -0.0341 | 0.344 | -0.124 | 0.52 | 0.366 | -0.287 | 0.166 | 0.0342 | 0.228 | -0.0418 | 0.547 | 0.589 | 0.456 | -0.128 | 0.363 | 1400 | -54.3 | -472 | 0 | 0 | 0 | 482.638 | 137.897 | 206.845 | 0 | 306.202 | 102.067 | 0 | 0 | 110 | 55 | 0 | 0 | 0 | 0 | 0 | 0 | 0 | 48.481 | 872.659 | 0 | 0 | 480.953 | 0 | 240.477
boydwoo_str_m5_Al_o6_o19_sra_sym_25 | 0.63946 | 8.9114 | 8.38135 | 8.9114 | 1 | 0 | rna | Al | 0.0013 | -0.106 | 0.0102 | -0.0854 | -0.215 | 0.0668 | 0.325 | -0.0177 | 0.0295 | -0.0632 | 0.104 | -0.0713 | -0.00434 | 0.6 | -0.0561 | 0.0249 | 0.119 | 1010 | -1800 | -87.8 | 0 | 0 | 0 | 1215.26 | 703.572 | 511.688 | 0 | 0 | 0 | 0 | 0 | 457.673 | 152.558 | 0 | 0 | 0 | 0 | 0 | 0 | 0 | 13.385 | 53.542 | 6.693 | 0 | 0 | 0 | 0
boydwoo_str_m5_Al_o7_o20_sra_sym_55 | 0.88204 | 8.92579 | 8.38867 | 8.90839 | 1 | 0 | rna | Al | 0.0406 | -0.086 | -0.0151 | -0.368 | -0.0488 | 0.221 | 0.244 | -0.232 | 0.107 | 0.0201 | 0.17 | -0.0278 | -0.478 | 0.176 | 0.304 | -0.111 | 0.184 | -679 | 24.8 | -532 | 0 | 0 | 0 | 430.496 | 430.496 | 172.198 | 0 | 0 | 0 | 0 | 487.03 | 0 | 18.2 | 0 | 0 | 555.75 | 0 | 0 | 0 | 0 | 4.302 | 17.208 | 0 | 0 | 0 | 0 | 0
gmof_ZnN4-SiF6-ADC_No11 | 0.88231 | 9.10542 | 8.39684 | 9.10542 | 1 | 0 | pcu | Zn | -0.158 | -0.0334 | -0.00278 | -0.595 | -0.00504 | -0.0731 | 0.1 | -0.205 | 0.0579 | 0.00939 | 0.122 | -0.0235 | -0.82 | 0.0466 | 0.228 | -0.0813 | 0.136 | -1660 | -269 | -96.3 | 0 | 0 | 0 | 240.445 | 240.445 | 0 | 0 | 0 | 0 | 35.94 | 0 | 116.14 | 0 | 0 | 0 | 0 | 0 | 0 | 0 | 0 | 0 | 0 | 1149.6 | 0 | 0 | 0 | 0
gmof_Zn4O13-BDC_A-irmof20_A_No236 | 0.56984 | 16.15967 | 8.39747 | 16.15967 | 3 | 0 | pcu | Zn | 0.391 | -0.0831 | -0.0436 | 0.728 | -0.198 | 0.595 | 0.397 | -0.296 | 0.186 | 0.0392 | 0.244 | -0.0445 | 1.13 | 0.833 | 0.52 | -0.121 | 0.469 | 2810 | -251 | -535 | 0 | 0 | 24.12 | 844.206 | 96.481 | 337.683 | 0 | 0 | 0 | 0 | 0 | 862.354 | 78.396 | 0 | 0 | 0 | 0 | 0 | 0 | 0 | 29.746 | 416.444 | 0 | 0 | 922.6 | 0 | 0
boydwoo_str_m5_Al_o8_o16_sra_sym_98 | 0.80636 | 9.17925 | 8.40117 | 9.17925 | 1 | 0 | rna | Al | -0.164 | -0.0342 | 0.00515 | -0.539 | -0.0356 | -0.129 | 0.0823 | -0.186 | 0.054 | 0.017 | 0.106 | -0.027 | -0.754 | 0.0965 | 0.189 | -0.056 | 0.149 | -1240 | -752 | 356 | 0 | 0 | 0 | 434.346 | 182.883 | 91.441 | 0 | 339.64 | 0 | 0 | 0 | 602.552 | 112.978 | 0 | 0 | 0 | 0 | 73.13 | 0 | 0 | 0 | 0 | 0 | 0 | 0 | 0 | 0
boydwoo_str_m3_o25_o27_pcu_sym_71 | 0.5012 | 12.8187 | 8.40588 | 12.81653 | 3 | 0 | pcu | Zn | 0.247 | -0.0856 | -0.0146 | 0.719 | -0.289 | 0.377 | 0.328 | -0.217 | 0.163 | 0.043 | 0.192 | -0.042 | 1.17 | 0.937 | 0.343 | -0.0206 | 0.477 | 3440 | -1730 | 390 | 0 | 0 | 0 | 308.42 | 220.3 | 88.12 | 0 | 0 | 0 | 0 | 0 | 1836.245 | 183.625 | 0 | 0 | 0 | 0 | 159.82 | 0 | 0 | 0 | 657.314 | 492.986 | 0 | 0 | 0 | 0
boydwoo_str_m3_o23_o26_pcu_sym_20 | 0.62935 | 12.55305 | 8.40979 | 12.55305 | 3 | 0 | pcu | Zn | 0.198 | -0.0929 | -0.0157 | 0.24 | -0.185 | 0.337 | 0.308 | -0.226 | 0.141 | 0.0393 | 0.182 | -0.0395 | 0.416 | 0.589 | 0.329 | -0.0737 | 0.335 | 1520 | -859 | -171 | 0 | 0 | 0 | 92.606 | 77.984 | 24.37 | 0 | 0 | 0 | 0 | 632.54 | 268.1 | 0 | 0 | 0 | 0 | 0 | 2.074 | 0 | 12.446 | 0 | 502.39 | 1507.17 | 0 | 0 | 0 | 0
tobacco_SR_flt_v1-3c_triazine_Ch_v2-8c_Hf_1_Ch_1TrU_Ch_2x2x1 | 0.79774 | 13.59987 | 8.42196 | 13.50101 | 3 | UNKNOWN | flt | Hf | 0.423 | -0.0736 | -0.0586 | 0.197 | -0.0414 | 0.62 | 0.403 | -0.311 | 0.185 | 0.0362 | 0.251 | -0.0432 | 0.206 | 0.417 | 0.475 | -0.154 | 0.31 | 506 | 1090 | -925 | 0 | 0 | 0 | 538.51 | 0 | 538.51 | 0 | 0 | 0 | 0 | 0 | 0 | 410.08 | 0 | 0 | 0 | 0 | 621.55 | 0 | 0 | 153.064 | 255.106 | 0 | 0 | 0 | 0 | 0
gmof_Zn2O8N2-AZO_A-irmof7_A_No517 | 0.52013 | 12.43994 | 8.4233 | 12.43994 | 3 | 0 | pcu | Zn | 0.309 | -0.0934 | -0.0422 | 0.762 | -0.276 | 0.511 | 0.374 | -0.28 | 0.15 | 0.033 | 0.218 | -0.0435 | 1.29 | 0.939 | 0.477 | -0.122 | 0.46 | 3540 | -810 | -525 | 0 | 0 | 0 | 679.355 | 452.903 | 226.452 | 0 | 0 | 0 | 0 | 0 | 1000.313 | 500.157 | 0 | 0 | 0 | 130.34 | 195.51 | 0 | 65.17 | 0 | 427.18 | 213.59 | 0 | 0 | 0 | 0
boydwoo_str_m5_Al_o20_o25_sra_sym_138 | 0.70936 | 9.25199 | 8.43095 | 9.25199 | 1 | 0 | rna | Al | 0.0413 | -0.103 | 0.00294 | -0.146 | -0.157 | 0.208 | 0.267 | -0.184 | 0.113 | 0.0173 | 0.163 | -0.0152 | -0.0606 | 0.404 | 0.245 | -0.0582 | 0.245 | 552 | -1010 | -409 | 0 | 0 | 0 | 807.529 | 807.529 | 430.682 | 0 | 571.73 | 0 | 0 | 0 | 0 | 121.74 | 0 | 0 | 0 | 0 | 0 | 0 | 0 | 30.589 | 168.241 | 0 | 0 | 0 | 0 | 0
gmof_Zn4O13-DPAC_A-TED_A_No37 | 0.56461 | 14.42208 | 8.4311 | 14.39438 | 3 | 0 | pcu | Zn | 0.304 | -0.0767 | -0.0356 | 0.594 | -0.202 | 0.47 | 0.351 | -0.268 | 0.161 | 0.0401 | 0.214 | -0.0404 | 0.945 | 0.786 | 0.44 | -0.0989 | 0.429 | 2620 | -672 | -167 | 0 | 0 | 0 | 412.367 | 206.183 | 123.71 | 0 | 0 | 0 | 0 | 0 | 1389.98 | 0 | 0 | 0 | 0 | 0 | 0 | 0 | 0.87 | 64.902 | 778.829 | 519.219 | 0 | 0 | 0 | 0
boydwoo_str_m3_o13_o28_pcu_sym_76 | 0.45624 | 11.0827 | 8.4327 | 10.91854 | 3 | 0 | pcu | Zn | 0.368 | -0.119 | -0.0443 | 1.18 | -0.402 | 0.613 | 0.414 | -0.296 | 0.178 | 0.039 | 0.241 | -0.0441 | 2 | 1.23 | 0.576 | -0.122 | 0.593 | 5470 | -1170 | -964 | 0 | 0 | 0 | 1086.621 | 585.104 | 334.345 | 0 | 0 | 0 | 0 | 0 | 1576.469 | 286.631 | 0 | 0 | 0 | 42.073 | 84.147 | 0 | 0 | 0 | 854.84 | 0 | 0 | 0 | 0 | 0
gmof_Zn4O13-BDC_A-irmof20_A_No58 | 0.63275 | 16.28719 | 8.43617 | 16.28719 | 3 | 0 | pcu | Zn | 0.385 | -0.0784 | -0.0411 | 0.521 | -0.142 | 0.587 | 0.393 | -0.296 | 0.185 | 0.038 | 0.243 | -0.0442 | 0.788 | 0.682 | 0.496 | -0.127 | 0.412 | 1930 | 30.7 | -524 | 0 | 556.5 | 0 | 705.342 | 176.335 | 264.503 | 0 | 0 | 0 | 0 | 0 | 610.72 | 0 | 0 | 0 | 0 | 0 | 0 | 0 | 0 | 6.98 | 83.76 | 0 | 0 | 822.97 | 0 | 0
boydwoo_str_m5_Al_o3_o6_sra_sym_152 | 0.7389 | 8.84513 | 8.43959 | 8.84513 | 1 | 0 | rna | Al | -0.0851 | -0.0505 | -0.013 | -0.367 | -0.0816 | 0.0284 | 0.123 | -0.259 | 0.0627 | 0.00638 | 0.148 | -0.0255 | -0.425 | 0.2 | 0.301 | -0.0997 | 0.202 | -522 | -721 | 1.11 | 0 | 0 | 0 | 451.143 | 451.143 | 100.254 | 0 | 0 | 0 | 0 | 229.87 | 851.435 | 65.495 | 0 | 0 | 0 | 0 | 0 | 0 | 0 | 0.426 | 1.703 | 0.851 | 0 | 0 | 0 | 0
boydwoo_str_m5_Al_o7_o13_sra_sym_84 | 0.73821 | 8.81383 | 8.44089 | 8.79713 | 1 | 0 | rna | Al | -0.09 | -0.0476 | -0.012 | -0.374 | -0.0785 | 0.00184 | 0.157 | -0.198 | 0.044 | -0.0093 | 0.129 | -0.0279 | -0.444 | 0.241 | 0.214 | -0.0789 | 0.163 | -481 | -740 | 21.4 | 0 | 0 | 36.528 | 694.03 | 182.639 | 200.903 | 0 | 0 | 0 | 0 | 0 | 606.003 | 146.277 | 0 | 0 | 0 | 0 | 0 | 0 | 0 | 52.098 | 286.542 | 0 | 0 | 0 | 0 | 0
gmof_Zn4O13-BDC_A-irmof20_A_No538 | 0.56047 | 16.27484 | 8.44531 | 16.27484 | 3 | 0 | pcu | Zn | 0.423 | -0.0786 | -0.0486 | 0.816 | -0.196 | 0.623 | 0.408 | -0.302 | 0.192 | 0.041 | 0.25 | -0.0466 | 1.24 | 0.873 | 0.542 | -0.124 | 0.49 | 3030 | -67.1 | -517 | 0 | 0 | 0 | 854.615 | 213.654 | 320.481 | 0 | 0 | 0 | 0 | 0 | 646.767 | 129.353 | 0 | 0 | 0 | 0 | 0 | 0 | 0 | 31.905 | 446.675 | 0 | 0 | 993.24 | 0 | 0
gmof_Zn4O13-BDC_A-irmof20_A_No298 | 0.56162 | 16.29331 | 8.4455 | 16.29331 | 3 | 0 | pcu | Zn | 0.428 | -0.0788 | -0.0492 | 0.821 | -0.194 | 0.627 | 0.41 | -0.302 | 0.194 | 0.0416 | 0.25 | -0.047 | 1.24 | 0.873 | 0.543 | -0.124 | 0.491 | 3050 | -41.6 | -551 | 0 | 0 | 0 | 855.065 | 213.766 | 320.649 | 0 | 0 | 0 | 0 | 359.78 | 786.67 | 0 | 0 | 0 | 0 | 0 | 0 | 0 | 0 | 8.412 | 100.948 | 0 | 0 | 995.35 | 0 | 0
gmof_Zn4O13-DPAC_A-TED_A_No32 | 0.49894 | 14.43389 | 8.44689 | 14.42382 | 3 | 0 | pcu | Zn | 0.389 | -0.0848 | -0.0467 | 1 | -0.274 | 0.558 | 0.391 | -0.275 | 0.184 | 0.0453 | 0.231 | -0.0462 | 1.54 | 1.04 | 0.502 | -0.0902 | 0.537 | 4140 | -635 | -323 | 0 | 0 | 0 | 656.756 | 328.378 | 197.027 | 0 | 0 | 0 | 0 | 0 | 1965.211 | 561.489 | 0 | 0 | 0 | 314.64 | 0 | 0 | 0 | 1.11 | 13.32 | 0 | 0 | 0 | 0 | 0
boydwoo_str_m3_o2_o16_pcu_sym_251 | 0.61054 | 9.91894 | 8.44753 | 9.91894 | 2 | 0 | pcu | Zn | 0.0914 | -0.0925 | -0.0171 | 0.112 | -0.211 | 0.284 | 0.263 | -0.255 | 0.117 | 0.027 | 0.182 | -0.0329 | 0.391 | 0.563 | 0.36 | -0.094 | 0.329 | 1430 | -1200 | -294 | 0 | 0 | 0 | 602.494 | 451.87 | 100.416 | 0 | 0 | 0 | 0 | 0 | 1541.29 | 0 | 0 | 0 | 0 | 0 | 7.387 | 0 | 3.693 | 0 | 206.098 | 128.812 | 0 | 0 | 0 | 0
gmof_Zn4O13-BDC_A-irmof20_A_No176 | 0.56151 | 16.28137 | 8.44765 | 16.28137 | 3 | 0 | pcu | Zn | 0.421 | -0.0794 | -0.0485 | 0.81 | -0.196 | 0.622 | 0.408 | -0.301 | 0.192 | 0.0408 | 0.249 | -0.0455 | 1.23 | 0.87 | 0.54 | -0.125 | 0.488 | 3010 | -61.8 | -557 | 0 | 0 | 0 | 921.668 | 162.647 | 325.295 | 0 | 258.61 | 0 | 0 | 0 | 869.79 | 0 | 0 | 0 | 0 | 0 | 0 | 0 | 0 | 8.645 | 103.735 | 0 | 0 | 972.79 | 0 | 0
gmof_Zn4O13-BDC_A-irmof20_A_No32 | 0.5424 | 16.25554 | 8.44979 | 16.24865 | 3 | 0 | pcu | Zn | 0.442 | -0.0806 | -0.0523 | 0.921 | -0.214 | 0.642 | 0.417 | -0.303 | 0.197 | 0.043 | 0.253 | -0.0469 | 1.39 | 0.937 | 0.558 | -0.124 | 0.516 | 3410 | -59.6 | -576 | 0 | 0 | 0 | 1087.719 | 120.858 | 362.573 | 0 | 0 | 0 | 0 | 0 | 1028.25 | 0 | 0 | 0 | 0 | 0 | 0 | 0 | 0 | 9.515 | 114.185 | 0 | 0 | 1073.26 | 0 | 0
gmof_CuN4-SiF6-DPAC_No21 | 0.99316 | 9.03606 | 8.45068 | 9.03606 | 1 | 0 | pcu | Cu | -0.178 | -0.023 | -0.00868 | -0.69 | 0.0384 | -0.109 | 0.076 | -0.215 | 0.0436 | -0.00239 | 0.122 | -0.0161 | -1.02 | -0.0518 | 0.239 | -0.0987 | 0.102 | -2490 | 438 | -456 | 0 | 0 | 0 | 192.19 | 192.19 | 0 | 0 | 0 | 0 | 1.23 | 0 | 24.705 | 8.235 | 0 | 0 | 0 | 0 | 0 | 0 | 0 | 0 | 1019.93 | 0 | 0 | 0 | 0 | 8.27
boydwoo_str_m1_o11_o24_pcu_sym_197 | 0.53978 | 12.8652 | 8.45124 | 12.8652 | 3 | 0 | pcu | Zn | 0.406 | -0.11 | -0.0452 | 0.868 | -0.272 | 0.648 | 0.429 | -0.294 | 0.194 | 0.0426 | 0.249 | -0.0472 | 1.42 | 0.963 | 0.542 | -0.123 | 0.511 | 3830 | -390 | -796 | 0 | 0 | 0 | 1119.706 | 39.99 | 479.874 | 0 | 0 | 0 | 0 | 0 | 1801.29 | 0 | 0 | 0 | 0 | 0 | 0 | 0 | 0 | 45.348 | 544.178 | 22.674 | 0 | 0 | 0 | 0
gmof_Zn4O13-DPAC_A-TED_A_No40 | 0.48587 | 14.48389 | 8.45128 | 14.48389 | 3 | 0 | pcu | Zn | 0.432 | -0.075 | -0.0553 | 1.15 | -0.265 | 0.589 | 0.402 | -0.281 | 0.193 | 0.0473 | 0.238 | -0.0483 | 1.71 | 1.1 | 0.531 | -0.0899 | 0.571 | 4440 | -388 | -270 | 0 | 0 | 0 | 831.001 | 302.182 | 226.637 | 0 | 0 | 0 | 0 | 0 | 2208.037 | 147.202 | 0 | 0 | 0 | 0 | 0 | 0 | 0 | 26.212 | 366.968 | 0 | 0 | 0 | 0 | 0
tobacco_SR_flt_v1-3c_triazine_Ch_v2-8c_Zr_1_Ch_1TrU_Ch_2x2x1 | 0.60585 | 13.63809 | 8.45309 | 13.3612 | 3 | UNKNOWN | flt | Zr | 0.427 | -0.0719 | -0.0602 | 0.666 | -0.148 | 0.619 | 0.402 | -0.311 | 0.185 | 0.0367 | 0.251 | -0.0416 | 0.969 | 0.75 | 0.535 | -0.141 | 0.44 | 2350 | 489 | -719 | 0 | 0 | 0 | 703.455 | 0 | 703.455 | 0 | 0 | 0 | 0 | 0 | 0 | 533.14 | 0 | 0 | 0 | 0 | 795.83 | 0 | 0 | 249.146 | 300.694 | 0 | 0 | 0 | 0 | 0
gmof_Zn4O13-BDC_A-irmof20_A_No296 | 0.55202 | 16.27318 | 8.45417 | 16.26469 | 3 | 0 | pcu | Zn | 0.435 | -0.0796 | -0.0509 | 0.87 | -0.204 | 0.635 | 0.413 | -0.303 | 0.195 | 0.0424 | 0.252 | -0.0469 | 1.31 | 0.904 | 0.551 | -0.124 | 0.504 | 3220 | -32 | -579 | 0 | 0 | 0 | 907.028 | 226.757 | 340.135 | 0 | 0 | 0 | 0 | 173.65 | 914.55 | 0 | 0 | 0 | 0 | 0 | 0 | 0 | 0 | 9.345 | 112.135 | 0 | 0 | 1017.37 | 0 | 0
boydwoo_str_m5_Al_o7_o20_sra_sym_63 | 0.73339 | 8.80111 | 8.4598 | 8.80111 | 1 | 0 | rna | Al | -0.147 | -0.0332 | -0.00398 | -0.445 | -0.067 | -0.116 | 0.0793 | -0.205 | 0.0489 | 0.016 | 0.11 | -0.0267 | -0.598 | 0.164 | 0.205 | -0.0587 | 0.173 | -847 | -940 | 384 | 0 | 0 | 0 | 330.93 | 248.197 | 82.733 | 0 | 0 | 0 | 0 | 0 | 1043.68 | 260.92 | 0 | 0 | 0 | 0 | 35.49 | 0 | 0 | 0 | 0 | 0 | 0 | 0 | 0 | 0
boydwoo_str_m3_o7_o22_pcu_sym_233 | 1.0534 | 10.71285 | 8.46094 | 10.69956 | 3 | 0 | pcu | Zn | 0.16 | -0.101 | -0.0257 | -0.4 | 0.00218 | 0.337 | 0.317 | -0.249 | 0.0912 | 0.0347 | 0.167 | -0.0258 | -0.647 | 0.0983 | 0.322 | -0.163 | 0.126 | -1330 | 787 | -1010 | 0 | 0 | 0 | 197.97 | 156.292 | 41.678 | 0 | 0 | 0 | 0 | 0 | 177.81 | 0 | 0 | 787.458 | 524.972 | 0 | 0.61 | 0 | 0 | 0 | 5.02 | 0 | 0 | 0 | 0 | 0
gmof_Zn4O13-DPAC_A-TED_A_No22 | 0.48814 | 14.46606 | 8.46772 | 14.43662 | 3 | 0 | pcu | Zn | 0.434 | -0.0754 | -0.0557 | 1.15 | -0.263 | 0.591 | 0.403 | -0.282 | 0.193 | 0.0477 | 0.238 | -0.0478 | 1.69 | 1.09 | 0.532 | -0.0922 | 0.568 | 4440 | -369 | -324 | 0 | 0 | 0 | 841.622 | 306.044 | 229.533 | 0 | 0 | 0 | 0 | 354.55 | 2352.26 | 0 | 0 | 0 | 0 | 0 | 0 | 0 | 0 | 2.948 | 35.372 | 0 | 0 | 0 | 0 | 0
BUVYIB_FSR | 0.70887 | 10.88281 | 8.47334 | 10.88281 | 3 | 0 | nbo | Fe | -0.144 | -0.0613 | 0.04 | -0.404 | -0.116 | -0.166 | 0.105 | -0.0585 | 0.164 | 0.0979 | 0.074 | -0.072 | -0.554 | 0.245 | 0.0281 | 0.112 | 0.264 | -303 | -1990 | 1080 | 0 | 0 | 0 | 589.104 | 824.746 | 0 | 0 | 0 | 0 | 0 | 0 | 907.31 | 0 | 0 | 0 | 0 | 0 | 147.86 | 0 | 0 | 0 | 0 | 0 | 0 | 0 | 0 | 0
gmof_AlO6-mofHTB_No10 | 1.1352 | 8.75758 | 8.4764 | 8.75758 | 1 | 0 | tsg | Al | -0.288 | 0.0512 | -0.0454 | -0.865 | 0.128 | -0.349 | -0.0685 | -0.255 | -0.0415 | -0.0508 | 0.103 | 0.0168 | -1.4 | -0.234 | 0.243 | -0.13 | 0.0288 | -3030 | 1020 | -567 | 0 | 0 | 0 | 10.509 | 4.204 | 8.407 | 0 | 0 | 0 | 0 | 0 | 119.455 | 119.455 | 0 | 0 | 0 | 0 | 58.49 | 0 | 0 | 0 | 767.02 | 0 | 0 | 0 | 0 | 0
gmof_AlO6-irmof6_A_No4 | 1.08072 | 9.00111 | 8.47659 | 8.99811 | 1 | 0 | ttp | Al | -0.384 | 0.0906 | -0.0478 | -0.937 | 0.148 | -0.467 | -0.179 | -0.317 | -0.056 | -0.0484 | 0.0986 | -0.00182 | -1.49 | -0.299 | 0.28 | -0.136 | 0.039 | -3460 | 929 | -95.3 | 0 | 0 | 26.975 | 134.873 | 80.924 | 53.949 | 0 | 0 | 0 | 0 | 0 | 489.7 | 0 | 0 | 0 | 0 | 0 | 0 | 0 | 0 | 0 | 0 | 0 | 0 | 0 | 0 | 0
boydwoo_str_m3_o13_o19_pcu_sym_87 | 0.57788 | 9.99454 | 8.4854 | 9.99454 | 2 | 0 | pcu | Zn | 0.181 | -0.123 | -0.0135 | 0.348 | -0.281 | 0.481 | 0.35 | -0.278 | 0.161 | 0.0343 | 0.221 | -0.0402 | 0.886 | 0.749 | 0.457 | -0.108 | 0.421 | 2480 | -1550 | -604 | 0 | 0 | 0 | 994.943 | 829.119 | 331.648 | 0 | 0 | 0 | 0 | 0 | 724.979 | 289.991 | 0 | 0 | 0 | 164.825 | 164.825 | 0 | 0 | 0 | 179.06 | 0 | 0 | 0 | 0 | 0
gmof_Zn4O13-BDC_A-irmof20_A_No461 | 0.57857 | 16.25539 | 8.48758 | 16.25448 | 3 | 0 | pcu | Zn | 0.402 | -0.0841 | -0.0413 | 0.717 | -0.191 | 0.601 | 0.404 | -0.289 | 0.191 | 0.0411 | 0.244 | -0.0452 | 1.1 | 0.822 | 0.508 | -0.115 | 0.465 | 2710 | -204 | -536 | 0 | 0 | 0 | 543.6 | 271.8 | 271.8 | 0 | 0 | 0 | 0 | 0 | 159.386 | 637.544 | 0 | 0 | 0 | 184.25 | 0 | 0 | 0 | 36.842 | 442.101 | 147.367 | 0 | 874.41 | 0 | 0
gmof_Zn4O13-BDC_A-irmof20_A_No158 | 0.55464 | 15.96757 | 8.50538 | 15.96757 | 3 | 0 | pcu | Zn | 0.436 | -0.081 | -0.0503 | 0.861 | -0.204 | 0.636 | 0.414 | -0.302 | 0.196 | 0.0421 | 0.252 | -0.047 | 1.3 | 0.898 | 0.548 | -0.123 | 0.502 | 3230 | -21.5 | -599 | 0 | 0 | 53.724 | 698.412 | 268.62 | 322.344 | 0 | 0 | 0 | 0 | 0 | 723.88 | 180.97 | 0 | 0 | 0 | 0 | 0 | 0 | 0 | 28.909 | 361.358 | 43.363 | 0 | 1051.02 | 0 | 0
gmof_AlO6-irmof6_A_No6 | 1.1741 | 9.14499 | 8.5153 | 9.14499 | 1 | 0 | ttp | Al | -0.381 | 0.0897 | -0.048 | -0.96 | 0.16 | -0.456 | -0.173 | -0.315 | -0.0523 | -0.0463 | 0.0995 | -0.00278 | -1.53 | -0.321 | 0.281 | -0.14 | 0.0304 | -3290 | 847 | -110 | 0 | 0 | 0 | 107.405 | 64.443 | 42.962 | 0 | 478.37 | 0 | 0 | 0 | 205.6 | 0 | 0 | 0 | 0 | 0 | 0 | 0 | 0 | 0 | 0 | 0 | 0 | 0 | 0 | 0
gmof_Al2O6-ADC_B-irmof20_B_No146 | 0.92926 | 8.94002 | 8.52241 | 8.94002 | 1 | 0 | rna | Al | -0.145 | -0.0347 | -0.0068 | -0.615 | 0.0101 | 0.0295 | 0.123 | -0.26 | 0.0623 | 0.00472 | 0.15 | -0.0228 | -0.79 | 0.0268 | 0.301 | -0.12 | 0.141 | -1800 | -80.5 | -151 | 0 | 0 | 0 | 348.52 | 174.26 | 174.26 | 0 | 0 | 0 | 0 | 0 | 28.282 | 84.847 | 0 | 0 | 0 | 153.33 | 0 | 0 | 0 | 0.272 | 1.088 | 0 | 0 | 733.72 | 0 | 0
gmof_AlO6-mofHTB_No20 | 1.42066 | 9.30972 | 8.52762 | 9.30793 | 1 | 0 | tsg | Al | -0.392 | 0.11 | -0.0646 | -1.02 | 0.198 | -0.496 | -0.205 | -0.341 | -0.082 | -0.0648 | 0.0998 | 0.00735 | -1.69 | -0.397 | 0.293 | -0.163 | -0.00384 | -3990 | 1680 | -720 | 0 | 0 | 0 | 0 | 0 | 0 | 0 | 0 | 0 | 0 | 0 | 0 | 0 | 0 | 0 | 0 | 0 | 0 | 0 | 0 | 0 | 123.438 | 493.752 | 0 | 0 | 0 | 0
gmof_Zn4O13-DPAC_A-TED_A_No2 | 0.55075 | 14.48094 | 8.52791 | 14.48094 | 3 | 0 | pcu | Zn | 0.394 | -0.0771 | -0.0503 | 0.8 | -0.206 | 0.556 | 0.389 | -0.278 | 0.181 | 0.0446 | 0.23 | -0.0449 | 1.18 | 0.875 | 0.485 | -0.104 | 0.475 | 3180 | -245 | -411 | 0 | 537.99 | 0 | 692.022 | 251.644 | 188.733 | 0 | 0 | 0 | 0 | 0 | 1927.21 | 0 | 0 | 0 | 0 | 0 | 0 | 0 | 0 | 3.288 | 39.462 | 0 | 0 | 0 | 0 | 0
gmof_Zn4O13-BDC_A-irmof20_A_No91 | 0.75749 | 16.14559 | 8.52832 | 16.14559 | 3 | 0 | pcu | Zn | 0.319 | -0.065 | -0.0381 | 0.14 | -0.0567 | 0.525 | 0.353 | -0.307 | 0.167 | 0.0298 | 0.237 | -0.041 | 0.204 | 0.42 | 0.462 | -0.143 | 0.314 | 438 | 422 | -490 | 0 | 575.73 | 0 | 243.417 | 194.733 | 146.05 | 0 | 0 | 0 | 0 | 0 | 0 | 365.73 | 0 | 0 | 0 | 267.67 | 0 | 0 | 0 | 12.365 | 148.385 | 0 | 0 | 571.42 | 0 | 0
gmof_Zn4O13-BDC_A-irmof20_A_No521 | 0.61566 | 16.23373 | 8.53294 | 16.21876 | 3 | 0 | pcu | Zn | 0.348 | -0.0812 | -0.033 | 0.512 | -0.162 | 0.551 | 0.382 | -0.284 | 0.178 | 0.0383 | 0.234 | -0.0428 | 0.815 | 0.705 | 0.474 | -0.117 | 0.413 | 2070 | -275 | -381 | 0 | 0 | 0 | 432.505 | 216.252 | 216.252 | 0 | 0 | 0 | 0 | 0 | 150.833 | 301.667 | 0 | 0 | 0 | 0 | 0 | 0 | 0.21 | 60.932 | 731.183 | 487.455 | 0 | 735.16 | 0 | 0
gmof_Zn4O13-BDC_A-irmof20_A_No341 | 0.58103 | 16.27903 | 8.5333 | 16.27348 | 3 | 0 | pcu | Zn | 0.42 | -0.0828 | -0.0465 | 0.739 | -0.185 | 0.621 | 0.41 | -0.296 | 0.193 | 0.0416 | 0.248 | -0.0462 | 1.12 | 0.823 | 0.523 | -0.122 | 0.468 | 2740 | -61.3 | -604 | 0 | 0 | 0 | 552.76 | 276.38 | 276.38 | 0 | 0 | 0 | 0 | 366.18 | 177.21 | 354.42 | 0 | 0 | 0 | 0 | 0 | 0 | 0 | 37.276 | 447.311 | 149.104 | 0 | 882.78 | 0 | 0
REBLES_FSR | 0.76113 | 9.31663 | 8.5341 | 9.30963 | 3 | 0 | tfz-d | Co | -0.00723 | -0.0681 | -0.0143 | -0.29 | -0.086 | 0.14 | 0.193 | -0.25 | 0.0773 | 0.00196 | 0.164 | -0.0248 | -0.323 | 0.247 | 0.311 | -0.109 | 0.205 | -414 | -427 | -395 | 0 | 0 | 0 | 632.963 | 361.693 | 90.423 | 0 | 0 | 0 | 0 | 0 | 1102.56 | 137.82 | 0 | 0 | 0 | 0 | 0 | 0 | 0 | 0 | 0 | 0 | 0 | 0 | 0 | 0
gmof_Zn4O13-BDC_A-irmof20_A_No219 | 0.58099 | 16.2688 | 8.5353 | 16.2688 | 3 | 0 | pcu | Zn | 0.413 | -0.0826 | -0.0453 | 0.727 | -0.186 | 0.615 | 0.407 | -0.296 | 0.192 | 0.041 | 0.247 | -0.0457 | 1.1 | 0.819 | 0.522 | -0.121 | 0.467 | 2720 | -86.7 | -590 | 0 | 0 | 0 | 612.105 | 235.425 | 282.51 | 0 | 276.47 | 0 | 0 | 0 | 263.439 | 351.251 | 0 | 0 | 0 | 0 | 0 | 0 | 0 | 37.195 | 446.336 | 148.779 | 0 | 874.49 | 0 | 0
gmof_AlO6-mofHTB_No11 | 1.41765 | 9.20246 | 8.53559 | 9.20246 | 1 | 0 | tsg | Al | -0.428 | 0.13 | -0.0733 | -1.05 | 0.21 | -0.545 | -0.242 | -0.36 | -0.0985 | -0.0739 | 0.0983 | 0.0106 | -1.73 | -0.42 | 0.301 | -0.168 | -0.00926 | -4170 | 1720 | -637 | 0 | 0 | 0 | 0 | 0 | 0 | 0 | 0 | 0 | 0 | 0 | 0 | 0 | 0 | 0 | 0 | 0 | 0 | 0 | 0 | 0 | 542.38 | 0 | 0 | 0 | 0 | 0
boydwoo_str_m5_Al_o23_o23_sra_sym_5 | 0.67543 | 8.78143 | 8.54131 | 8.78143 | 1 | 0 | rna | Al | -0.145 | -0.0622 | 0.0261 | -0.365 | -0.139 | -0.151 | 0.107 | -0.0965 | 0.114 | 0.0542 | 0.0885 | -0.0394 | -0.47 | 0.282 | 0.0579 | 0.0681 | 0.237 | -107 | -1970 | 777 | 0 | 0 | 0 | 410.664 | 111.999 | 74.666 | 0 | 0 | 0 | 0 | 0 | 1452.45 | 193.66 | 0 | 0 | 0 | 0 | 0 | 0 | 0 | 78.315 | 391.575 | 0 | 0 | 0 | 0 | 0
gmof_AlO6-irmof6_A_No17 | 1.18964 | 9.14885 | 8.54276 | 9.14885 | 1 | 0 | ttp | Al | -0.38 | 0.1 | -0.0588 | -0.964 | 0.17 | -0.444 | -0.179 | -0.345 | -0.0688 | -0.0552 | 0.105 | 0.00174 | -1.54 | -0.332 | 0.303 | -0.159 | 0.0232 | -3530 | 1090 | -159 | 0 | 0 | 0 | 92.124 | 92.124 | 46.062 | 0 | 0 | 0 | 0 | 0 | 126.887 | 63.443 | 0 | 0 | 0 | 0 | 0 | 0 | 0 | 0 | 343.94 | 0 | 0 | 0 | 0 | 0
gmof_Zn4O13-BDC_A-irmof20_A_No101 | 0.65193 | 16.29403 | 8.54284 | 16.29403 | 3 | 0 | pcu | Zn | 0.378 | -0.0801 | -0.0378 | 0.458 | -0.132 | 0.58 | 0.393 | -0.29 | 0.185 | 0.0388 | 0.241 | -0.0439 | 0.69 | 0.643 | 0.479 | -0.124 | 0.395 | 1690 | 51.9 | -535 | 0 | 565.69 | 0 | 461.79 | 230.895 | 230.895 | 0 | 0 | 0 | 0 | 0 | 138.283 | 276.567 | 0 | 0 | 0 | 0 | 0 | 0 | 0 | 29.739 | 356.866 | 118.955 | 0 | 727.37 | 0 | 0
gmof_Zn4O13-BDC_A-irmof20_A_No639 | 0.61133 | 16.21473 | 8.54581 | 16.21473 | 3 | 0 | pcu | Zn | 0.373 | -0.0804 | -0.0408 | 0.563 | -0.162 | 0.574 | 0.389 | -0.292 | 0.182 | 0.039 | 0.239 | -0.0441 | 0.872 | 0.723 | 0.493 | -0.122 | 0.425 | 2180 | -101 | -552 | 0 | 0 | 0 | 578.842 | 165.383 | 248.075 | 0 | 0 | 0 | 0 | 0 | 207.656 | 346.094 | 0 | 0 | 0 | 0 | 0 | 0 | 0 | 49.888 | 748.312 | 199.55 | 0 | 632.416 | 0 | 158.104
boydwoo_str_m3_o2_o21_pcu_sym_10 | 0.44169 | 11.37427 | 8.54649 | 10.96132 | 3 | 0 | pcu | Zn | 0.409 | -0.132 | -0.0497 | 1.35 | -0.45 | 0.638 | 0.444 | -0.277 | 0.176 | 0.0419 | 0.235 | -0.0443 | 2.21 | 1.35 | 0.547 | -0.12 | 0.6 | 6140 | -1160 | -1330 | 0 | 0 | 0 | 960.19 | 720.143 | 240.048 | 0 | 957.7 | 0 | 0 | 0 | 1388.372 | 396.678 | 0 | 0 | 0 | 132.185 | 132.185 | 0 | 0 | 0 | 143.03 | 0 | 0 | 0 | 0 | 0
gmof_Zn4O13-BDC_A-irmof20_A_No581 | 0.58021 | 16.26201 | 8.5497 | 16.26025 | 3 | 0 | pcu | Zn | 0.415 | -0.0827 | -0.0457 | 0.733 | -0.186 | 0.616 | 0.408 | -0.296 | 0.192 | 0.041 | 0.247 | -0.0456 | 1.11 | 0.822 | 0.522 | -0.122 | 0.467 | 2740 | -81.9 | -592 | 0 | 0 | 0 | 548.595 | 274.298 | 274.298 | 0 | 0 | 0 | 0 | 0 | 133.528 | 400.582 | 0 | 0 | 0 | 0 | 0 | 0 | 0 | 52.827 | 739.583 | 211.309 | 0 | 885.88 | 0 | 0
gmof_AlO6-mof177_No40 | 1.14848 | 8.88588 | 8.54996 | 8.88588 | 1 | 0 | tsg | Al | -0.353 | 0.0802 | -0.0494 | -0.928 | 0.15 | -0.394 | -0.15 | -0.337 | -0.0541 | -0.0516 | 0.113 | 0.00138 | -1.47 | -0.301 | 0.306 | -0.155 | 0.0352 | -3490 | 1230 | -600 | 0 | 0 | 0 | 0 | 0 | 0 | 0 | 0 | 0 | 0 | 0 | 76.07 | 608.56 | 0 | 0 | 0 | 167.62 | 0 | 0 | 0 | 0 | 0 | 0 | 0 | 0 | 0 | 0
gmof_AlO6-mof177_No30 | 1.04948 | 8.85873 | 8.55244 | 8.85873 | 1 | 0 | tsg | Al | -0.282 | 0.048 | -0.0438 | -0.828 | 0.111 | -0.294 | -0.0595 | -0.295 | -0.044 | -0.0427 | 0.109 | -0.00333 | -1.29 | -0.196 | 0.279 | -0.15 | 0.0435 | -2530 | 695 | -421 | 0 | 0 | 0 | 70.578 | 42.347 | 14.116 | 0 | 677.9 | 0 | 0 | 0 | 458.66 | 0 | 0 | 0 | 0 | 0 | 0 | 0 | 0 | 0 | 0 | 0 | 0 | 0 | 0 | 0
gmof_Zn2O8N2-AZO_A-irmof7_A_No182 | 0.70402 | 11.52908 | 8.55773 | 11.52908 | 3 | 0 | pcu | Zn | 0.229 | -0.0903 | -0.0295 | 0.122 | -0.127 | 0.405 | 0.331 | -0.255 | 0.134 | 0.0246 | 0.201 | -0.0329 | 0.225 | 0.479 | 0.375 | -0.118 | 0.29 | 834 | -77 | -597 | 0 | 620.93 | 0 | 322.267 | 322.267 | 80.567 | 0 | 720.06 | 0 | 0 | 0 | 599.63 | 0 | 0 | 0 | 0 | 0 | 155.77 | 0 | 0 | 0 | 5.39 | 0 | 0 | 0 | 0 | 0
gmof_Zn4O13-DPAC_A-TED_A_No12 | 0.50626 | 14.49394 | 8.56189 | 14.49394 | 3 | 0 | pcu | Zn | 0.405 | -0.0765 | -0.0518 | 1 | -0.248 | 0.567 | 0.392 | -0.281 | 0.186 | 0.0453 | 0.234 | -0.0464 | 1.5 | 1.01 | 0.512 | -0.0957 | 0.533 | 3990 | -431 | -307 | 0 | 0 | 0 | 760.063 | 276.387 | 207.29 | 0 | 515.88 | 0 | 0 | 0 | 2138.76 | 0 | 0 | 0 | 0 | 0 | 0 | 0 | 0 | 3.785 | 45.425 | 0 | 0 | 0 | 0 | 0
boydwoo_str_m3_o17_o28_pcu_sym_149 | 0.50676 | 13.65849 | 8.56452 | 13.63514 | 3 | 0 | pcu | Zn | 0.354 | -0.0832 | -0.0417 | 0.903 | -0.266 | 0.521 | 0.375 | -0.271 | 0.173 | 0.0361 | 0.227 | -0.0428 | 1.41 | 0.984 | 0.481 | -0.0879 | 0.509 | 3640 | -688 | -411 | 0 | 0 | 0 | 451.699 | 486.445 | 208.476 | 0 | 0 | 0 | 0 | 1106.29 | 1090.432 | 251.638 | 0 | 0 | 0 | 0 | 96.5 | 0 | 0 | 0 | 331.96 | 0 | 0 | 0 | 0 | 0
boydwoo_str_m3_o8_o19_pcu_sym_110 | 0.49024 | 10.41463 | 8.56817 | 10.38948 | 3 | 0 | pcu | Zn | 0.226 | -0.114 | -0.0253 | 0.722 | -0.363 | 0.44 | 0.342 | -0.26 | 0.151 | 0.032 | 0.209 | -0.0428 | 1.36 | 0.986 | 0.437 | -0.0784 | 0.489 | 4070 | -1850 | -436 | 0 | 0 | 0 | 799.644 | 451.973 | 208.603 | 0 | 0 | 0 | 0 | 0 | 2561.93 | 0 | 0 | 0 | 0 | 0 | 110.97 | 0 | 0 | 0 | 79.587 | 39.793 | 0 | 0 | 0 | 0
boydwoo_str_m5_Al_o7_o18_sra_sym_112 | 0.63816 | 8.99005 | 8.56932 | 8.98909 | 1 | 0 | rna | Al | -0.0058 | -0.0893 | 0.00953 | -0.0956 | -0.192 | 0.0549 | 0.21 | -0.129 | 0.118 | 0.034 | 0.128 | -0.0253 | -0.046 | 0.458 | 0.13 | 0.0254 | 0.271 | 884 | -1820 | 303 | 0 | 0 | 0 | 921.855 | 419.025 | 167.61 | 0 | 0 | 0 | 0 | 209.64 | 1000.978 | 125.122 | 0 | 0 | 0 | 0 | 0 | 0 | 0 | 0.27 | 1.08 | 0 | 0 | 0 | 0 | 0
WOBHEB_FSR | 1.34924 | 10.37261 | 8.57019 | 10.37261 | 1 | 0 | UNKOWN | Zn | -0.178 | 0.00936 | -0.0279 | -0.843 | 0.131 | -0.0634 | 0.038 | -0.312 | 0.0355 | -0.0148 | 0.154 | -0.0202 | -1.31 | -0.235 | 0.324 | -0.155 | 0.0618 | -3180 | 1320 | -670 | 0 | 0 | 0 | 92.655 | 46.328 | 46.328 | 0 | 0 | 0 | 0 | 0 | 124.247 | 248.493 | 0 | 0 | 0 | 0 | 0 | 0 | 0 | 0 | 427.68 | 0 | 0 | 0 | 0 | 0
boydwoo_str_m3_o18_o26_pcu_sym_187 | 0.64888 | 10.11374 | 8.57632 | 10.11374 | 3 | 0 | pcu | Zn | 0.0035 | -0.0746 | -0.00728 | -0.105 | -0.162 | 0.136 | 0.211 | -0.218 | 0.0849 | 0.0154 | 0.152 | -0.024 | 0.0096 | 0.428 | 0.268 | -0.074 | 0.253 | 623 | -1270 | -110 | 0 | 0 | 0 | 628.959 | 328.153 | 82.038 | 0 | 0 | 0 | 0 | 0 | 892.172 | 629.768 | 0 | 0 | 0 | 257.983 | 42.997 | 0 | 0 | 0 | 23.4 | 0 | 0 | 0 | 0 | 0
boydwoo_str_m1_o11_o25_pcu_sym_123 | 0.47291 | 12.85396 | 8.57644 | 12.75881 | 3 | 0 | pcu | Zn | 0.501 | -0.118 | -0.0638 | 1.37 | -0.359 | 0.728 | 0.466 | -0.307 | 0.205 | 0.0488 | 0.261 | -0.0477 | 2.11 | 1.25 | 0.625 | -0.136 | 0.619 | 5550 | -264 | -1290 | 0 | 0 | 0 | 553.889 | 409.396 | 288.985 | 0 | 0 | 0 | 0 | 882.05 | 934.858 | 350.572 | 0 | 0 | 0 | 0 | 0 | 0 | 0 | 76.047 | 1064.656 | 76.047 | 0 | 0 | 0 | 0
gmof_AlO6-irmof6_A_No5 | 1.14935 | 9.06183 | 8.58436 | 9.06183 | 1 | 0 | ttp | Al | -0.427 | 0.126 | -0.0705 | -0.997 | 0.184 | -0.517 | -0.237 | -0.375 | -0.0949 | -0.0745 | 0.106 | 0.00946 | -1.59 | -0.365 | 0.319 | -0.168 | 0.0162 | -3890 | 1360 | -285 | 0 | 0 | 41.96 | 83.92 | 83.92 | 41.96 | 0 | 0 | 0 | 0 | 0 | 366.38 | 0 | 0 | 0 | 0 | 0 | 0 | 0 | 0 | 0 | 0 | 0 | 0 | 0 | 0 | 0
boydwoo_str_m1_o13_o18_pcu_sym_119 | 0.52924 | 11.25618 | 8.59054 | 11.25618 | 3 | 0 | pcu | Zn | 0.217 | -0.138 | -0.00761 | 0.565 | -0.356 | 0.386 | 0.378 | -0.178 | 0.132 | 0.0359 | 0.172 | -0.0272 | 1.03 | 0.931 | 0.256 | -0.0485 | 0.378 | 3510 | -1910 | -600 | 0 | 0 | 0 | 1226.756 | 521.371 | 184.013 | 0 | 0 | 0 | 0 | 0 | 1962.03 | 0 | 0 | 0 | 0 | 0 | 0 | 0 | 0 | 33.767 | 405.206 | 33.767 | 0 | 0 | 0 | 0
boydwoo_str_m3_o6_o22_pcu_sym_190 | 0.44447 | 13.05797 | 8.59289 | 13.05797 | 3 | 0 | pcu | Zn | 0.394 | -0.102 | -0.0426 | 1.3 | -0.381 | 0.604 | 0.421 | -0.277 | 0.18 | 0.0419 | 0.234 | -0.0479 | 2.11 | 1.29 | 0.539 | -0.0996 | 0.605 | 5600 | -1150 | -443 | 0 | 0 | 0 | 1142.226 | 507.656 | 253.828 | 0 | 0 | 0 | 0 | 0 | 1871.865 | 207.985 | 0 | 0 | 0 | 0 | 0 | 0 | 0 | 0 | 664.864 | 166.216 | 0 | 0 | 0 | 0
boydwoo_str_m3_o6_o16_pcu_sym_121 | 0.74521 | 11.31863 | 8.59332 | 11.31863 | 2 | 0 | pcu | Zn | 0.218 | -0.093 | -0.0272 | 0.0318 | -0.108 | 0.416 | 0.329 | -0.26 | 0.146 | 0.0288 | 0.207 | -0.0383 | 0.106 | 0.416 | 0.382 | -0.116 | 0.284 | 549 | 62.5 | -566 | 0 | 0 | 0 | 469.145 | 335.104 | 89.361 | 0 | 0 | 0 | 0 | 0 | 1019.57 | 0 | 0 | 370.335 | 123.445 | 0 | 0.8 | 0 | 0 | 0 | 173.976 | 43.494 | 0 | 0 | 0 | 0
gmof_Zn4O13-BDC_A-irmof20_A_No448 | 0.55973 | 16.26939 | 8.59676 | 16.26838 | 3 | 0 | pcu | Zn | 0.425 | -0.0828 | -0.0457 | 0.824 | -0.203 | 0.623 | 0.411 | -0.295 | 0.195 | 0.0417 | 0.249 | -0.0462 | 1.25 | 0.881 | 0.532 | -0.118 | 0.492 | 3090 | -132 | -563 | 0 | 0 | 0 | 615.615 | 307.808 | 307.808 | 0 | 0 | 0 | 0 | 0 | 308.12 | 616.24 | 0 | 0 | 0 | 416.56 | 0 | 0 | 0 | 9.468 | 113.622 | 0 | 0 | 1035.08 | 0 | 0
gmof_Zn4O13-BDC_A-irmof20_A_No328 | 0.56275 | 16.28582 | 8.59852 | 16.28582 | 3 | 0 | pcu | Zn | 0.443 | -0.0801 | -0.0507 | 0.843 | -0.194 | 0.64 | 0.417 | -0.3 | 0.197 | 0.0428 | 0.252 | -0.0469 | 1.26 | 0.88 | 0.543 | -0.123 | 0.494 | 3070 | 48.5 | -612 | 0 | 0 | 0 | 617.05 | 308.525 | 308.525 | 0 | 0 | 0 | 0 | 387.05 | 325.45 | 325.45 | 0 | 0 | 0 | 223.4 | 0 | 0 | 0 | 9.902 | 118.818 | 0 | 0 | 1028.89 | 0 | 0
gmof_Zn4O13-BDC_A-irmof20_A_No42 | 0.54342 | 16.24655 | 8.60105 | 16.24634 | 3 | 0 | pcu | Zn | 0.459 | -0.0812 | -0.0542 | 0.947 | -0.212 | 0.656 | 0.425 | -0.302 | 0.201 | 0.0437 | 0.255 | -0.0471 | 1.41 | 0.945 | 0.56 | -0.123 | 0.52 | 3400 | 46.2 | -646 | 0 | 0 | 0 | 819.233 | 234.067 | 351.1 | 0 | 0 | 0 | 0 | 0 | 537.774 | 358.516 | 0 | 0 | 0 | 249.42 | 0 | 0 | 0 | 10.913 | 130.957 | 0 | 0 | 1108.66 | 0 | 0
gmof_AlO6-irmof6_A_No7 | 1.33119 | 9.2291 | 8.60229 | 9.2291 | 1 | 0 | ttp | Al | -0.423 | 0.124 | -0.0683 | -1.03 | 0.199 | -0.506 | -0.229 | -0.368 | -0.0882 | -0.071 | 0.107 | 0.00691 | -1.67 | -0.397 | 0.312 | -0.168 | 0.00397 | -3740 | 1210 | -217 | 0 | 0 | 0 | 64.164 | 64.164 | 32.082 | 0 | 410.35 | 0 | 0 | 0 | 96.2 | 0 | 0 | 0 | 0 | 0 | 0 | 0 | 0 | 0 | 0 | 0 | 0 | 0 | 0 | 0
boydwoo_str_m3_o19_o21_pcu_sym_18 | 0.48942 | 11.00277 | 8.60305 | 10.99044 | 3 | 0 | pcu | Zn | 0.365 | -0.137 | -0.0285 | 1.01 | -0.391 | 0.7 | 0.441 | -0.32 | 0.198 | 0.0427 | 0.261 | -0.0505 | 1.89 | 1.14 | 0.631 | -0.145 | 0.59 | 4960 | -1060 | -756 | 0 | 0 | 0 | 995.452 | 995.452 | 663.635 | 0 | 0 | 0 | 0 | 0 | 0 | 507.88 | 0 | 0 | 0 | 0 | 10.98 | 0 | 0 | 0 | 1639.19 | 0 | 0 | 0 | 0 | 0
gmof_Zn4O13-BDC_A-irmof20_A_No326 | 0.55311 | 16.26749 | 8.60414 | 16.26475 | 3 | 0 | pcu | Zn | 0.451 | -0.0806 | -0.0526 | 0.894 | -0.203 | 0.648 | 0.421 | -0.302 | 0.199 | 0.043 | 0.253 | -0.0472 | 1.33 | 0.912 | 0.552 | -0.123 | 0.507 | 3230 | 38.6 | -652 | 0 | 0 | 0 | 656.64 | 328.32 | 328.32 | 0 | 0 | 0 | 0 | 190.07 | 434.333 | 347.467 | 0 | 0 | 0 | 239.94 | 0 | 0 | 0 | 10.948 | 131.372 | 0 | 0 | 1061 | 0 | 0
gmof_Zn4O13-BDC_A-irmof20_A_No206 | 0.56263 | 16.26927 | 8.60782 | 16.26927 | 3 | 0 | pcu | Zn | 0.436 | -0.081 | -0.0498 | 0.832 | -0.196 | 0.634 | 0.415 | -0.3 | 0.195 | 0.0414 | 0.251 | -0.0461 | 1.25 | 0.878 | 0.54 | -0.123 | 0.491 | 3020 | 3.73 | -619 | 0 | 0 | 0 | 682.646 | 262.556 | 315.067 | 0 | 278.03 | 0 | 0 | 0 | 411.667 | 329.333 | 0 | 0 | 0 | 223.66 | 0 | 0 | 0 | 10.16 | 121.92 | 0 | 0 | 1015.83 | 0 | 0
UFAQOK_FSR | 1.08577 | 8.79807 | 8.60852 | 8.79807 | 1 | 0 | unj | Cd | -0.289 | 0.0399 | -0.0304 | -0.846 | 0.11 | -0.298 | -0.0679 | -0.288 | -0.0183 | -0.0281 | 0.111 | -0.00652 | -1.32 | -0.215 | 0.277 | -0.134 | 0.0575 | -2980 | 675 | -139 | 0 | 0 | 0 | 153.679 | 87.817 | 21.954 | 137.86 | 0 | 0 | 0 | 0 | 612.932 | 38.308 | 0 | 0 | 0 | 0 | 0 | 0 | 0 | 0 | 0 | 0 | 0 | 0 | 0 | 0
SARSUC_FSR | 0.67641 | 11.03487 | 8.61034 | 11.02407 | 1 | 0 | pcu | Ni | 0.0395 | -0.0829 | -0.00083 | -0.0968 | -0.151 | 0.276 | 0.256 | -0.253 | 0.124 | 0.0234 | 0.186 | -0.0322 | 0.125 | 0.436 | 0.353 | -0.0929 | 0.296 | 547 | -1030 | -22.9 | 0 | 0 | 0 | 1280.063 | 232.739 | 232.739 | 0 | 0 | 0 | 0 | 0 | 922.02 | 0 | 0 | 0 | 0 | 0 | 0 | 0 | 0 | 0 | 13.67 | 0 | 0 | 0 | 0 | 0
boydwoo_str_m3_o8_o14_pcu_sym_178 | 0.66038 | 10.96819 | 8.61044 | 10.77757 | 3 | 0 | pcu | Zn | 0.164 | -0.102 | -0.0162 | 0.119 | -0.179 | 0.345 | 0.321 | -0.228 | 0.115 | 0.0207 | 0.182 | -0.032 | 0.3 | 0.544 | 0.326 | -0.103 | 0.283 | 1200 | -626 | -588 | 0 | 470.1 | 0 | 374.445 | 196.138 | 160.477 | 0 | 0 | 0 | 0 | 0 | 712.132 | 237.377 | 0 | 0 | 0 | 0 | 123.85 | 0 | 0 | 0 | 875.58 | 0 | 0 | 0 | 0 | 0
boydwoo_str_m1_o11_o15_pcu_sym_16 | 0.58809 | 12.0105 | 8.61459 | 11.00466 | 3 | 0 | pcu | Zn | 0.278 | -0.128 | -0.025 | 0.483 | -0.268 | 0.539 | 0.385 | -0.273 | 0.172 | 0.0361 | 0.228 | -0.0415 | 0.938 | 0.773 | 0.46 | -0.11 | 0.424 | 2720 | -947 | -809 | 0 | 0 | 0 | 905.525 | 156.125 | 437.15 | 0 | 0 | 0 | 0 | 0 | 1141.799 | 87.831 | 0 | 0 | 0 | 0 | 0 | 0 | 0 | 66.146 | 926.044 | 0 | 0 | 0 | 0 | 0
boydwoo_str_m5_Al_o6_o27_sra_sym_73 | 0.72837 | 9.2546 | 8.6169 | 9.2546 | 1 | 0 | rna | Al | -0.0504 | -0.0454 | -0.0236 | -0.309 | -0.0779 | 0.0322 | 0.15 | -0.224 | 0.0647 | 0.00358 | 0.142 | -0.0216 | -0.384 | 0.243 | 0.257 | -0.081 | 0.197 | -371 | -556 | -107 | 0 | 0 | 0 | 318.15 | 360.57 | 84.84 | 0 | 0 | 0 | 0 | 183.37 | 1033.606 | 86.134 | 0 | 0 | 0 | 0 | 71.32 | 0 | 0 | 10.764 | 43.057 | 21.529 | 0 | 0 | 0 | 0
gmof_Al2O6-DPAC_B-irmof20_B_No325 | 0.75229 | 9.47717 | 8.61786 | 9.47717 | 1 | 0 | rna | Al | -0.0559 | -0.0385 | -0.0182 | -0.346 | -0.0571 | 0.0851 | 0.163 | -0.246 | 0.0758 | 0.0103 | 0.153 | -0.0278 | -0.374 | 0.228 | 0.296 | -0.0975 | 0.206 | -516 | -452 | 75 | 0 | 0 | 41.656 | 624.837 | 249.935 | 166.623 | 0 | 0 | 0 | 0 | 0 | 492.347 | 246.173 | 0 | 0 | 0 | 95.11 | 0 | 0 | 0 | 1.576 | 6.304 | 0 | 0 | 199.07 | 0 | 0
boydwoo_str_m5_Al_o7_o18_sra_sym_64 | 0.69035 | 9.17982 | 8.61852 | 9.17982 | 1 | 0 | rna | Al | -0.0887 | -0.0649 | 0.0133 | -0.304 | -0.128 | -0.0689 | 0.128 | -0.15 | 0.0962 | 0.0397 | 0.108 | -0.04 | -0.402 | 0.28 | 0.143 | 0.00574 | 0.227 | -23.5 | -1600 | 614 | 0 | 0 | 0 | 514.181 | 280.462 | 93.487 | 0 | 0 | 0 | 0 | 0 | 788.76 | 197.19 | 0 | 0 | 0 | 0 | 0 | 0 | 0 | 45.686 | 228.429 | 45.686 | 0 | 0 | 0 | 0
boydwoo_str_m3_o6_o11_pcu_sym_35 | 0.46997 | 11.86506 | 8.62436 | 11.86506 | 3 | 0 | pcu | Zn | 0.38 | -0.128 | -0.0309 | 1.13 | -0.399 | 0.61 | 0.429 | -0.265 | 0.189 | 0.0474 | 0.233 | -0.0456 | 1.89 | 1.21 | 0.508 | -0.0887 | 0.577 | 5180 | -1430 | -794 | 0 | 0 | 0 | 924.845 | 640.277 | 284.568 | 0 | 1552.79 | 0 | 0 | 0 | 1187.81 | 0 | 0 | 0 | 0 | 0 | 1.41 | 0 | 0 | 0 | 212.63 | 0 | 0 | 0 | 0 | 0
core_FUNCAT_freeONLY | 0.92845 | 9.31741 | 8.62631 | 9.31741 | 1 | 1 | fsc | Zn | -0.212 | 0.0122 | -0.0255 | -0.691 | 0.0533 | -0.231 | 0.00634 | -0.222 | 0.0206 | -0.000378 | 0.102 | -0.0145 | -1.07 | -0.0713 | 0.222 | -0.0908 | 0.0983 | -2230 | 244 | -126 | 0 | 0 | 0 | 411.603 | 253.294 | 63.323 | 0 | 0 | 0 | 0 | 0 | 623.32 | 0 | 0 | 0 | 0 | 0 | 58.06 | 0 | 0 | 0 | 0 | 0 | 0 | 0 | 0 | 0
gmof_AlO6-irmof6_A_No12 | 1.09263 | 9.20514 | 8.63159 | 9.2048 | 1 | 0 | ttp | Al | -0.37 | 0.084 | -0.0443 | -0.927 | 0.145 | -0.441 | -0.162 | -0.307 | -0.0412 | -0.0399 | 0.1 | -0.0059 | -1.47 | -0.288 | 0.276 | -0.13 | 0.0462 | -3370 | 856 | -11.7 | 0 | 0 | 0 | 125.495 | 75.297 | 50.198 | 0 | 0 | 0 | 0 | 0 | 393.493 | 157.397 | 0 | 0 | 0 | 16.82 | 0 | 0 | 0 | 0 | 0 | 0 | 0 | 0 | 0 | 0
gmof_Zn4O13-DPAC_A-TED_A_No7 | 0.48706 | 14.41129 | 8.63252 | 14.40252 | 3 | 0 | pcu | Zn | 0.403 | -0.0771 | -0.0523 | 1.09 | -0.271 | 0.568 | 0.392 | -0.282 | 0.185 | 0.0451 | 0.234 | -0.0461 | 1.65 | 1.08 | 0.524 | -0.0941 | 0.557 | 4350 | -551 | -266 | 0 | 0 | 76.626 | 842.889 | 306.505 | 229.879 | 0 | 0 | 0 | 0 | 0 | 2592.81 | 0 | 0 | 0 | 0 | 0 | 0 | 0 | 0 | 3.552 | 42.628 | 0 | 0 | 0 | 0 | 0
gmof_Zn2O8N2-AZO_A-irmof7_A_No510 | 0.51211 | 12.06259 | 8.63849 | 12.06259 | 3 | 0 | pcu | Zn | 0.315 | -0.0977 | -0.0422 | 0.806 | -0.293 | 0.512 | 0.381 | -0.275 | 0.147 | 0.039 | 0.212 | -0.0419 | 1.35 | 0.976 | 0.468 | -0.126 | 0.46 | 3750 | -771 | -623 | 0 | 0 | 0 | 536.208 | 536.208 | 214.483 | 0 | 0 | 0 | 0 | 0 | 738.649 | 1231.081 | 0 | 0 | 0 | 427.312 | 256.388 | 0 | 0 | 0 | 42.15 | 0 | 0 | 0 | 0 | 0
gmof_AlO6-irmof6_A_No1 | 1.01104 | 9.27774 | 8.64584 | 9.27774 | 1 | 0 | ttp | Al | -0.299 | 0.0554 | -0.0398 | -0.828 | 0.109 | -0.338 | -0.0849 | -0.291 | -0.0406 | -0.0342 | 0.1 | -0.0113 | -1.3 | -0.197 | 0.269 | -0.137 | 0.0516 | -2860 | 586 | 43.5 | 0 | 0 | 0 | 197.4 | 65.8 | 65.8 | 0 | 0 | 0 | 0 | 0 | 666.98 | 0 | 0 | 0 | 0 | 0 | 0 | 0 | 0 | 0 | 0 | 0 | 0 | 0 | 0 | 0
gmof_Zn2O8N2-AZO_A-irmof7_A_No470 | 0.48447 | 12.81781 | 8.64826 | 12.81781 | 3 | 0 | pcu | Zn | 0.335 | -0.0916 | -0.0433 | 0.964 | -0.312 | 0.528 | 0.384 | -0.276 | 0.156 | 0.0349 | 0.22 | -0.0433 | 1.58 | 1.07 | 0.49 | -0.112 | 0.509 | 4200 | -895 | -430 | 0 | 0 | 0 | 836.168 | 501.701 | 250.851 | 0 | 0 | 0 | 0 | 0 | 1544.268 | 561.552 | 0 | 0 | 0 | 160.912 | 241.368 | 0 | 0 | 0 | 42.76 | 0 | 0 | 0 | 0 | 0
gmof_Zn4O13-BDC_A-irmof20_A_No506 | 0.57007 | 16.24874 | 8.6555 | 16.24874 | 3 | 0 | pcu | Zn | 0.415 | -0.0815 | -0.046 | 0.768 | -0.193 | 0.616 | 0.407 | -0.298 | 0.192 | 0.0402 | 0.248 | -0.0457 | 1.17 | 0.847 | 0.529 | -0.122 | 0.478 | 2850 | -78.4 | -568 | 0 | 0 | 0 | 642.357 | 247.06 | 296.473 | 0 | 0 | 0 | 0 | 0 | 395.161 | 316.129 | 0 | 0 | 0 | 139.1 | 0 | 0 | 69.55 | 35.115 | 421.376 | 70.229 | 0 | 974.69 | 0 | 0
boydwoo_str_m3_o8_o11_pcu_sym_150 | 0.57667 | 10.95738 | 8.65664 | 10.95738 | 3 | 0 | pcu | Zn | 0.167 | -0.0975 | -0.0151 | 0.323 | -0.24 | 0.349 | 0.316 | -0.239 | 0.12 | 0.031 | 0.182 | -0.0321 | 0.669 | 0.708 | 0.349 | -0.0958 | 0.349 | 2230 | -1300 | -149 | 0 | 0 | 0 | 340.895 | 431.8 | 90.905 | 0 | 0 | 0 | 0 | 0 | 1058.385 | 352.795 | 0 | 0 | 0 | 0 | 88.71 | 0 | 0 | 0 | 731.69 | 450.27 | 0 | 0 | 0 | 0
gmof_Zn2O8N2-irmof14_A-irmof8_A_No19 | 0.66502 | 10.05801 | 8.6589 | 9.80986 | 3 | 0 | pcu | Zn | 0.0867 | -0.0989 | -0.0086 | -0.00597 | -0.178 | 0.314 | 0.293 | -0.248 | 0.111 | 0.0347 | 0.175 | -0.0254 | 0.227 | 0.5 | 0.344 | -0.117 | 0.281 | 941 | -1060 | -297 | 0 | 0 | 0 | 714.061 | 544.047 | 136.012 | 0 | 0 | 0 | 0 | 0 | 465.711 | 77.619 | 0 | 0 | 0 | 0 | 1.78 | 0 | 0 | 0 | 1057.06 | 0 | 0 | 0 | 0 | 19.39
UFOQEO_FSR | 0.7895 | 8.97904 | 8.65965 | 8.97204 | 1 | 0 | UNKOWN | Zn | -0.0703 | -0.0284 | -0.0399 | -0.412 | -0.0293 | 0.0702 | 0.13 | -0.295 | 0.046 | -0.0128 | 0.164 | -0.0193 | -0.501 | 0.146 | 0.348 | -0.14 | 0.176 | -1000 | 74.7 | -664 | 0 | 0 | 0 | 636.647 | 238.743 | 79.581 | 0 | 0 | 0 | 0 | 0 | 852.32 | 0 | 0 | 0 | 0 | 0 | 176.06 | 0 | 0 | 0 | 9.88 | 0 | 0 | 0 | 0 | 0
gmof_AlO6-irmof6_A_No10 | 1.09468 | 9.29845 | 8.66856 | 9.29845 | 1 | 0 | ttp | Al | -0.333 | 0.0726 | -0.0444 | -0.893 | 0.137 | -0.383 | -0.126 | -0.306 | -0.0379 | -0.0382 | 0.106 | -0.00408 | -1.41 | -0.262 | 0.281 | -0.137 | 0.0474 | -3110 | 704 | 60 | 0 | 0 | 0 | 133.885 | 80.331 | 53.554 | 0 | 0 | 0 | 0 | 303.06 | 341.91 | 0 | 0 | 0 | 0 | 0 | 0 | 0 | 0 | 0 | 0 | 0 | 0 | 0 | 0 | 0
gmof_AlO6-irmof6_A_No13 | 1.17874 | 9.19833 | 8.66975 | 9.19833 | 1 | 0 | ttp | Al | -0.406 | 0.113 | -0.0621 | -0.985 | 0.178 | -0.484 | -0.207 | -0.351 | -0.0747 | -0.0621 | 0.105 | 0.00221 | -1.57 | -0.349 | 0.304 | -0.157 | 0.0223 | -3740 | 1280 | -247 | 0 | 0 | 0 | 82.58 | 82.58 | 41.29 | 0 | 0 | 0 | 0 | 0 | 210.15 | 210.15 | 0 | 0 | 0 | 40.15 | 0 | 0 | 0 | 0 | 0 | 0 | 0 | 0 | 0 | 0
NAVJAW_FSR | 1.32561 | 9.86952 | 8.67816 | 9.86952 | 1 | 0 | UNKOWN | Co | -0.196 | 0.0102 | -0.026 | -0.849 | 0.128 | -0.112 | 0.026 | -0.293 | 0.0248 | -0.0152 | 0.14 | -0.0178 | -1.33 | -0.234 | 0.305 | -0.149 | 0.055 | -3170 | 1240 | -714 | 0 | 0 | 0 | 79.1 | 39.55 | 39.55 | 0 | 0 | 0 | 0 | 0 | 133.273 | 266.547 | 0 | 0 | 0 | 0 | 0 | 0 | 0 | 0 | 452.49 | 0 | 0 | 0 | 0 | 0
gmof_ZnN4-SiF6-DPAC_No24 | 0.99187 | 9.74637 | 8.68939 | 9.74637 | 1 | 0 | pcu | Zn | -0.131 | -0.00818 | -0.0258 | -0.645 | 0.0548 | -0.00504 | 0.0878 | -0.287 | 0.0474 | -0.00711 | 0.153 | -0.022 | -0.924 | -0.047 | 0.32 | -0.136 | 0.121 | -2200 | 556 | -404 | 0 | 0 | 0 | 239.63 | 239.63 | 0 | 0 | 0 | 0 | 0 | 0 | 0 | 0 | 0 | 0 | 0 | 0 | 0 | 0 | 0 | 0 | 937.44 | 0 | 0 | 0 | 0 | 9.13
boydwoo_str_m5_Al_o6_o17_sra_sym_20 | 0.66436 | 9.30659 | 8.69574 | 9.30659 | 1 | 0 | rna | Al | -0.0129 | -0.0674 | -0.00731 | -0.157 | -0.142 | 0.0842 | 0.203 | -0.175 | 0.0959 | 0.0154 | 0.143 | -0.0215 | -0.107 | 0.4 | 0.202 | -0.0304 | 0.246 | 345 | -1170 | 77.7 | 0 | 0 | 108.5 | 976.5 | 434 | 217 | 0 | 0 | 0 | 0 | 0 | 807.76 | 100.97 | 0 | 0 | 0 | 0 | 0 | 0 | 0 | 4.908 | 19.632 | 0 | 0 | 0 | 0 | 0
tobacco_SR_rtl_v1-3c_pyrrole_Ch_v2-6c_Zr_1_Ch_1TrU_Ch_2x2x2 | 0.85301 | 10.37999 | 8.69717 | 10.37999 | 3 | 0 | rtl | Zr | 0.0531 | -0.118 | 0.0128 | -0.318 | -0.0949 | 0.0906 | 0.334 | -0.0301 | 0.0334 | -0.0404 | 0.0997 | -0.0595 | -0.527 | 0.299 | 0.045 | -0.0444 | 0.0698 | -480 | -511 | -607 | 0 | 0 | 0 | 510.925 | 218.968 | 218.968 | 0 | 0 | 0 | 0 | 0 | 134.162 | 737.888 | 0 | 0 | 0 | 0 | 0 | 10.12 | 0 | 387.818 | 283.002 | 0 | 0 | 0 | 0 | 0
gmof_AlO6-irmof6_A_No11 | 1.17578 | 9.33755 | 8.6981 | 9.33755 | 1 | 0 | ttp | Al | -0.356 | 0.089 | -0.052 | -0.939 | 0.161 | -0.407 | -0.156 | -0.333 | -0.0501 | -0.0451 | 0.108 | -0.00388 | -1.49 | -0.311 | 0.299 | -0.151 | 0.0348 | -3310 | 880 | 33.6 | 0 | 0 | 0 | 97.956 | 97.956 | 48.978 | 0 | 0 | 0 | 0 | 381.79 | 199.99 | 0 | 0 | 0 | 0 | 0 | 0 | 0 | 0 | 0 | 0 | 0 | 0 | 0 | 0 | 0
gmof_Al2O6-DPAC_B-irmof20_B_No9 | 0.71316 | 9.66024 | 8.69967 | 9.6392 | 1 | 0 | rna | Al | 0.0293 | -0.0471 | -0.0288 | -0.178 | -0.0815 | 0.222 | 0.214 | -0.278 | 0.101 | 0.0138 | 0.183 | -0.0306 | -0.0833 | 0.33 | 0.368 | -0.116 | 0.26 | 175 | -303 | -34.6 | 0 | 0 | 0 | 925.133 | 231.283 | 231.283 | 0 | 0 | 0 | 0 | 0 | 277.943 | 208.457 | 0 | 0 | 0 | 107.31 | 0 | 0 | 0 | 3.296 | 13.184 | 0 | 0 | 347.2 | 0 | 0
gmof_Zn2O8N2-irmof14_A-irmof20_A_No75 | 0.89884 | 9.76265 | 8.70258 | 9.68572 | 3 | 0 | pcu | Zn | 0.046 | -0.1 | -0.000177 | -0.376 | -0.0563 | 0.259 | 0.286 | -0.225 | 0.09 | 0.0339 | 0.155 | -0.0224 | -0.462 | 0.199 | 0.293 | -0.135 | 0.158 | -812 | -181 | -531 | 0 | 880.11 | 0 | 177.681 | 434.33 | 78.969 | 0 | 0 | 0 | 0 | 0 | 96.767 | 48.383 | 0 | 0 | 0 | 0 | 1.71 | 0 | 0 | 0 | 175.32 | 0 | 0 | 313.53 | 0 | 0
boydwoo_str_m5_Al_o18_o28_sra_sym_64 | 0.68415 | 9.70436 | 8.70941 | 9.70436 | 1 | 0 | rna | Al | -0.0743 | -0.0509 | 0.00431 | -0.278 | -0.112 | -0.0928 | 0.117 | -0.147 | 0.0902 | 0.0352 | 0.106 | -0.0344 | -0.421 | 0.276 | 0.132 | 0.0104 | 0.222 | -7.21 | -1350 | 666 | 0 | 0 | 0 | 401.784 | 160.714 | 107.142 | 0 | 0 | 0 | 0 | 0 | 947.102 | 145.708 | 0 | 0 | 0 | 0 | 0.73 | 0 | 0 | 67.35 | 404.1 | 0 | 0 | 0 | 0 | 0
gmof_Zn4O13-BDC_A-irmof20_A_No338 | 0.55343 | 16.26793 | 8.7125 | 16.26793 | 3 | 0 | pcu | Zn | 0.459 | -0.0789 | -0.054 | 0.907 | -0.199 | 0.654 | 0.423 | -0.302 | 0.201 | 0.0439 | 0.255 | -0.0475 | 1.34 | 0.915 | 0.555 | -0.123 | 0.51 | 3270 | 92.5 | -635 | 0 | 0 | 0 | 690.625 | 303.875 | 331.5 | 0 | 0 | 0 | 0 | 188.52 | 515.014 | 206.006 | 0 | 0 | 0 | 0 | 0 | 0 | 0 | 28.033 | 336.4 | 56.067 | 0 | 1059.12 | 0 | 0
gmof_Zn4O13-BDC_A-irmof20_A_No46 | 0.54379 | 16.24952 | 8.71253 | 16.24946 | 3 | 0 | pcu | Zn | 0.467 | -0.0795 | -0.0556 | 0.96 | -0.208 | 0.662 | 0.427 | -0.302 | 0.203 | 0.0445 | 0.256 | -0.0473 | 1.42 | 0.948 | 0.562 | -0.122 | 0.523 | 3440 | 110 | -658 | 0 | 0 | 0 | 825.102 | 235.743 | 353.615 | 0 | 0 | 0 | 0 | 0 | 622.23 | 207.41 | 0 | 0 | 0 | 0 | 0 | 0 | 0 | 30.006 | 360.072 | 60.012 | 0 | 1106.41 | 0 | 0
gmof_Zn4O13-BDC_A-irmof20_A_No340 | 0.56292 | 16.28126 | 8.71268 | 16.28077 | 3 | 0 | pcu | Zn | 0.451 | -0.0785 | -0.0521 | 0.856 | -0.19 | 0.646 | 0.42 | -0.301 | 0.199 | 0.0434 | 0.253 | -0.0472 | 1.27 | 0.884 | 0.546 | -0.123 | 0.497 | 3100 | 74 | -625 | 0 | 0 | 0 | 625.855 | 312.928 | 312.928 | 0 | 0 | 0 | 0 | 387.57 | 394.987 | 197.493 | 0 | 0 | 0 | 0 | 0 | 0 | 0 | 26.727 | 320.728 | 53.455 | 0 | 1024.62 | 0 | 0
gmof_AlO6-mof177_No16 | 1.02859 | 9.28885 | 8.71389 | 9.28809 | 1 | 0 | tsg | Al | -0.302 | 0.0592 | -0.0458 | -0.839 | 0.116 | -0.316 | -0.0878 | -0.307 | -0.0334 | -0.0444 | 0.117 | -0.00339 | -1.3 | -0.21 | 0.291 | -0.141 | 0.059 | -3080 | 857 | -367 | 0 | 0 | 0 | 9.102 | 9.102 | 2.276 | 0 | 0 | 0 | 0 | 0 | 329.104 | 438.806 | 0 | 0 | 0 | 262.81 | 0 | 0 | 0 | 0 | 0 | 0 | 0 | 0 | 0 | 0
gmof_Zn4O13-BDC_A-irmof20_A_No578 | 0.55288 | 16.25708 | 8.71774 | 16.25703 | 3 | 0 | pcu | Zn | 0.457 | -0.0789 | -0.0537 | 0.905 | -0.199 | 0.652 | 0.422 | -0.302 | 0.201 | 0.0435 | 0.255 | -0.0473 | 1.34 | 0.915 | 0.554 | -0.123 | 0.51 | 3290 | 93.3 | -640 | 0 | 0 | 0 | 717.952 | 276.135 | 331.363 | 0 | 0 | 0 | 0 | 0 | 449.412 | 269.647 | 0 | 0 | 0 | 0 | 0 | 0 | 0 | 38.8 | 504.4 | 77.6 | 0 | 1063.52 | 0 | 0
gmof_Zn4O13-BDC_A-irmof20_A_No278 | 0.57104 | 16.14635 | 8.71913 | 16.14635 | 3 | 0 | pcu | Zn | 0.412 | -0.0831 | -0.0459 | 0.761 | -0.195 | 0.612 | 0.406 | -0.295 | 0.191 | 0.0406 | 0.247 | -0.0452 | 1.16 | 0.844 | 0.523 | -0.12 | 0.475 | 2880 | -102 | -576 | 0 | 0 | 0 | 658.672 | 188.192 | 329.336 | 0 | 0 | 0 | 0 | 0 | 482.088 | 289.252 | 0 | 0 | 0 | 0 | 0 | 0 | 0 | 41.806 | 585.291 | 83.613 | 0 | 959.25 | 0 | 0
boydwoo_str_m3_o8_o12_pcu_sym_225 | 0.60235 | 11.4361 | 8.72356 | 11.32692 | 3 | 0 | pcu | Zn | 0.295 | -0.116 | -0.0297 | 0.468 | -0.234 | 0.509 | 0.392 | -0.253 | 0.151 | 0.0321 | 0.213 | -0.0344 | 0.819 | 0.75 | 0.409 | -0.117 | 0.374 | 2480 | -501 | -671 | 0 | 0 | 0 | 181.208 | 604.027 | 120.805 | 0 | 0 | 0 | 0 | 2434.5 | 22.89 | 0 | 0 | 0 | 0 | 0 | 178.5 | 0 | 0 | 0 | 35.17 | 0 | 0 | 0 | 0 | 0
gmof_Zn4O13-BDC_A-irmof20_A_No90 | 0.73972 | 14.85474 | 8.7239 | 14.80812 | 3 | 0 | pcu | Zn | 0.338 | -0.0765 | -0.0417 | 0.2 | -0.079 | 0.54 | 0.366 | -0.301 | 0.171 | 0.0343 | 0.236 | -0.0415 | 0.286 | 0.461 | 0.46 | -0.141 | 0.325 | 764 | 437 | -594 | 0 | 689.53 | 0 | 268.992 | 215.193 | 161.395 | 0 | 0 | 0 | 0 | 0 | 111.58 | 223.16 | 0 | 0 | 0 | 127.87 | 0 | 0 | 0 | 13.314 | 159.766 | 0 | 0 | 704.97 | 0 | 0
gmof_Zn4O13-BDC_A-irmof20_A_No520 | 0.59855 | 16.24162 | 8.72431 | 16.24162 | 3 | 0 | pcu | Zn | 0.375 | -0.0805 | -0.0384 | 0.607 | -0.172 | 0.578 | 0.391 | -0.292 | 0.184 | 0.0391 | 0.24 | -0.0438 | 0.945 | 0.755 | 0.499 | -0.12 | 0.438 | 2390 | -184 | -444 | 0 | 0 | 0 | 484.655 | 242.327 | 242.327 | 0 | 0 | 0 | 0 | 0 | 325.573 | 162.787 | 0 | 0 | 0 | 0 | 0 | 0 | 0.39 | 58.909 | 706.907 | 353.454 | 0 | 868.2 | 0 | 0
boydwoo_str_m1_o11_o11_pcu_sym_31 | 0.53537 | 15.3303 | 8.72857 | 15.31198 | 3 | 0 | pcu | Zn | 0.472 | -0.0934 | -0.0568 | 1.01 | -0.241 | 0.695 | 0.439 | -0.314 | 0.203 | 0.0431 | 0.262 | -0.0485 | 1.53 | 0.989 | 0.594 | -0.138 | 0.538 | 3810 | 73.1 | -821 | 0 | 0 | 0 | 713.587 | 356.793 | 535.19 | 0 | 0 | 0 | 0 | 603.5 | 873.351 | 97.039 | 0 | 0 | 0 | 0 | 0 | 0 | 0 | 54.084 | 649.011 | 54.084 | 0 | 0 | 0 | 0
core_VOLQOD_freeONLY | 0.68996 | 11.03126 | 8.7295 | 11.03126 | 3 | 1 | ant | Zn | 0.092 | -0.0629 | -0.0199 | -0.0483 | -0.11 | 0.154 | 0.241 | -0.188 | 0.0869 | 0.00656 | 0.152 | -0.023 | -0.085 | 0.402 | 0.232 | -0.0654 | 0.226 | 467 | -488 | -70.6 | 0 | 0 | 0 | 879.607 | 293.202 | 146.601 | 0 | 0 | 0 | 0 | 0 | 1129.19 | 0 | 0 | 0 | 0 | 0 | 0 | 0 | 0 | 13.942 | 167.308 | 0 | 0 | 0 | 0 | 0
gmof_AlO6-mof177_No15 | 0.94439 | 9.24331 | 8.72973 | 9.24331 | 1 | 0 | tsg | Al | -0.227 | 0.0387 | -0.0478 | -0.721 | 0.083 | -0.194 | -0.0218 | -0.312 | -0.0124 | -0.0278 | 0.128 | -0.00795 | -1.08 | -0.114 | 0.313 | -0.148 | 0.0891 | -2410 | 621 | -342 | 0 | 0 | 0 | 115.711 | 69.427 | 23.142 | 0 | 0 | 0 | 0 | 0 | 536.267 | 268.133 | 0 | 0 | 0 | 310.41 | 0 | 0 | 0 | 0 | 0 | 0 | 0 | 0 | 0 | 0
XESKAJ_FSR | 1.24539 | 9.28125 | 8.7369 | 9.28125 | 1 | 0 | UNKOWN | Mg | -0.319 | 0.0727 | -0.0519 | -0.927 | 0.158 | -0.347 | -0.118 | -0.328 | -0.0455 | -0.0511 | 0.118 | -0.000309 | -1.49 | -0.306 | 0.303 | -0.158 | 0.0286 | -3610 | 1420 | -736 | 0 | 0 | 0 | 52.63 | 0 | 0 | 0 | 0 | 0 | 0 | 0 | 313.08 | 104.36 | 0 | 0 | 0 | 0 | 0 | 0 | 0 | 253.942 | 84.647 | 0 | 0 | 0 | 0 | 0
gmof_Zn4O13-BDC_A-irmof20_A_No518 | 0.5708 | 16.23384 | 8.73713 | 16.23351 | 3 | 0 | pcu | Zn | 0.421 | -0.0804 | -0.047 | 0.776 | -0.19 | 0.621 | 0.409 | -0.298 | 0.194 | 0.0413 | 0.249 | -0.0461 | 1.18 | 0.848 | 0.53 | -0.121 | 0.48 | 2890 | -59.6 | -571 | 0 | 0 | 0 | 643.018 | 247.315 | 296.777 | 0 | 0 | 0 | 0 | 0 | 478.1 | 191.24 | 0 | 0 | 0 | 0 | 0 | 0 | 0.14 | 46.369 | 556.433 | 185.478 | 0 | 970.85 | 0 | 0
boydwoo_str_m3_o13_o20_pcu_sym_162 | 0.68178 | 9.92885 | 8.73901 | 9.92885 | 3 | 0 | pcu | Zn | 0.146 | -0.114 | -0.00872 | 0.0516 | -0.182 | 0.413 | 0.327 | -0.265 | 0.137 | 0.0212 | 0.208 | -0.0341 | 0.312 | 0.509 | 0.395 | -0.117 | 0.311 | 958 | -804 | -715 | 0 | 0 | 0 | 481.304 | 481.304 | 240.652 | 0 | 755.567 | 377.783 | 0 | 0 | 27.953 | 13.977 | 0 | 0 | 0 | 0 | 3.03 | 0 | 0 | 0 | 780.07 | 0 | 0 | 0 | 0 | 0
gmof_Uio66Zr-DPAC_A_No10 | 0.61527 | 15.06269 | 8.74715 | 15.06269 | 3 | 0 | fcu | Zr | 0.304 | -0.0705 | -0.0482 | 0.437 | -0.151 | 0.483 | 0.336 | -0.3 | 0.159 | 0.0286 | 0.229 | -0.0408 | 0.692 | 0.643 | 0.481 | -0.125 | 0.396 | 1950 | -30.7 | -441 | 0 | 0 | 0 | 1037.475 | 414.99 | 207.495 | 0 | 527.63 | 0 | 0 | 0 | 861.453 | 95.717 | 0 | 0 | 0 | 0 | 0 | 0 | 0 | 0 | 0 | 0 | 0 | 0 | 0 | 0
boydwoo_str_m5_Al_o8_o8_sra_sym_71 | 0.87636 | 9.2134 | 8.75008 | 9.2134 | 1 | 0 | rna | Al | -0.179 | 0.00613 | -0.024 | -0.619 | 0.0341 | -0.196 | 0.0144 | -0.232 | 0.0321 | -0.00444 | 0.115 | -0.0195 | -0.967 | -0.0309 | 0.237 | -0.084 | 0.124 | -1920 | 108 | -47.4 | 0 | 0 | 0 | 188.204 | 188.204 | 41.823 | 0 | 0 | 0 | 0 | 41.22 | 842.665 | 46.815 | 0 | 0 | 0 | 0 | 9.74 | 0 | 0 | 16.355 | 65.422 | 98.133 | 0 | 0 | 0 | 0
boydwoo_str_m5_Al_o8_o26_sra_sym_165 | 0.88888 | 9.75524 | 8.75591 | 9.5191 | 1 | 0 | rna | Al | -0.22 | 0.0101 | -0.0129 | -0.674 | 0.0393 | -0.266 | -0.0196 | -0.222 | 0.0288 | 0.00232 | 0.101 | -0.0221 | -1.06 | -0.0676 | 0.216 | -0.072 | 0.116 | -2060 | -115 | 374 | 0 | 0 | 0 | 170.859 | 192.216 | 42.715 | 0 | 0 | 0 | 0 | 351.51 | 516.339 | 36.881 | 0 | 0 | 0 | 0 | 22.44 | 0 | 0 | 2.214 | 8.855 | 9.962 | 0 | 0 | 0 | 0
boydwoo_str_m5_Al_o20_o25_sra_sym_95 | 0.56619 | 9.36435 | 8.76289 | 9.31834 | 1 | 0 | rna | Al | 0.119 | -0.125 | 0.00778 | 0.275 | -0.303 | 0.321 | 0.339 | -0.173 | 0.129 | 0.0272 | 0.168 | -0.0381 | 0.697 | 0.774 | 0.238 | -0.0336 | 0.344 | 2520 | -2090 | -189 | 0 | 0 | 0 | 991.937 | 1133.642 | 566.821 | 0 | 0 | 0 | 0 | 0 | 135.989 | 815.931 | 0 | 0 | 0 | 170.38 | 0 | 0 | 0 | 13.37 | 53.48 | 0 | 0 | 0 | 0 | 0
boydwoo_str_m3_o7_o15_pcu_sym_30 | 0.69412 | 10.15595 | 8.76474 | 10.15595 | 2 | 0 | pcu | Zn | -0.0513 | -0.0402 | -0.0121 | -0.262 | -0.089 | -0.0133 | 0.133 | -0.206 | 0.0655 | 0.00438 | 0.134 | -0.0219 | -0.355 | 0.27 | 0.224 | -0.0547 | 0.209 | -199 | -801 | 203 | 0 | 0 | 0 | 245.673 | 141.448 | 29.779 | 0 | 0 | 0 | 0 | 0 | 856.129 | 599.291 | 0 | 0 | 0 | 152.305 | 266.535 | 0 | 0 | 0 | 0 | 0 | 0 | 0 | 0 | 0
boydwoo_str_m3_o2_o26_pcu_sym_252 | 0.56534 | 12.94658 | 8.76528 | 12.91901 | 3 | 0 | pcu | Zn | 0.275 | -0.0824 | -0.0344 | 0.54 | -0.214 | 0.445 | 0.343 | -0.266 | 0.148 | 0.0376 | 0.206 | -0.041 | 0.893 | 0.772 | 0.425 | -0.105 | 0.408 | 2540 | -616 | -358 | 0 | 0 | 0 | 230.865 | 184.692 | 46.173 | 0 | 0 | 0 | 0 | 0 | 528.28 | 0 | 0 | 0 | 0 | 0 | 2.572 | 0 | 12.858 | 0 | 714.826 | 1787.064 | 0 | 0 | 0 | 0
boydwoo_str_m1_o4_o28_pcu_sym_101 | 0.43831 | 13.80967 | 8.76635 | 13.80967 | 3 | 0 | pcu | Zn | 0.518 | -0.0826 | -0.0694 | 1.61 | -0.332 | 0.712 | 0.442 | -0.32 | 0.21 | 0.0443 | 0.268 | -0.0502 | 2.4 | 1.36 | 0.683 | -0.125 | 0.694 | 6060 | 68 | -628 | 0 | 0 | 0 | 1290.275 | 344.073 | 430.092 | 0 | 0 | 0 | 0 | 0 | 1778.8 | 0 | 0 | 0 | 0 | 0 | 0 | 0 | 0 | 47.221 | 755.539 | 0 | 0 | 0 | 0 | 0
OQETEK_FSR | 1.00173 | 8.99699 | 8.77211 | 8.99699 | 1 | 0 | rnc | Yb | -0.0575 | -0.0811 | 0.00957 | -0.57 | -0.00707 | 0.0587 | 0.209 | -0.159 | 0.0753 | 0.0108 | 0.129 | -0.0179 | -0.837 | 0.0543 | 0.209 | -0.0902 | 0.11 | -1670 | -16.2 | -561 | 0 | 0 | 0 | 633.773 | 126.755 | 190.132 | 0 | 0 | 0 | 0 | 0 | 677.227 | 193.493 | 0 | 0 | 0 | 0 | 0 | 0 | 0 | 12.5 | 75 | 0 | 0 | 0 | 0 | 0
boydwoo_str_m3_o18_o23_pcu_sym_73 | 0.53402 | 10.95319 | 8.77422 | 10.95319 | 3 | 0 | pcu | Zn | 0.242 | -0.104 | -0.0251 | 0.589 | -0.287 | 0.422 | 0.344 | -0.242 | 0.148 | 0.0293 | 0.204 | -0.0347 | 1.04 | 0.858 | 0.389 | -0.0742 | 0.43 | 3140 | -1190 | -425 | 0 | 0 | 0 | 786.623 | 471.974 | 104.883 | 0 | 0 | 0 | 0 | 0 | 1486.378 | 99.092 | 0 | 0 | 0 | 0 | 0.15 | 0 | 0 | 0 | 809.821 | 115.689 | 0 | 0 | 0 | 0
CUFYUZ_FSR | 1.21821 | 10.85256 | 8.77944 | 10.85256 | 1 | 2 | hcb | U | -0.135 | -0.004 | -0.0267 | -0.763 | 0.104 | -0.124 | 0.052 | -0.241 | 0.0342 | -0.0101 | 0.128 | -0.0125 | -1.26 | -0.178 | 0.266 | -0.126 | 0.0645 | -2840 | 1040 | -671 | 0 | 0 | 0 | 281.046 | 140.523 | 70.261 | 0 | 0 | 0 | 0 | 0 | 57.94 | 0 | 0 | 0 | 0 | 0 | 0 | 0 | 0 | 0 | 678.36 | 0 | 0 | 0 | 0 | 0
boydwoo_str_m5_Al_o25_o27_sra_sym_111 | 0.68772 | 9.16197 | 8.77956 | 9.16197 | 1 | 0 | rna | Al | -0.177 | -0.0448 | 0.0228 | -0.429 | -0.109 | -0.275 | 0.0885 | -0.0642 | 0.0468 | 0.0579 | 0.0345 | -0.0286 | -0.677 | 0.247 | -0.0307 | 0.038 | 0.137 | -501 | -1790 | 907 | 0 | 0 | 0 | 530.386 | 141.436 | 70.718 | 0 | 0 | 0 | 0 | 0 | 1252.879 | 65.941 | 0 | 0 | 0 | 0 | 173.24 | 0 | 0 | 3.226 | 12.904 | 0 | 0 | 0 | 0 | 0
gmof_AlO6-irmof6_A_No16 | 1.07347 | 9.47469 | 8.77984 | 9.47469 | 1 | 0 | ttp | Al | -0.282 | 0.0496 | -0.0377 | -0.837 | 0.116 | -0.322 | -0.0858 | -0.291 | -0.0192 | -0.0336 | 0.113 | -0.00811 | -1.33 | -0.223 | 0.277 | -0.129 | 0.0601 | -2970 | 863 | -337 | 0 | 0 | 0 | 88.005 | 52.803 | 35.202 | 0 | 0 | 0 | 0 | 0 | 458.85 | 91.77 | 0 | 0 | 0 | 0 | 0 | 0 | 0 | 0 | 294.18 | 0 | 0 | 0 | 0 | 0
boydwoo_str_m1_o12_o21_pcu_sym_205 | 0.53667 | 12.3597 | 8.78226 | 12.32973 | 3 | 0 | pcu | Zn | 0.488 | -0.101 | -0.0646 | 1.03 | -0.252 | 0.719 | 0.451 | -0.318 | 0.206 | 0.0453 | 0.265 | -0.0513 | 1.57 | 1 | 0.605 | -0.145 | 0.54 | 4030 | 282 | -950 | 0 | 0 | 0 | 769.654 | 279.874 | 419.811 | 0 | 0 | 0 | 0 | 0 | 939.75 | 0 | 0 | 0 | 554.53 | 0 | 0 | 0 | 0 | 64.994 | 779.931 | 64.994 | 0 | 0 | 0 | 0
gmof_AlO6-mof177_No39 | 1.02941 | 9.31265 | 8.79099 | 9.2655 | 1 | 0 | tsg | Al | -0.303 | 0.0584 | -0.0438 | -0.84 | 0.115 | -0.323 | -0.0952 | -0.311 | -0.0347 | -0.0483 | 0.119 | 0.000228 | -1.3 | -0.217 | 0.295 | -0.141 | 0.0593 | -3020 | 846 | -369 | 0 | 0 | 0 | 12.089 | 12.089 | 3.022 | 0 | 0 | 0 | 0 | 0 | 313.436 | 417.914 | 0 | 0 | 0 | 308.99 | 0 | 0 | 0 | 0 | 0 | 0 | 0 | 0 | 0 | 0
gmof_Al2O6-irmof10_B-irmof20_B_No233 | 0.87976 | 9.15267 | 8.79471 | 9.15267 | 1 | 0 | rna | Al | -0.102 | -0.0183 | -0.0267 | -0.533 | 0.014 | 0.0587 | 0.116 | -0.297 | 0.0585 | -0.00286 | 0.164 | -0.0242 | -0.687 | 0.0538 | 0.346 | -0.137 | 0.161 | -1630 | 209 | -276 | 0 | 0 | 65.273 | 391.64 | 195.82 | 130.547 | 0 | 0 | 0 | 0 | 0 | 243.437 | 40.573 | 0 | 0 | 0 | 0 | 0 | 0 | 0 | 63.511 | 254.046 | 127.023 | 0 | 135.67 | 0 | 0
boydwoo_str_m1_o12_o26_pcu_sym_19 | 0.47042 | 11.59949 | 8.79491 | 11.59949 | 3 | 0 | pcu | Zn | 0.429 | -0.102 | -0.0554 | 1.23 | -0.341 | 0.654 | 0.429 | -0.296 | 0.198 | 0.0415 | 0.253 | -0.0474 | 1.97 | 1.2 | 0.587 | -0.109 | 0.608 | 5230 | -505 | -686 | 0 | 0 | 0 | 1064.288 | 448.121 | 336.091 | 0 | 0 | 0 | 0 | 0 | 1265.18 | 0 | 0 | 0 | 0 | 0 | 897.55 | 0 | 0 | 36.456 | 437.474 | 0 | 0 | 0 | 0 | 0
gmof_AlO6-pcn6_B_No15 | 0.99888 | 9.27823 | 8.79575 | 9.27823 | 1 | 0 | tsg | Al | -0.231 | 0.035 | -0.0398 | -0.754 | 0.0915 | -0.196 | -0.0278 | -0.312 | -0.0024 | -0.0251 | 0.131 | -0.0104 | -1.14 | -0.147 | 0.314 | -0.144 | 0.0878 | -2410 | 716 | -329 | 0 | 0 | 0 | 85.565 | 64.174 | 21.391 | 0 | 0 | 0 | 0 | 0 | 346.567 | 115.522 | 0 | 0 | 0 | 0 | 0 | 0 | 0 | 0 | 618.08 | 0 | 0 | 0 | 0 | 0
boydwoo_str_m5_Al_o17_o20_sra_sym_52 | 0.70535 | 9.26782 | 8.79647 | 9.25022 | 1 | 0 | rna | Al | 0.019 | -0.062 | -0.018 | -0.178 | -0.106 | 0.2 | 0.22 | -0.256 | 0.0941 | 0.0163 | 0.171 | -0.025 | -0.0859 | 0.35 | 0.333 | -0.108 | 0.247 | 134 | -593 | -328 | 0 | 0 | 0 | 795.454 | 795.454 | 265.151 | 0 | 0 | 0 | 0 | 0 | 357.09 | 119.03 | 0 | 0 | 0 | 0 | 165.39 | 0 | 0 | 5.78 | 23.12 | 0 | 0 | 0 | 0 | 0
gmof_Zn4O13-BDC_A-irmof20_A_No136 | 0.56478 | 16.05994 | 8.7968 | 16.03395 | 3 | 0 | pcu | Zn | 0.419 | -0.0776 | -0.0461 | 0.793 | -0.191 | 0.616 | 0.404 | -0.301 | 0.194 | 0.0419 | 0.249 | -0.0459 | 1.2 | 0.856 | 0.537 | -0.12 | 0.488 | 2970 | -94.1 | -472 | 0 | 0 | 101.859 | 611.155 | 305.578 | 305.578 | 0 | 0 | 0 | 0 | 382.9 | 743.3 | 0 | 0 | 0 | 0 | 0 | 0 | 0 | 0 | 11.338 | 136.052 | 0 | 0 | 1036.72 | 0 | 0
gmof_Zn2O8N2-AZO_A-irmof7_A_No168 | 0.50701 | 12.65963 | 8.79865 | 12.57441 | 3 | 0 | pcu | Zn | 0.313 | -0.0902 | -0.0419 | 0.822 | -0.285 | 0.494 | 0.373 | -0.273 | 0.143 | 0.0385 | 0.209 | -0.0353 | 1.35 | 0.98 | 0.46 | -0.124 | 0.458 | 3770 | -778 | -522 | 0 | 0 | 152.452 | 609.808 | 609.808 | 152.452 | 0 | 0 | 0 | 0 | 0 | 1321.935 | 203.375 | 0 | 0 | 0 | 0 | 237.09 | 0 | 0 | 0 | 662.06 | 0 | 0 | 0 | 0 | 0
MICKAN_FSR | 0.96792 | 9.58525 | 8.81178 | 9.58525 | 1 | 0 | UNKOWN | La | -0.165 | 0.0224 | -0.0462 | -0.669 | 0.0762 | -0.191 | 0.00731 | -0.265 | 0.000774 | -0.0224 | 0.12 | -0.00793 | -1.09 | -0.0992 | 0.269 | -0.126 | 0.0844 | -2420 | 808 | -509 | 0 | 0 | 0 | 157 | 54.138 | 16.241 | 0 | 0 | 0 | 0 | 0 | 1038.13 | 0 | 0 | 0 | 0 | 0 | 0 | 0 | 0 | 0 | 23.12 | 0 | 0 | 10.32 | 0 | 0
boydwoo_str_m1_o1_o5_pcu_sym_3 | 0.74141 | 13.2903 | 8.81897 | 13.2903 | 3 | 0 | pcu | Zn | 0.205 | -0.114 | -0.000198 | 0.0263 | -0.137 | 0.478 | 0.365 | -0.258 | 0.156 | 0.0277 | 0.216 | -0.0404 | 0.206 | 0.46 | 0.392 | -0.12 | 0.295 | 745 | -527 | -432 | 0 | 0 | 0 | 318.897 | 425.196 | 318.897 | 0 | 0 | 0 | 0 | 1815.05 | 0 | 0 | 0 | 0 | 0 | 0 | 0 | 0 | 0 | 22.519 | 270.231 | 0 | 0 | 0 | 0 | 0
gmof_Al2O6-DPAC_B-irmof20_B_No3 | 0.69704 | 9.07875 | 8.82225 | 9.07875 | 1 | 0 | rna | Al | 0.0361 | -0.0486 | -0.0292 | -0.143 | -0.0918 | 0.233 | 0.216 | -0.283 | 0.104 | 0.0141 | 0.186 | -0.0319 | -0.0193 | 0.354 | 0.38 | -0.116 | 0.273 | 42.4 | -466 | -146 | 0 | 0 | 115.901 | 927.206 | 231.802 | 231.802 | 0 | 0 | 0 | 0 | 0 | 437.631 | 62.519 | 0 | 0 | 0 | 0 | 0 | 0 | 0 | 2.28 | 9.12 | 0 | 0 | 330.28 | 0 | 0
boydwoo_str_m3_o23_o26_pcu_sym_87 | 0.99013 | 12.88228 | 8.83278 | 12.88228 | 3 | 0 | pcu | Zn | 0.184 | -0.0734 | -0.027 | -0.323 | 0.0113 | 0.307 | 0.288 | -0.24 | 0.119 | 0.0291 | 0.179 | -0.0342 | -0.576 | 0.123 | 0.321 | -0.13 | 0.164 | -1150 | 728 | -703 | 0 | 0 | 0 | 42.776 | 50.796 | 13.367 | 0 | 0 | 0 | 0 | 0 | 262.772 | 481.748 | 0 | 848.77 | 0 | 145.657 | 26.483 | 0 | 0 | 0 | 35.81 | 0 | 0 | 0 | 0 | 0
boydwoo_str_m3_o23_o25_pcu_sym_234 | 0.39543 | 13.47621 | 8.83474 | 13.47621 | 3 | 0 | pcu | Zn | 0.413 | -0.115 | -0.0329 | 1.67 | -0.495 | 0.578 | 0.438 | -0.224 | 0.189 | 0.0404 | 0.225 | -0.0383 | 2.61 | 1.58 | 0.443 | -0.0176 | 0.681 | 7130 | -1980 | -477 | 0 | 0 | 0 | 617.441 | 198.463 | 88.206 | 0 | 0 | 0 | 0 | 0 | 3829.94 | 0 | 0 | 0 | 0 | 0 | 0.68 | 0 | 0.68 | 0 | 771.333 | 385.667 | 0 | 0 | 0 | 0
tobacco_SR_scu_v1-8c_Hf_1_Ch_v2-4c_B_Ch_1B_4Br_Ch_2x2x2 | 1.74688 | 11.517 | 8.83539 | 11.517 | 3 | 0 | scu | Hf | -0.102 | -0.00402 | -0.0311 | -0.894 | 0.166 | -0.0828 | 0.081 | -0.242 | 0.0258 | -0.012 | 0.127 | -0.0213 | -1.52 | -0.304 | 0.275 | -0.153 | 0.0118 | -3590 | 1640 | -877 | 0 | 617.76 | 0 | 9.16 | 25.19 | 4.58 | 0 | 0 | 0 | 0 | 0 | 19.194 | 76.776 | 0 | 0 | 0 | 0 | 0 | 0 | 0 | 26.085 | 43.475 | 0 | 0 | 0 | 0 | 0
boydwoo_str_m3_o7_o20_pcu_sym_90 | 0.46875 | 11.52379 | 8.84363 | 11.50616 | 3 | 0 | pcu | Zn | 0.277 | -0.1 | -0.0329 | 0.918 | -0.358 | 0.459 | 0.357 | -0.259 | 0.147 | 0.029 | 0.21 | -0.0377 | 1.57 | 1.09 | 0.443 | -0.0844 | 0.507 | 4500 | -1420 | -396 | 0 | 0 | 0 | 849.38 | 622.879 | 113.251 | 0 | 0 | 0 | 0 | 0 | 2120.67 | 0 | 0 | 0 | 0 | 0 | 0 | 0 | 0 | 0 | 290.66 | 435.99 | 0 | 0 | 0 | 0
boydwoo_str_m1_o18_o21_pcu_sym_76 | 0.52688 | 10.83725 | 8.84754 | 10.68474 | 2 | 0 | pcu | Zn | 0.24 | -0.0873 | -0.0406 | 0.606 | -0.266 | 0.415 | 0.32 | -0.268 | 0.151 | 0.0311 | 0.21 | -0.0423 | 1.06 | 0.838 | 0.437 | -0.0827 | 0.454 | 3160 | -1030 | -210 | 0 | 0 | 0 | 873.489 | 533.799 | 145.582 | 0 | 0 | 0 | 0 | 0 | 1577.821 | 29.219 | 0 | 0 | 0 | 0 | 0 | 0 | 0 | 22.671 | 272.053 | 113.356 | 0 | 0 | 0 | 0
core_EXEXAH_freeONLY | 0.8748 | 9.35374 | 8.84779 | 9.35361 | 1 | 0 | dmd | Co | -0.23 | 0.0235 | -0.0299 | -0.679 | 0.0489 | -0.138 | -0.00746 | -0.322 | 0.0144 | -0.0258 | 0.147 | -0.0131 | -0.923 | -0.0594 | 0.34 | -0.137 | 0.132 | -2110 | 118 | 105 | 0 | 0 | 190.548 | 285.821 | 285.821 | 0 | 0 | 0 | 0 | 0 | 0 | 664.25 | 0 | 0 | 0 | 0 | 0 | 0 | 0 | 0 | 0 | 0 | 0 | 0 | 0 | 0 | 0
gmof_Al2O6-DPAC_B-irmof20_B_No162 | 0.78793 | 9.35266 | 8.84874 | 9.35266 | 1 | 0 | rna | Al | -0.0101 | -0.0388 | -0.027 | -0.331 | -0.0377 | 0.176 | 0.183 | -0.286 | 0.0925 | 0.00814 | 0.18 | -0.0293 | -0.349 | 0.205 | 0.363 | -0.122 | 0.221 | -456 | 253 | -71.5 | 0 | 0 | 0 | 633.582 | 271.535 | 181.023 | 0 | 274.46 | 0 | 0 | 0 | 261.59 | 112.11 | 0 | 0 | 0 | 0 | 0 | 0 | 0 | 21.707 | 86.829 | 10.854 | 0 | 128.07 | 0 | 0
boydwoo_str_m3_o13_o27_pcu_sym_206 | 0.61829 | 11.17638 | 8.85011 | 11.17638 | 3 | 0 | pcu | Zn | 0.104 | -0.087 | -0.0136 | 0.114 | -0.194 | 0.217 | 0.271 | -0.191 | 0.105 | 0.0179 | 0.159 | -0.0343 | 0.268 | 0.564 | 0.246 | -0.0532 | 0.285 | 1440 | -1170 | -183 | 0 | 0 | 0 | 502.234 | 316.221 | 74.405 | 0 | 0 | 0 | 0 | 0 | 1350.41 | 0 | 0 | 0 | 0 | 0 | 772.71 | 0 | 0 | 0 | 86.865 | 86.865 | 0 | 0 | 0 | 0
gmof_Zn2O8N2-AZO_A-irmof8_A_No62 | 0.67762 | 12.44501 | 8.85161 | 12.44501 | 3 | 0 | pcu | Zn | 0.398 | -0.0791 | -0.0571 | 0.42 | -0.113 | 0.586 | 0.393 | -0.303 | 0.174 | 0.0401 | 0.238 | -0.0444 | 0.586 | 0.594 | 0.487 | -0.147 | 0.367 | 1550 | 662 | -821 | 0 | 1321.45 | 0 | 347.929 | 347.929 | 86.982 | 0 | 0 | 0 | 0 | 308.04 | 389.15 | 0 | 0 | 0 | 0 | 0 | 119.09 | 0 | 0 | 0 | 16.77 | 0 | 0 | 0 | 0 | 0
boydwoo_str_m1_o11_o15_pcu_sym_59 | 0.55113 | 12.97241 | 8.85802 | 12.95698 | 3 | 0 | pcu | Zn | 0.365 | -0.122 | -0.0384 | 0.754 | -0.286 | 0.623 | 0.413 | -0.296 | 0.19 | 0.0388 | 0.248 | -0.0479 | 1.3 | 0.907 | 0.535 | -0.122 | 0.494 | 3650 | -666 | -959 | 0 | 0 | 0 | 1224.717 | 163.296 | 489.887 | 0 | 0 | 0 | 0 | 0 | 1543.24 | 0 | 0 | 0 | 0 | 0 | 0 | 0 | 0 | 46.445 | 557.335 | 0 | 0 | 0 | 0 | 0
FUNBEW_FSR | 0.65832 | 11.13403 | 8.86183 | 11.13403 | 3 | 0 | fsc | Zn | 0.108 | -0.104 | -0.00662 | 0.0404 | -0.187 | 0.274 | 0.322 | -0.184 | 0.0958 | 0.0342 | 0.15 | -0.00387 | 0.212 | 0.553 | 0.239 | -0.0913 | 0.243 | 1040 | -1130 | -229 | 0 | 252.26 | 0 | 655.855 | 281.081 | 93.694 | 0 | 0 | 0 | 0 | 0 | 1741.63 | 0 | 0 | 0 | 0 | 0 | 3.7 | 0 | 0 | 0 | 19.03 | 0 | 0 | 0 | 0 | 0
boydwoo_str_m3_o21_o28_pcu_sym_86 | 0.37246 | 12.43763 | 8.87217 | 12.43763 | 3 | 0 | pcu | Zn | 0.52 | -0.0978 | -0.0688 | 2.12 | -0.483 | 0.721 | 0.46 | -0.306 | 0.209 | 0.0462 | 0.263 | -0.0519 | 3.25 | 1.75 | 0.714 | -0.107 | 0.82 | 8440 | -587 | -810 | 0 | 0 | 0 | 1546.629 | 475.886 | 475.886 | 0 | 0 | 0 | 0 | 0 | 1869.527 | 186.953 | 0 | 0 | 0 | 0 | 109.54 | 0 | 0 | 0 | 1076.43 | 0 | 0 | 0 | 0 | 0
gmof_Zn2O8N2-AZO_A-BDC_A_No92 | 0.76339 | 11.86358 | 8.87631 | 11.86358 | 3 | 0 | pcu | Zn | 0.269 | -0.108 | -0.0323 | 0.0682 | -0.112 | 0.461 | 0.378 | -0.25 | 0.124 | 0.0346 | 0.193 | -0.0338 | 0.116 | 0.443 | 0.363 | -0.147 | 0.244 | 594 | 205 | -977 | 0 | 1394.2 | 0 | 325.266 | 281.897 | 86.737 | 0 | 0 | 0 | 0 | 0 | 402.05 | 73.1 | 0 | 0 | 0 | 24.61 | 147.66 | 0 | 0 | 0 | 17.12 | 0 | 0 | 0 | 0 | 0
boydwoo_str_m5_Al_o2_o6_sra_sym_24 | 0.6986 | 9.83373 | 8.88102 | 9.73555 | 1 | 0 | rna | Al | -0.0595 | -0.0436 | -0.00826 | -0.279 | -0.092 | 0.0351 | 0.14 | -0.228 | 0.087 | 0.0215 | 0.143 | -0.0332 | -0.299 | 0.272 | 0.267 | -0.0615 | 0.237 | -166 | -938 | 395 | 0 | 0 | 0 | 574.884 | 255.504 | 127.752 | 0 | 0 | 0 | 0 | 0 | 958.718 | 95.872 | 0 | 0 | 0 | 0 | 0 | 0 | 0 | 21.393 | 85.571 | 42.786 | 0 | 0 | 0 | 0
gmof_Al2O6-DPAC_B-irmof20_B_No112 | 0.74066 | 9.42132 | 8.88922 | 9.42132 | 1 | 0 | rna | Al | -0.0245 | -0.0425 | -0.0228 | -0.29 | -0.0655 | 0.156 | 0.178 | -0.277 | 0.0899 | 0.00979 | 0.174 | -0.0314 | -0.255 | 0.255 | 0.352 | -0.112 | 0.235 | -171 | -72.5 | 19.4 | 0 | 0 | 90.262 | 631.836 | 270.787 | 180.525 | 0 | 0 | 0 | 0 | 0 | 570.944 | 131.756 | 0 | 0 | 0 | 0 | 0 | 0 | 0 | 22.676 | 90.705 | 11.338 | 0 | 128 | 0 | 0
tobacco_SR_scu_v1-8c_Zr_1_Ch_v2-4c_B_Ch_1B_4Br_Ch_2x2x2 | 1.54968 | 11.57405 | 8.89058 | 11.50115 | 3 | 0 | scu | Zr | -0.0981 | -0.00443 | -0.0309 | -0.845 | 0.148 | -0.0802 | 0.0827 | -0.242 | 0.0268 | -0.0117 | 0.127 | -0.0218 | -1.43 | -0.261 | 0.273 | -0.148 | 0.0258 | -3340 | 1470 | -789 | 0 | 693.02 | 0 | 10.358 | 28.484 | 5.179 | 0 | 0 | 0 | 0 | 0 | 21.526 | 86.104 | 0 | 0 | 0 | 0 | 0 | 0 | 0 | 33.426 | 48.854 | 0 | 0 | 0 | 0 | 0
gmof_Zn2O8N2-irmof14_A-irmof8_A_No153 | 0.74362 | 10.01449 | 8.89369 | 10.00662 | 1 | 0 | pcu | Zn | 0.0466 | -0.0934 | 0.000808 | -0.191 | -0.123 | 0.24 | 0.273 | -0.213 | 0.107 | 0.0327 | 0.159 | -0.0317 | -0.12 | 0.362 | 0.282 | -0.0956 | 0.228 | 152 | -884 | -98.1 | 0 | 616.54 | 0 | 431.75 | 455.737 | 167.903 | 0 | 0 | 0 | 0 | 0 | 186.5 | 37.3 | 0 | 0 | 0 | 0 | 1.81 | 0 | 0 | 0 | 631.38 | 0 | 0 | 0 | 0 | 0
boydwoo_str_m5_Al_o20_o25_sra_sym_65 | 0.68068 | 9.66722 | 8.89498 | 9.66722 | 1 | 0 | rna | Al | 0.101 | -0.122 | 0.00997 | -0.00812 | -0.198 | 0.294 | 0.323 | -0.167 | 0.139 | 0.0372 | 0.166 | -0.0272 | 0.172 | 0.519 | 0.238 | -0.0454 | 0.281 | 1200 | -1290 | -313 | 0 | 0 | 0 | 1042.664 | 695.109 | 463.406 | 0 | 0 | 0 | 0 | 0 | 156.11 | 156.11 | 0 | 579.66 | 0 | 0 | 0 | 0 | 0 | 9.624 | 38.496 | 0 | 0 | 0 | 0 | 0
MOF-5_cooh_2_129_2 | 0.44217 | 16.38751 | 8.89538 | 16.37451 | 3 | 0 | pcu | Zn | 0.568 | -0.0607 | -0.0732 | 1.69 | -0.271 | 0.724 | 0.461 | -0.304 | 0.212 | 0.0442 | 0.265 | -0.0515 | 2.4 | 1.37 | 0.648 | -0.116 | 0.68 | 5640 | 221 | -588 | 0 | 0 | 0 | 1723.84 | 430.96 | 430.96 | 0 | 0 | 0 | 0 | 0 | 1808.19 | 0 | 0 | 0 | 0 | 0 | 0 | 0 | 0 | 14.008 | 168.092 | 0 | 0 | 0 | 0 | 0
boydwoo_str_m1_o8_o10_pcu_sym_78 | 0.63363 | 10.9164 | 8.89644 | 10.9164 | 3 | 0 | pcu | Zn | 0.217 | -0.139 | -0.00894 | 0.265 | -0.249 | 0.362 | 0.401 | -0.147 | 0.0923 | 0.011 | 0.155 | -0.0338 | 0.463 | 0.701 | 0.197 | -0.083 | 0.238 | 1940 | -1110 | -891 | 0 | 0 | 0 | 431.045 | 102.63 | 123.156 | 0 | 0 | 0 | 0 | 0 | 346.518 | 220.512 | 0 | 0 | 0 | 0 | 14.9 | 0 | 0 | 66.596 | 2197.684 | 0 | 0 | 0 | 0 | 18.39
boydwoo_str_m1_o12_o21_pcu_sym_131 | 0.52734 | 12.49092 | 8.89648 | 12.49092 | 3 | 0 | pcu | Zn | 0.374 | -0.116 | -0.0333 | 0.862 | -0.302 | 0.602 | 0.424 | -0.268 | 0.185 | 0.0457 | 0.233 | -0.0445 | 1.43 | 0.997 | 0.486 | -0.104 | 0.499 | 3980 | -851 | -692 | 0 | 0 | 0 | 547.1 | 437.68 | 328.26 | 0 | 0 | 0 | 0 | 0 | 729.945 | 81.105 | 0 | 0 | 0 | 0 | 0 | 0 | 0 | 117.057 | 1521.737 | 468.227 | 0 | 0 | 0 | 0
boydwoo_str_m5_Al_o8_o16_sra_sym_4 | 0.77647 | 9.38675 | 8.90868 | 9.30003 | 1 | 0 | rna | Al | -0.132 | -0.035 | 0.000126 | -0.47 | -0.0472 | -0.0739 | 0.0993 | -0.2 | 0.0679 | 0.0156 | 0.123 | -0.0228 | -0.629 | 0.141 | 0.215 | -0.0554 | 0.178 | -940 | -823 | 451 | 0 | 0 | 0 | 582.249 | 214.513 | 122.579 | 0 | 0 | 0 | 0 | 0 | 539.14 | 115.53 | 0 | 0 | 0 | 0 | 64.393 | 0 | 32.197 | 43.312 | 194.905 | 43.312 | 0 | 0 | 0 | 0
tobacco_SR_scu_v1-8c_Hf_1_Ch_v2-4c_B_Ch_1B_4CN_Ch_2x2x2 | 1.13079 | 11.61097 | 8.91523 | 11.61097 | 3 | 0 | scu | Hf | -0.105 | -0.0249 | -0.0167 | -0.696 | 0.073 | -0.14 | 0.0881 | -0.174 | 0.0291 | -0.0301 | 0.12 | -0.00266 | -1.18 | -0.114 | 0.207 | -0.0963 | 0.0615 | -2470 | 725 | -573 | 0 | 0 | 0 | 22.188 | 147.92 | 14.792 | 0 | 0 | 0 | 0 | 0 | 14.126 | 56.504 | 0 | 0 | 0 | 0 | 1091.5 | 0 | 0 | 30.263 | 50.438 | 0 | 0 | 0 | 0 | 0
boydwoo_str_m3_o13_o13_pcu_sym_40 | 0.65513 | 10.00973 | 8.9162 | 10.00973 | 1 | 0 | pcu | Zn | 0.05 | -0.0938 | 0.00396 | -0.0412 | -0.181 | 0.288 | 0.278 | -0.233 | 0.124 | 0.0282 | 0.179 | -0.0344 | 0.229 | 0.501 | 0.327 | -0.0835 | 0.302 | 918 | -1410 | 49.1 | 0 | 0 | 0 | 914.785 | 711.499 | 203.286 | 0 | 0 | 0 | 0 | 0 | 519.91 | 0 | 0 | 0 | 0 | 0 | 2.42 | 0 | 0 | 0 | 377.62 | 188.81 | 0 | 0 | 0 | 0
boydwoo_str_m5_Al_o3_o6_sra_sym_33 | 0.66105 | 9.5135 | 8.92154 | 9.39674 | 1 | 0 | rna | Al | -0.0844 | -0.063 | 0.0112 | -0.257 | -0.144 | -0.1 | 0.134 | -0.112 | 0.0947 | 0.034 | 0.0991 | -0.0345 | -0.36 | 0.331 | 0.0784 | 0.0412 | 0.226 | 205 | -1680 | 567 | 0 | 0 | 0 | 667.933 | 278.305 | 111.322 | 0 | 0 | 0 | 0 | 0 | 1392.981 | 99.499 | 0 | 0 | 0 | 0 | 0 | 0 | 0 | 16.185 | 64.74 | 48.555 | 0 | 0 | 0 | 0
gmof_Zn4O13-BDC_A-irmof20_A_No437 | 0.58264 | 16.27156 | 8.92662 | 16.27156 | 3 | 0 | pcu | Zn | 0.423 | -0.0801 | -0.0446 | 0.738 | -0.179 | 0.619 | 0.409 | -0.295 | 0.197 | 0.043 | 0.249 | -0.046 | 1.1 | 0.817 | 0.522 | -0.117 | 0.472 | 2690 | -37.2 | -531 | 0 | 0 | 0 | 549.985 | 274.993 | 274.993 | 0 | 0 | 0 | 0 | 788.01 | 127.423 | 254.847 | 0 | 0 | 0 | 190.02 | 0 | 0 | 0 | 8.062 | 96.738 | 0 | 0 | 957.78 | 0 | 0
boydwoo_str_m5_Al_o18_o28_sra_sym_87 | 0.77346 | 9.1704 | 8.93072 | 9.16222 | 1 | 0 | rna | Al | -0.115 | -0.0716 | 0.0293 | -0.439 | -0.0913 | -0.178 | 0.129 | -0.0396 | 0.107 | 0.0213 | 0.0964 | 0.0265 | -0.712 | 0.19 | 0.0171 | 0.0678 | 0.178 | -568 | -1370 | 350 | 0 | 445.09 | 0 | 362.617 | 181.308 | 103.605 | 0 | 0 | 0 | 0 | 0 | 377.118 | 37.712 | 0 | 0 | 0 | 0 | 0 | 0 | 0 | 96.149 | 576.893 | 96.149 | 0 | 0 | 0 | 0
gmof_Zn4O13-BDC_A-irmof20_A_No439 | 0.59657 | 16.3483 | 8.94471 | 16.3483 | 3 | 0 | pcu | Zn | 0.408 | -0.0725 | -0.045 | 0.666 | -0.157 | 0.608 | 0.397 | -0.303 | 0.192 | 0.0406 | 0.249 | -0.0474 | 1 | 0.767 | 0.526 | -0.125 | 0.456 | 2380 | 28.1 | -410 | 0 | 0 | 0 | 405.379 | 324.303 | 243.227 | 0 | 0 | 0 | 0 | 702.71 | 0 | 397.36 | 0 | 0 | 0 | 259.32 | 0 | 0 | 0 | 7.693 | 92.317 | 0 | 0 | 893.34 | 0 | 0
boydwoo_str_m1_o12_o16_pcu_sym_132 | 0.61191 | 10.55391 | 8.94632 | 10.49338 | 3 | 0 | pcu | Zn | 0.279 | -0.126 | -0.0274 | 0.416 | -0.243 | 0.555 | 0.394 | -0.278 | 0.167 | 0.0354 | 0.229 | -0.0381 | 0.84 | 0.729 | 0.461 | -0.126 | 0.398 | 2390 | -731 | -827 | 0 | 264.76 | 0 | 970.069 | 285.314 | 342.377 | 0 | 0 | 0 | 0 | 0 | 985.276 | 140.754 | 0 | 0 | 0 | 94.54 | 0 | 0 | 0 | 41.156 | 493.874 | 0 | 0 | 0 | 0 | 0
boydwoo_str_m3_o2_o29_pcu_sym_110 | 0.47205 | 10.93227 | 8.94765 | 10.70795 | 3 | 0 | pcu | Zn | 0.242 | -0.124 | -0.0184 | 0.836 | -0.405 | 0.399 | 0.362 | -0.213 | 0.131 | 0.0403 | 0.179 | -0.0342 | 1.43 | 1.09 | 0.323 | -0.0628 | 0.45 | 4450 | -2050 | -426 | 0 | 0 | 0 | 627.377 | 354.604 | 109.109 | 0 | 0 | 0 | 0 | 0 | 2389.1 | 0 | 0 | 0 | 0 | 0 | 4.7 | 0 | 4.7 | 0 | 514.071 | 599.749 | 0 | 0 | 0 | 0
tobacco_SR_scu_v1-8c_Zr_1_Ch_v2-4c_B_Ch_1B_4CN_Ch_2x2x2 | 0.94163 | 11.65904 | 8.95119 | 11.58805 | 3 | 0 | scu | Zr | -0.102 | -0.0251 | -0.0171 | -0.58 | 0.0265 | -0.137 | 0.0882 | -0.177 | 0.0306 | -0.027 | 0.12 | -0.00113 | -0.975 | -0.00825 | 0.194 | -0.0781 | 0.0949 | -1830 | 260 | -368 | 0 | 0 | 0 | 27.263 | 181.752 | 18.175 | 0 | 0 | 0 | 0 | 0 | 17.946 | 71.784 | 0 | 0 | 0 | 0 | 1300.1 | 0 | 0 | 51.74 | 51.74 | 0 | 0 | 0 | 0 | 0
boydwoo_str_m3_o16_o26_pcu_sym_70 | 0.67982 | 10.11627 | 8.95665 | 9.77785 | 3 | 0 | pcu | Zn | 0.0582 | -0.0909 | -0.00686 | -0.0757 | -0.158 | 0.213 | 0.262 | -0.21 | 0.0946 | 0.0199 | 0.158 | -0.0237 | 0.0308 | 0.441 | 0.271 | -0.0861 | 0.244 | 650 | -985 | -425 | 0 | 0 | 0 | 317.609 | 616.536 | 93.415 | 0 | 0 | 0 | 0 | 397.36 | 267.19 | 0 | 0 | 0 | 0 | 0 | 1284.69 | 0 | 0 | 0 | 14.84 | 0 | 0 | 0 | 0 | 0
gmof_Zn4O13-BDC_A-irmof20_A_No134 | 0.55484 | 16.05985 | 8.95832 | 16.05077 | 3 | 0 | pcu | Zn | 0.449 | -0.0774 | -0.0522 | 0.884 | -0.196 | 0.643 | 0.418 | -0.302 | 0.199 | 0.0427 | 0.253 | -0.0476 | 1.31 | 0.902 | 0.551 | -0.122 | 0.506 | 3190 | 55.1 | -570 | 0 | 0 | 54.965 | 714.542 | 274.824 | 329.789 | 0 | 0 | 0 | 0 | 416.81 | 683.76 | 0 | 0 | 0 | 0 | 0 | 0 | 0 | 0 | 11.703 | 140.437 | 0 | 0 | 1072.58 | 0 | 0
boydwoo_str_m1_o13_o18_pcu_sym_63 | 0.48096 | 11.99364 | 8.96085 | 11.87962 | 3 | 0 | pcu | Zn | 0.463 | -0.0883 | -0.0625 | 1.24 | -0.294 | 0.655 | 0.43 | -0.299 | 0.195 | 0.0439 | 0.25 | -0.05 | 1.88 | 1.16 | 0.584 | -0.118 | 0.588 | 5070 | 3.58 | -474 | 0 | 0 | 0 | 947.506 | 617.939 | 247.175 | 0 | 0 | 0 | 0 | 0 | 805.121 | 460.069 | 0 | 0 | 0 | 0 | 0 | 0 | 0 | 59.449 | 1188.981 | 0 | 0 | 0 | 0 | 0
gmof_Zn4O13-BDC_A-irmof20_A_No617 | 0.66412 | 16.21567 | 8.96746 | 16.21567 | 3 | 0 | pcu | Zn | 0.331 | -0.074 | -0.0356 | 0.356 | -0.119 | 0.529 | 0.368 | -0.289 | 0.17 | 0.0362 | 0.231 | -0.0429 | 0.557 | 0.59 | 0.461 | -0.127 | 0.368 | 1410 | -3.12 | -435 | 0 | 0 | 0 | 451.086 | 128.882 | 193.322 | 0 | 0 | 0 | 0 | 572.1 | 1.77 | 1.77 | 0 | 0 | 0 | 0 | 0 | 0 | 0 | 48.035 | 864.635 | 0 | 0 | 494.793 | 0 | 247.397
boydwoo_str_m3_o17_o20_pcu_sym_170 | 0.51382 | 12.13655 | 8.96902 | 12.05094 | 3 | 0 | pcu | Zn | 0.372 | -0.0886 | -0.0493 | 0.906 | -0.267 | 0.595 | 0.395 | -0.305 | 0.178 | 0.0331 | 0.246 | -0.0425 | 1.49 | 0.988 | 0.559 | -0.127 | 0.522 | 3910 | -325 | -666 | 0 | 0 | 0 | 1018.647 | 1018.647 | 226.366 | 0 | 0 | 0 | 0 | 0 | 823.935 | 117.705 | 0 | 0 | 0 | 0 | 1.12 | 0 | 0 | 0 | 877.87 | 0 | 0 | 0 | 0 | 0.21
boydwoo_str_m3_o8_o10_pcu_sym_60 | 0.89632 | 10.27244 | 8.97311 | 10.27244 | 2 | 0 | pcu | Zn | 0.0124 | -0.0571 | -0.0135 | -0.415 | -0.0138 | 0.123 | 0.204 | -0.219 | 0.0826 | 0.0171 | 0.149 | -0.0217 | -0.616 | 0.128 | 0.272 | -0.107 | 0.155 | -1080 | 130 | -325 | 0 | 743.42 | 0 | 275.956 | 165.573 | 55.191 | 0 | 0 | 0 | 0 | 0 | 621.27 | 0 | 0 | 0 | 0 | 0 | 131.98 | 0 | 0 | 0 | 2.56 | 0 | 0 | 0 | 0 | 0
boydwoo_str_m3_o6_o23_pcu_sym_41 | 0.65193 | 11.14892 | 8.97348 | 11.14892 | 3 | 0 | pcu | Zn | 0.186 | -0.107 | -0.0145 | 0.171 | -0.19 | 0.365 | 0.326 | -0.231 | 0.13 | 0.0319 | 0.185 | -0.0355 | 0.366 | 0.567 | 0.336 | -0.0962 | 0.307 | 1470 | -822 | -503 | 0 | 0 | 0 | 291.521 | 153.432 | 76.716 | 0 | 0 | 0 | 0 | 189.96 | 157.655 | 157.655 | 0 | 0 | 0 | 0 | 30.45 | 0 | 0 | 0 | 2160.01 | 0 | 0 | 0 | 0 | 21.87
YOLKUH01_FSR | 1.07039 | 9.45937 | 8.97652 | 9.45937 | 1 | 0 | dia | Zn | -0.305 | 0.0894 | -0.0673 | -0.862 | 0.15 | -0.419 | -0.146 | -0.319 | -0.0696 | -0.0603 | 0.104 | 0.00725 | -1.44 | -0.272 | 0.285 | -0.151 | 0.0296 | -3270 | 1190 | -305 | 0 | 0 | 21.387 | 213.867 | 160.4 | 21.387 | 0 | 0 | 0 | 0 | 0 | 238.81 | 0 | 0 | 0 | 0 | 0 | 0 | 0 | 0 | 0 | 33.88 | 0 | 0 | 172.54 | 0 | 0
boydwoo_str_m5_Al_o8_o21_sra_sym_26 | 0.98937 | 9.55904 | 8.97709 | 9.55904 | 1 | 0 | rna | Al | -0.053 | -0.0514 | -0.00575 | -0.56 | 0.0175 | 0.0438 | 0.165 | -0.196 | 0.0922 | 0.0225 | 0.138 | -0.0279 | -0.842 | 0.027 | 0.245 | -0.0889 | 0.136 | -1550 | 213 | -279 | 0 | 0 | 0 | 389.23 | 152.912 | 111.209 | 0 | 0 | 0 | 0 | 0 | 311.258 | 62.252 | 0 | 389.067 | 194.533 | 0 | 60.74 | 0 | 0 | 4.224 | 16.896 | 0 | 0 | 0 | 0 | 0
gmof_Zn4O13-BDC_A-irmof20_A_No197 | 0.60386 | 16.29847 | 8.9772 | 16.29847 | 3 | 0 | pcu | Zn | 0.411 | -0.0775 | -0.0434 | 0.649 | -0.159 | 0.61 | 0.402 | -0.297 | 0.194 | 0.0415 | 0.248 | -0.0463 | 0.97 | 0.758 | 0.514 | -0.121 | 0.449 | 2410 | 46.9 | -489 | 0 | 0 | 0 | 516.085 | 258.043 | 258.043 | 0 | 554.72 | 0 | 0 | 738.19 | 64.2 | 0 | 0 | 0 | 0 | 0 | 0 | 0 | 0 | 7.463 | 89.557 | 0 | 0 | 893.17 | 0 | 0
gmof_Zn4O13-BDC_A-irmof20_A_No615 | 0.61574 | 16.23179 | 8.9818 | 16.23179 | 3 | 0 | pcu | Zn | 0.393 | -0.0772 | -0.0444 | 0.581 | -0.152 | 0.591 | 0.394 | -0.296 | 0.187 | 0.0399 | 0.244 | -0.0448 | 0.877 | 0.72 | 0.503 | -0.124 | 0.429 | 2160 | 67.8 | -535 | 0 | 0 | 0 | 578.614 | 165.318 | 247.977 | 0 | 0 | 0 | 0 | 712.71 | 115.65 | 38.55 | 0 | 0 | 0 | 0 | 0 | 0 | 0 | 34.743 | 521.147 | 0 | 0 | 699.776 | 0 | 174.944
boydwoo_str_m5_Al_o7_o23_sra_sym_90 | 0.87996 | 9.40298 | 8.98233 | 9.40298 | 1 | 0 | rna | Al | -0.168 | -0.00629 | -0.0197 | -0.609 | 0.0225 | -0.207 | 0.0932 | -0.178 | -0.0443 | 0.0222 | 0.047 | 0.00623 | -0.968 | 0.0436 | 0.147 | -0.133 | 0.0289 | -1770 | 12.1 | -47.8 | 0 | 0 | 0 | 265.65 | 63.25 | 151.8 | 0 | 0 | 0 | 0 | 0 | 279.529 | 232.941 | 0 | 0 | 0 | 0 | 0 | 0 | 0 | 46.612 | 559.338 | 0 | 0 | 0 | 0 | 0
gmof_Zn2O8N2-irmof14_A-irmof20_A_No5 | 0.60568 | 10.43083 | 8.9824 | 9.68493 | 3 | 0 | pcu | Zn | 0.104 | -0.111 | -0.00201 | 0.147 | -0.242 | 0.33 | 0.319 | -0.23 | 0.106 | 0.0369 | 0.168 | -0.0261 | 0.501 | 0.649 | 0.321 | -0.111 | 0.303 | 1770 | -1570 | -206 | 0 | 0 | 73.88 | 775.74 | 517.16 | 147.76 | 0 | 0 | 0 | 0 | 0 | 1191.73 | 0 | 0 | 0 | 0 | 0 | 4.48 | 0 | 0 | 0 | 37.16 | 0 | 0 | 632.96 | 0 | 0
gmof_Zn4O13-BDC_A-irmof20_A_No495 | 0.5938 | 16.21683 | 8.98655 | 16.21282 | 3 | 0 | pcu | Zn | 0.411 | -0.0786 | -0.0451 | 0.681 | -0.169 | 0.611 | 0.404 | -0.297 | 0.193 | 0.0417 | 0.247 | -0.0464 | 1.03 | 0.784 | 0.517 | -0.121 | 0.456 | 2550 | 24 | -503 | 0 | 0 | 0 | 573.842 | 220.708 | 264.85 | 0 | 0 | 0 | 0 | 778.21 | 186.19 | 0 | 0 | 0 | 0 | 0 | 0 | 0 | 0.35 | 33.829 | 405.952 | 67.659 | 0 | 925.05 | 0 | 0
gmof_Zn4O13-BDC_A-irmof20_A_No317 | 0.58514 | 16.28931 | 9.0036 | 16.28577 | 3 | 0 | pcu | Zn | 0.449 | -0.0552 | -0.0222 | 0.773 | -0.128 | 0.886 | 0.0809 | -0.189 | 0.276 | -0.18 | -0.231 | 0.0236 | 1.5 | 0.221 | 0.616 | 0.417 | -0.283 | 2750 | 140 | -545 | 0 | 0 | 0 | 558.23 | 279.115 | 279.115 | 0 | 0 | 0 | 0 | 1170.97 | 113.43 | 0 | 0 | 0 | 0 | 0 | 0 | 0 | 0 | 8.332 | 99.988 | 0 | 0 | 969.34 | 0 | 0
gmof_Zn4O13-BDC_A-irmof20_A_No557 | 0.58407 | 16.27582 | 9.00565 | 16.27522 | 3 | 0 | pcu | Zn | 0.444 | -0.0553 | -0.0216 | 0.768 | -0.129 | 0.881 | 0.0797 | -0.189 | 0.274 | -0.18 | -0.23 | 0.0238 | 1.49 | 0.221 | 0.615 | 0.417 | -0.283 | 2730 | 105 | -543 | 0 | 0 | 0 | 553.485 | 276.743 | 276.743 | 0 | 0 | 0 | 0 | 796.37 | 54.6 | 54.6 | 0 | 0 | 0 | 0 | 0 | 0 | 0 | 33.808 | 473.312 | 0 | 0 | 969.44 | 0 | 0
boydwoo_str_m1_o19_o22_pcu_sym_49 | 0.67233 | 10.77 | 9.00645 | 10.77 | 3 | 0 | pcu | Zn | 0.122 | -0.0967 | -0.00325 | 0.0324 | -0.165 | 0.443 | 0.0628 | -0.138 | 0.17 | -0.136 | -0.144 | 0.0253 | 0.373 | 0.134 | 0.343 | 0.241 | -0.162 | 977 | -865 | -357 | 0 | 0 | 255.605 | 511.211 | 426.009 | 255.605 | 0 | 0 | 0 | 0 | 0 | 1451 | 0 | 0 | 0 | 0 | 0 | 0 | 0 | 0 | 12.45 | 149.4 | 74.7 | 0 | 0 | 0 | 0
gmof_Zn4O13-BDC_A-irmof20_A_No555 | 0.57501 | 16.2726 | 9.01282 | 16.2726 | 3 | 0 | pcu | Zn | 0.454 | -0.0555 | -0.0237 | 0.818 | -0.135 | 0.894 | 0.0816 | -0.189 | 0.277 | -0.181 | -0.233 | 0.024 | 1.57 | 0.236 | 0.626 | 0.43 | -0.29 | 2900 | 150 | -577 | 0 | 0 | 0 | 642.769 | 247.219 | 296.663 | 0 | 0 | 0 | 0 | 830.46 | 162.75 | 54.25 | 0 | 0 | 0 | 0 | 0 | 0 | 0 | 22.467 | 292.073 | 0 | 0 | 1002.7 | 0 | 0
gmof_Zn4O13-BDC_A-irmof20_A_No319 | 0.60399 | 16.32016 | 9.01376 | 16.28745 | 3 | 0 | pcu | Zn | 0.439 | -0.0503 | -0.0217 | 0.693 | -0.107 | 0.878 | 0.0736 | -0.193 | 0.274 | -0.18 | -0.231 | 0.0227 | 1.37 | 0.184 | 0.611 | 0.396 | -0.278 | 2380 | 171 | -511 | 0 | 0 | 0 | 418.979 | 335.183 | 251.387 | 0 | 0 | 0 | 0 | 1296.35 | 0 | 0 | 0 | 0 | 0 | 0 | 0 | 0 | 0 | 7.272 | 87.258 | 0 | 0 | 921.09 | 0 | 0
boydwoo_str_m3_o3_o8_pcu_sym_96 | 0.41942 | 13.79098 | 9.0171 | 13.79098 | 3 | 0 | pcu | Zn | 0.489 | -0.0335 | -0.0442 | 1.66 | -0.245 | 0.828 | 0.091 | -0.181 | 0.257 | -0.17 | -0.214 | 0.0204 | 2.83 | 0.594 | 0.687 | 0.62 | -0.33 | 6040 | 55.8 | -114 | 0 | 0 | 0 | 515.345 | 549.702 | 68.713 | 0 | 0 | 0 | 0 | 854.49 | 2381.33 | 0 | 0 | 0 | 0 | 0 | 68.85 | 0 | 0 | 0 | 62.735 | 62.735 | 0 | 0 | 0 | 0
boydwoo_str_m3_o13_o27_pcu_sym_88 | 0.75714 | 10.33751 | 9.02191 | 10.33751 | 2 | 0 | pcu | Zn | -0.00306 | -0.0565 | -0.00626 | -0.28 | -0.0722 | 0.234 | -0.000491 | -0.151 | 0.132 | -0.115 | -0.115 | 0.0225 | -0.199 | -0.00852 | 0.297 | 0.159 | -0.118 | -419 | -453 | -106 | 0 | 0 | 0 | 148.682 | 148.682 | 29.736 | 0 | 0 | 0 | 0 | 0 | 400.42 | 0 | 0 | 0 | 0 | 0 | 73.02 | 0 | 121.7 | 0 | 414.389 | 1035.971 | 0 | 0 | 0 | 0
boydwoo_str_m5_Al_o3_o13_sra_sym_1 | 0.62401 | 9.58675 | 9.03249 | 9.58675 | 1 | 0 | rna | Al | 0.0902 | -0.0509 | -0.035 | 0.0732 | -0.136 | 0.449 | 0.00255 | -0.198 | 0.164 | -0.144 | -0.155 | 0.0196 | 0.554 | 0.103 | 0.447 | 0.253 | -0.187 | 972 | -549 | -25.4 | 0 | 0 | 0 | 1407.436 | 383.846 | 255.898 | 0 | 0 | 0 | 0 | 0 | 563.904 | 62.656 | 0 | 0 | 0 | 0 | 0 | 0 | 0 | 0.838 | 3.352 | 0 | 0 | 0 | 0 | 0
boydwoo_str_m1_o18_o18_pcu_sym_70 | 0.52134 | 10.82797 | 9.03517 | 10.82797 | 3 | 0 | pcu | Zn | 0.282 | -0.122 | -0.0239 | 0.712 | -0.33 | 0.639 | 0.159 | -0.161 | 0.203 | -0.106 | -0.124 | 0.0117 | 1.51 | 0.506 | 0.448 | 0.319 | -0.129 | 3820 | -1390 | -755 | 0 | 0 | 0 | 1084.041 | 599.075 | 171.164 | 0 | 0 | 0 | 0 | 272 | 1682.362 | 240.338 | 0 | 0 | 0 | 0 | 60.7 | 0 | 0 | 13.469 | 161.631 | 0 | 0 | 0 | 0 | 0
boydwoo_str_m3_o6_o23_pcu_sym_3 | 0.37349 | 13.79323 | 9.03833 | 13.79323 | 3 | 0 | pcu | Zn | 0.504 | -0.0861 | -0.0338 | 2.07 | -0.445 | 0.89 | 0.144 | -0.156 | 0.271 | -0.164 | -0.21 | 0.0231 | 3.64 | 0.864 | 0.695 | 0.734 | -0.343 | 8150 | -1110 | -894 | 0 | 0 | 204.243 | 1072.276 | 510.608 | 255.304 | 0 | 0 | 0 | 0 | 0 | 2325.907 | 332.272 | 0 | 0 | 0 | 0 | 0.82 | 0 | 0 | 0 | 1233.55 | 0 | 0 | 0 | 0 | 0
boydwoo_str_m5_Al_o3_o13_sra_sym_52 | 0.65841 | 9.66809 | 9.0495 | 9.57006 | 1 | 0 | rna | Al | 0.036 | -0.0546 | -0.0265 | -0.0767 | -0.124 | 0.263 | 0.115 | -0.218 | 0.118 | -0.0532 | 0.0255 | -0.00706 | 0.15 | 0.255 | 0.351 | 0.05 | 0.0705 | 503 | -659 | -5.87 | 0 | 0 | 0 | 1077.446 | 325.739 | 200.455 | 0 | 169.9 | 0 | 0 | 0 | 493.905 | 119.735 | 0 | 0 | 0 | 153.63 | 0 | 0 | 0 | 0.876 | 3.504 | 0 | 0 | 0 | 0 | 0
gmof_Zn2O8N2-AZO_A-irmof20_A_No202 | 0.55294 | 13.0167 | 9.04999 | 13.0167 | 3 | 0 | pcu | Zn | 0.424 | -0.0521 | -0.0426 | 0.843 | -0.153 | 0.834 | 0.0767 | -0.207 | 0.251 | -0.172 | -0.211 | 0.0209 | 1.61 | 0.271 | 0.635 | 0.401 | -0.275 | 3090 | 396 | -554 | 0 | 0 | 0 | 452.44 | 339.33 | 113.11 | 0 | 1014.405 | 338.135 | 0 | 0 | 550.971 | 61.219 | 0 | 0 | 0 | 0 | 161.18 | 0 | 0 | 0 | 271.9 | 0 | 0 | 134.227 | 0 | 67.113
boydwoo_str_m5_Al_o3_o13_sra_sym_210 | 0.75133 | 10.01942 | 9.05211 | 10.01942 | 1 | 0 | rna | Al | -0.0421 | -0.0416 | -0.0208 | -0.327 | -0.0603 | 0.138 | 0.0656 | -0.2 | 0.0901 | -0.0543 | 0.00183 | -0.00638 | -0.31 | 0.0943 | 0.293 | 0.0278 | 0.0199 | -508 | -433 | -24.8 | 0 | 0 | 0 | 633.409 | 276.101 | 129.93 | 0 | 0 | 0 | 0 | 184.42 | 361.576 | 51.654 | 0 | 0 | 0 | 0 | 0 | 0 | 4.37 | 64.124 | 256.497 | 128.249 | 0 | 0 | 0 | 0
gmof_Al2O6-ADC_B-irmof20_B_No336 | 0.92988 | 9.34171 | 9.05271 | 9.34171 | 1 | 0 | rna | Al | -0.0968 | -0.0387 | -0.0109 | -0.564 | 0.00931 | 0.246 | -0.0521 | -0.208 | 0.127 | -0.126 | -0.122 | 0.0154 | -0.576 | -0.178 | 0.359 | 0.0785 | -0.123 | -1740 | 53.5 | -213 | 0 | 0 | 0 | 423.125 | 211.562 | 211.562 | 0 | 0 | 0 | 0 | 104.82 | 18.28 | 18.28 | 0 | 0 | 0 | 0 | 0 | 0 | 0 | 0.12 | 0.48 | 0 | 0 | 711.38 | 0 | 0
gmof_AlO6-mofHTB_No17 | 1.1518 | 9.41103 | 9.05953 | 9.41103 | 1 | 0 | tsg | Al | -0.308 | 0.0854 | -0.0598 | -0.892 | 0.157 | -0.272 | -0.268 | -0.292 | -0.019 | -0.139 | -0.0757 | 0.0261 | -1.37 | -0.412 | 0.324 | -0.047 | -0.114 | -3120 | 1360 | -570 | 0 | 0 | 0 | 0 | 0 | 0 | 0 | 0 | 0 | 0 | 0 | 0 | 667.86 | 0 | 0 | 0 | 168.328 | 98.192 | 0 | 0 | 0 | 0 | 0 | 0 | 0 | 0 | 0
gmof_AlO6-mof177_No22 | 1.20164 | 9.40308 | 9.05961 | 9.39984 | 1 | 0 | tsg | Al | -0.3 | 0.0723 | -0.0545 | -0.899 | 0.153 | -0.186 | -0.257 | -0.291 | 0.00329 | -0.149 | -0.0906 | 0.0297 | -1.34 | -0.418 | 0.34 | -0.0391 | -0.124 | -3330 | 1330 | -760 | 0 | 0 | 0 | 0 | 0 | 0 | 0 | 0 | 0 | 0 | 0 | 21.014 | 84.056 | 0 | 0 | 0 | 0 | 0 | 0 | 0 | 0 | 722.692 | 144.538 | 0 | 0 | 0 | 0
AKAYIV_FSR | 1.14267 | 9.3347 | 9.06317 | 9.29994 | 1 | 1 | ths | Cu | -0.281 | 0.0671 | -0.0551 | -0.863 | 0.142 | -0.236 | -0.162 | -0.317 | -0.0211 | -0.0967 | 0.0296 | 0.0145 | -1.33 | -0.323 | 0.33 | -0.104 | -0.0328 | -3510 | 1430 | -679 | 51.11 | 0 | 0 | 203.52 | 152.64 | 50.88 | 0 | 0 | 0 | 0 | 0 | 172.24 | 0 | 0 | 0 | 0 | 0 | 0 | 0 | 0 | 0 | 102.37 | 102.37 | 0 | 0 | 0 | 0
gmof_Zn4O13-BDC_A-irmof20_A_No494 | 0.5732 | 16.21687 | 9.07562 | 16.20673 | 3 | 0 | pcu | Zn | 0.438 | -0.0567 | -0.0217 | 0.796 | -0.141 | 0.876 | 0.0808 | -0.188 | 0.272 | -0.18 | -0.23 | 0.024 | 1.56 | 0.24 | 0.617 | 0.426 | -0.288 | 2840 | 45.7 | -556 | 0 | 0 | 0 | 648.375 | 249.375 | 299.25 | 0 | 0 | 0 | 0 | 382.87 | 452.23 | 0 | 0 | 0 | 0 | 0 | 0 | 0 | 0.18 | 36.003 | 432.032 | 72.005 | 0 | 1010.75 | 0 | 0
boydwoo_str_m5_Al_o23_o27_sra_sym_31 | 0.75702 | 9.62649 | 9.07803 | 9.62649 | 1 | 0 | rna | Al | -0.0658 | -0.0601 | 0.00157 | -0.361 | -0.0821 | -0.000413 | 0.0803 | -0.0983 | 0.107 | -0.0295 | 0.00511 | 5.41e-05 | -0.475 | 0.123 | 0.141 | 0.0888 | 0.0532 | -347 | -678 | 16.2 | 0 | 0 | 0 | 463.041 | 231.521 | 92.608 | 0 | 0 | 0 | 0 | 0 | 744.022 | 165.338 | 0 | 463.8 | 0 | 0 | 223.3 | 0 | 0 | 2.106 | 8.424 | 0 | 0 | 0 | 0 | 0
gmof_Al2O6-AZO_B-irmof8_B_No3 | 0.74834 | 10.02594 | 9.08022 | 10.02594 | 1 | 0 | rna | Al | -0.00424 | -0.0309 | -0.0246 | -0.274 | -0.0447 | 0.335 | -0.0485 | -0.209 | 0.148 | -0.139 | -0.147 | 0.0171 | -0.0635 | -0.0716 | 0.408 | 0.171 | -0.158 | -228 | -179 | 42.5 | 0 | 0 | 0 | 737.686 | 276.632 | 184.422 | 0 | 317.5 | 0 | 0 | 0 | 480.369 | 80.061 | 0 | 0 | 0 | 0 | 110.4 | 0 | 0 | 3.084 | 12.336 | 0 | 0 | 0 | 0 | 0
boydwoo_str_m3_o6_o9_pcu_sym_108 | 0.55725 | 10.16569 | 9.08466 | 10.16569 | 2 | 0 | pcu | Zn | 0.108 | -0.0814 | -0.0109 | 0.272 | -0.238 | 0.451 | 0.057 | -0.165 | 0.177 | -0.12 | -0.129 | 0.0118 | 0.914 | 0.287 | 0.4 | 0.307 | -0.137 | 2160 | -1680 | 303 | 0 | 0 | 0 | 818.876 | 327.55 | 109.183 | 0 | 0 | 0 | 0 | 0 | 1855.7 | 0 | 0 | 0 | 0 | 0 | 0.81 | 0 | 0 | 0 | 245.81 | 0 | 0 | 0 | 0 | 0
boydwoo_str_m3_o2_o11_pcu_sym_129 | 0.57513 | 11.58348 | 9.08492 | 11.58348 | 3 | 0 | pcu | Zn | 0.23 | -0.115 | -0.0129 | 0.438 | -0.263 | 0.642 | 0.125 | -0.173 | 0.194 | -0.127 | -0.149 | 0.0149 | 1.15 | 0.34 | 0.463 | 0.283 | -0.18 | 2570 | -1250 | -627 | 0 | 0 | 0 | 403.432 | 550.135 | 146.703 | 0 | 0 | 0 | 0 | 46.84 | 841.306 | 673.044 | 0 | 0 | 0 | 0 | 0.64 | 0 | 0 | 0 | 1116.42 | 0 | 0 | 0 | 0 | 0
NAHNES_FSR | 0.57492 | 11.43185 | 9.08933 | 11.43148 | 3 | 0 | UNKOWN | Cu | 0.17 | -0.105 | -0.00611 | 0.335 | -0.253 | 0.464 | 0.121 | -0.0883 | 0.189 | -0.127 | -0.123 | 0.0419 | 0.872 | 0.358 | 0.277 | 0.341 | -0.133 | 1020 | -639 | -457 | 0 | 0 | 0 | 996.003 | 426.858 | 213.429 | 0 | 0 | 0 | 0 | 0 | 1183.269 | 91.021 | 0 | 0 | 0 | 0 | 2.93 | 0 | 0 | 0 | 94.89 | 0 | 0 | 0 | 0 | 0
gmof_Zn4O13-BDC_A-irmof20_A_No556 | 0.56391 | 16.27247 | 9.09273 | 16.27247 | 3 | 0 | pcu | Zn | 0.464 | -0.0533 | -0.0244 | 0.875 | -0.139 | 0.9 | 0.083 | -0.189 | 0.278 | -0.182 | -0.233 | 0.0243 | 1.66 | 0.255 | 0.635 | 0.443 | -0.295 | 3070 | 132 | -580 | 0 | 0 | 0 | 626.13 | 313.065 | 313.065 | 0 | 0 | 0 | 0 | 408.28 | 241.953 | 120.977 | 0 | 0 | 0 | 0 | 0 | 0 | 0 | 36.118 | 505.652 | 0 | 0 | 1068.77 | 0 | 0
gmof_Zn4O13-BDC_A-irmof20_A_No498 | 0.65763 | 16.20059 | 9.09644 | 16.20059 | 3 | 0 | pcu | Zn | 0.333 | -0.0441 | -0.0155 | 0.374 | -0.0754 | 0.765 | 0.0447 | -0.203 | 0.242 | -0.175 | -0.214 | 0.0229 | 0.895 | 0.0882 | 0.559 | 0.314 | -0.249 | 1410 | 60 | -268 | 0 | 0 | 0 | 300.533 | 240.427 | 180.32 | 0 | 0 | 0 | 0 | 262.01 | 125.44 | 0 | 0 | 0 | 0 | 0 | 0 | 0 | 0 | 51.112 | 613.343 | 408.895 | 0 | 735.93 | 0 | 0
gmof_Zn4O13-BDC_A-irmof20_A_No194 | 0.56496 | 16.28156 | 9.09878 | 16.28156 | 3 | 0 | pcu | Zn | 0.462 | -0.0541 | -0.0248 | 0.868 | -0.14 | 0.899 | 0.0837 | -0.189 | 0.277 | -0.182 | -0.233 | 0.025 | 1.65 | 0.254 | 0.634 | 0.44 | -0.296 | 3060 | 165 | -597 | 0 | 0 | 0 | 697.152 | 268.135 | 321.762 | 0 | 284.14 | 0 | 0 | 415.07 | 464.35 | 0 | 0 | 0 | 0 | 0 | 0 | 0 | 0 | 10.122 | 121.458 | 0 | 0 | 1059.11 | 0 | 0
gmof_Zn4O13-BDC_A-irmof20_A_No554 | 0.55485 | 16.269 | 9.10132 | 16.269 | 3 | 0 | pcu | Zn | 0.475 | -0.053 | -0.0267 | 0.93 | -0.145 | 0.913 | 0.0853 | -0.19 | 0.281 | -0.183 | -0.236 | 0.0247 | 1.75 | 0.271 | 0.646 | 0.456 | -0.303 | 3240 | 162 | -605 | 0 | 0 | 0 | 726.12 | 279.277 | 335.132 | 0 | 0 | 0 | 0 | 425.74 | 409.325 | 81.865 | 0 | 0 | 0 | 0 | 0 | 0 | 0 | 23.703 | 308.137 | 0 | 0 | 1106.61 | 0 | 0
gmof_Zn2O8N2-irmof20_A-irmof7_A_No26 | 0.73646 | 11.51914 | 9.10142 | 11.49768 | 3 | 0 | pcu | Zn | 0.0536 | -0.108 | 0.0145 | -0.169 | -0.143 | 0.18 | 0.112 | 0.0262 | 0.181 | -0.103 | -0.0783 | 0.106 | -0.155 | 0.158 | 0.0694 | 0.274 | -0.0536 | 222 | -931 | -377 | 0 | 0 | 0 | 549.111 | 109.822 | 183.037 | 0 | 0 | 0 | 0 | 0 | 505.96 | 72.28 | 0 | 0 | 0 | 0 | 0 | 0 | 0 | 0 | 270.89 | 0 | 0 | 1151.79 | 0 | 0
gmof_Zn4O13-BDC_A-irmof20_A_No6 | 0.54263 | 16.21373 | 9.10309 | 16.15488 | 3 | 0 | pcu | Zn | 0.447 | -0.0568 | -0.0217 | 0.929 | -0.165 | 0.881 | 0.0824 | -0.188 | 0.274 | -0.179 | -0.229 | 0.0243 | 1.78 | 0.291 | 0.637 | 0.462 | -0.297 | 3440 | -103 | -521 | 0 | 0 | 117.562 | 940.498 | 117.562 | 352.687 | 0 | 0 | 0 | 0 | 0 | 1014.01 | 0 | 0 | 0 | 0 | 0 | 0 | 0 | 0 | 10.983 | 131.797 | 0 | 0 | 1159.4 | 0 | 0
gmof_AlO6-mof177_No38 | 0.9427 | 9.55242 | 9.10494 | 9.55242 | 1 | 0 | tsg | Al | -0.22 | 0.0397 | -0.0447 | -0.713 | 0.0843 | -0.0735 | -0.184 | -0.272 | 0.0285 | -0.135 | -0.0851 | 0.0245 | -0.966 | -0.293 | 0.352 | 0.00666 | -0.118 | -2430 | 705 | -310 | 0 | 0 | 0 | 117.672 | 70.603 | 23.534 | 0 | 0 | 0 | 0 | 0 | 558.707 | 279.353 | 0 | 0 | 0 | 226.02 | 0 | 0 | 0 | 0 | 0.57 | 0 | 0 | 0 | 0 | 0
boydwoo_str_m1_o16_o18_pcu_sym_216 | 0.53692 | 10.67758 | 9.10668 | 10.67758 | 3 | 0 | pcu | Zn | 0.272 | -0.141 | -0.0158 | 0.641 | -0.347 | 0.652 | 0.178 | -0.146 | 0.198 | -0.109 | -0.131 | 0.0121 | 1.43 | 0.502 | 0.417 | 0.306 | -0.148 | 3610 | -1490 | -982 | 0 | 0 | 0 | 1163.281 | 562.878 | 225.151 | 0 | 0 | 0 | 0 | 0 | 1441.493 | 125.347 | 0 | 0 | 0 | 0 | 0 | 0 | 11.91 | 46.629 | 652.804 | 93.258 | 0 | 0 | 0 | 0
gmof_Zn2O8N2-AZO_A-irmof8_A_No175 | 0.50708 | 13.04827 | 9.10944 | 13.04827 | 3 | 0 | pcu | Zn | 0.466 | -0.0469 | -0.0444 | 1.11 | -0.179 | 0.879 | 0.0815 | -0.205 | 0.266 | -0.178 | -0.22 | 0.021 | 2.05 | 0.355 | 0.686 | 0.48 | -0.301 | 4060 | 361 | -488 | 0 | 0 | 0 | 508.244 | 508.244 | 127.061 | 0 | 1134.18 | 378.06 | 0 | 433.31 | 576.42 | 0 | 0 | 0 | 0 | 0 | 143.15 | 0 | 0 | 0 | 36.95 | 0 | 0 | 0 | 0 | 0
BADXUC_FSR | 0.891 | 10.47687 | 9.11671 | 10.47406 | 3 | 0 | UNKOWN | Tb | -0.0178 | -0.0477 | -0.0204 | -0.446 | -0.00744 | 0.0964 | 0.0381 | -0.132 | 0.0624 | -0.107 | -0.074 | 0.0189 | -0.65 | -0.0551 | 0.223 | 0.045 | -0.101 | -1300 | 248 | -595 | 0 | 0 | 0 | 578.462 | 115.692 | 231.385 | 0 | 0 | 0 | 0 | 0 | 588.952 | 147.238 | 0 | 0 | 0 | 145.745 | 145.745 | 0 | 0 | 0 | 1.21 | 0 | 0 | 0 | 0 | 0
gmof_Zn4O13-BDC_A-irmof20_A_No616 | 0.64378 | 16.23162 | 9.1231 | 16.23162 | 3 | 0 | pcu | Zn | 0.353 | -0.0578 | -0.0146 | 0.441 | -0.102 | 0.773 | 0.0721 | -0.187 | 0.243 | -0.168 | -0.209 | 0.0218 | 0.983 | 0.142 | 0.538 | 0.323 | -0.244 | 1680 | -25.6 | -486 | 0 | 0 | 0 | 516.909 | 147.688 | 221.532 | 0 | 0 | 0 | 0 | 285.18 | 113.46 | 56.73 | 0 | 0 | 0 | 0 | 0 | 0 | 0 | 52.254 | 940.576 | 0 | 0 | 547.667 | 0 | 273.833
gmof_Al2O6-DPAC_B-irmof20_B_No264 | 0.76153 | 9.6957 | 9.12939 | 9.6957 | 1 | 0 | rna | Al | 0.0379 | -0.0399 | -0.026 | -0.236 | -0.0467 | 0.388 | -0.0212 | -0.209 | 0.158 | -0.136 | -0.142 | 0.0134 | -0.0282 | -0.0526 | 0.416 | 0.163 | -0.149 | -253 | 130 | -121 | 0 | 0 | 0 | 791.578 | 339.248 | 226.165 | 0 | 0 | 0 | 0 | 134.75 | 123.234 | 82.156 | 0 | 0 | 0 | 0 | 0 | 0 | 0 | 33.302 | 133.207 | 33.302 | 0 | 249.03 | 0 | 0
gmof_Al2O6-AZO_B-irmof20_B_No210 | 0.78022 | 9.67055 | 9.13112 | 9.67055 | 1 | 0 | rna | Al | 0.0166 | -0.0347 | -0.0269 | -0.288 | -0.0336 | 0.373 | -0.0364 | -0.215 | 0.155 | -0.139 | -0.145 | 0.0149 | -0.102 | -0.0837 | 0.419 | 0.154 | -0.153 | -578 | 90.3 | -139 | 0 | 0 | 0 | 591.84 | 295.92 | 197.28 | 0 | 0 | 0 | 0 | 168.24 | 144.32 | 144.32 | 0 | 0 | 0 | 122.405 | 122.405 | 0 | 0 | 0.906 | 3.624 | 0 | 0 | 255.13 | 0 | 0
boydwoo_str_m5_Al_o16_o27_sra_sym_16 | 0.76235 | 9.73807 | 9.13679 | 9.71216 | 1 | 0 | rna | Al | -0.158 | -0.0487 | 0.0221 | -0.486 | -0.0723 | -0.193 | 0.0393 | -0.00764 | 0.0535 | -0.0635 | -0.054 | -0.0441 | -0.724 | 0.0809 | -0.0138 | 0.138 | -0.0357 | -757 | -1340 | 692 | 0 | 0 | 0 | 408.013 | 193.269 | 85.897 | 0 | 0 | 0 | 0 | 0 | 380.152 | 54.307 | 0 | 0 | 0 | 0 | 212.587 | 0 | 106.293 | 79.016 | 316.063 | 158.031 | 0 | 0 | 0 | 0
boydwoo_str_m5_Al_o20_o23_sra_sym_101 | 0.66405 | 9.98289 | 9.14283 | 9.85875 | 1 | 0 | rna | Al | 0.0614 | -0.091 | -0.00132 | -0.0416 | -0.169 | 0.3 | 0.168 | -0.169 | 0.144 | -0.0372 | 0.0272 | -0.00634 | 0.21 | 0.32 | 0.292 | 0.0812 | 0.0912 | 925 | -1240 | -92.4 | 0 | 261.26 | 0 | 857.094 | 806.677 | 403.339 | 0 | 0 | 0 | 0 | 0 | 477.904 | 119.476 | 0 | 0 | 0 | 0 | 0 | 0 | 0 | 8.762 | 35.048 | 2.19 | 0 | 0 | 0 | 0
boydwoo_str_m5_Al_o3_o18_sra_sym_84 | 0.94434 | 9.81872 | 9.14303 | 9.81872 | 1 | 0 | rna | Al | -0.186 | -0.00689 | -0.00141 | -0.669 | 0.0401 | -0.132 | -0.106 | -0.149 | 0.0808 | -0.0675 | -0.0817 | -0.0029 | -0.985 | -0.204 | 0.217 | 0.064 | -0.0603 | -2030 | -107 | 305 | 0 | 170.5 | 0 | 251.231 | 135.278 | 38.651 | 0 | 0 | 0 | 0 | 0 | 663.696 | 51.054 | 0 | 0 | 0 | 0 | 0 | 0 | 0 | 0.27 | 1.08 | 0.27 | 0 | 0 | 0 | 0
core_CURYOE01_freeONLY | 1.01172 | 11.05855 | 9.14865 | 11.05855 | 1 | 0 | nbo | Cd | -0.213 | 0.0467 | -0.0439 | -0.743 | 0.106 | -0.0177 | -0.207 | -0.28 | 0.0463 | -0.152 | -0.112 | 0.0253 | -0.999 | -0.342 | 0.374 | 0.0154 | -0.139 | -2670 | 853 | -208 | 0 | 0 | 0 | 333.246 | 533.194 | 0 | 105.24 | 0 | 0 | 0 | 0 | 142.17 | 0 | 0 | 0 | 0 | 0 | 18.53 | 0 | 0 | 0 | 0 | 0 | 0 | 0 | 0 | 0
gmof_ZnN4-SiF6-AZO_No2 | 0.81821 | 10.33722 | 9.15606 | 10.33722 | 1 | 0 | pcu | Zn | -0.034 | -0.0452 | -0.00937 | -0.391 | -0.0337 | 0.333 | -0.0403 | -0.196 | 0.149 | -0.138 | -0.149 | 0.0169 | -0.245 | -0.111 | 0.383 | 0.146 | -0.154 | -826 | -215 | 2.2 | 0 | 0 | 0 | 410.508 | 410.508 | 205.254 | 0 | 0 | 0 | 130.884 | 87.256 | 509.92 | 0 | 0 | 0 | 0 | 0 | 223.86 | 0 | 0 | 0 | 0 | 0 | 0 | 0 | 0 | 0
boydwoo_str_m3_o2_o17_pcu_sym_188 | 0.69421 | 10.23975 | 9.15691 | 10.23975 | 3 | 0 | pcu | Zn | 0.113 | -0.096 | -0.0146 | -0.0219 | -0.151 | 0.416 | 0.0976 | -0.153 | 0.147 | -0.0921 | -0.124 | 0.0162 | 0.257 | 0.161 | 0.332 | 0.159 | -0.128 | 714 | -707 | -614 | 0 | 0 | 0 | 352.62 | 235.08 | 58.77 | 0 | 0 | 0 | 0 | 0 | 580.808 | 193.602 | 0 | 0 | 0 | 0 | 0 | 0 | 0 | 0 | 1370.154 | 105.396 | 0 | 0 | 0 | 19.8
boydwoo_str_m3_o8_o22_pcu_sym_270 | 0.5356 | 12.26884 | 9.17462 | 12.25649 | 3 | 0 | pcu | Zn | 0.236 | -0.0878 | -0.0207 | 0.57 | -0.255 | 0.578 | 0.105 | -0.164 | 0.182 | -0.127 | -0.153 | 0.0179 | 1.28 | 0.385 | 0.439 | 0.321 | -0.194 | 2990 | -1170 | -372 | 0 | 0 | 0 | 623.611 | 426.681 | 164.108 | 0 | 0 | 0 | 0 | 0 | 1449.071 | 499.679 | 0 | 0 | 0 | 196.741 | 236.089 | 0 | 0 | 0 | 184.524 | 69.196 | 0 | 0 | 0 | 0
gmof_Al2O6-AZO_B-irmof20_B_No197 | 0.75792 | 9.62721 | 9.17492 | 9.62721 | 1 | 0 | rna | Al | -0.0122 | -0.0342 | -0.0232 | -0.297 | -0.0452 | 0.322 | -0.0358 | -0.206 | 0.14 | -0.135 | -0.137 | 0.0169 | -0.106 | -0.0619 | 0.394 | 0.154 | -0.149 | -479 | -193 | 15 | 0 | 0 | 48.07 | 624.904 | 240.348 | 192.278 | 0 | 0 | 0 | 0 | 0 | 315.756 | 189.454 | 0 | 0 | 0 | 106.185 | 106.185 | 0 | 0 | 0.884 | 3.536 | 0 | 0 | 282.52 | 0 | 0
gmof_Al2O6-DPAC_B-irmof20_B_No233 | 0.75854 | 9.58781 | 9.18165 | 9.58743 | 1 | 0 | rna | Al | 0.0168 | -0.0452 | -0.0203 | -0.258 | -0.0566 | 0.343 | -0.012 | -0.194 | 0.151 | -0.125 | -0.131 | 0.0136 | -0.0718 | -0.0336 | 0.383 | 0.158 | -0.134 | -329 | -194 | 4.85 | 0 | 0 | 0 | 733.746 | 314.462 | 209.642 | 0 | 222.21 | 0 | 0 | 240.29 | 126.622 | 36.178 | 0 | 0 | 0 | 0 | 0 | 0 | 0 | 0.852 | 3.408 | 0 | 0 | 258.72 | 0 | 0
gmof_AlO6-mof177_No36 | 1.0525 | 9.39357 | 9.18285 | 9.35885 | 1 | 0 | tsg | Al | -0.256 | 0.048 | -0.0438 | -0.804 | 0.113 | -0.138 | -0.2 | -0.271 | 0.008 | -0.136 | -0.0828 | 0.0233 | -1.16 | -0.339 | 0.33 | -0.0226 | -0.119 | -2590 | 797 | -372 | 0 | 0 | 0 | 26.409 | 26.409 | 6.602 | 0 | 0 | 0 | 0 | 894.4 | 247.42 | 0 | 0 | 0 | 0 | 0 | 0 | 0 | 0 | 0 | 0 | 0 | 0 | 0 | 0 | 0
boydwoo_str_m5_Al_o6_o27_sra_sym_121 | 0.79893 | 10.21157 | 9.18443 | 10.20566 | 1 | 0 | rna | Al | 0.0175 | -0.0181 | -0.0343 | -0.312 | -0.00584 | 0.264 | -0.0591 | -0.196 | 0.138 | -0.132 | -0.14 | 0.0171 | -0.285 | -0.113 | 0.368 | 0.147 | -0.144 | -794 | 267 | -55.5 | 0 | 0 | 0 | 391.177 | 195.589 | 97.794 | 0 | 0 | 0 | 0 | 0 | 218.4 | 163.8 | 0 | 0 | 0 | 0 | 137.89 | 0 | 0 | 61.429 | 614.291 | 0 | 0 | 0 | 0 | 0
boydwoo_str_m3_o20_o22_pcu_sym_118 | 0.70924 | 10.0702 | 9.18685 | 10.0702 | 2 | 0 | pcu | Zn | 0.031 | -0.0756 | -0.0038 | -0.164 | -0.121 | 0.335 | 0.0134 | -0.154 | 0.151 | -0.126 | -0.136 | 0.0231 | 0.0772 | 0.0411 | 0.334 | 0.202 | -0.145 | 204 | -804 | -202 | 0 | 0 | 0 | 236.719 | 552.343 | 105.208 | 0 | 0 | 0 | 0 | 0 | 473.15 | 0 | 0 | 0 | 0 | 0 | 1212.01 | 0 | 0 | 0 | 38.893 | 19.447 | 0 | 0 | 0 | 0
boydwoo_str_m1_o12_o13_pcu_sym_189 | 0.50777 | 11.8129 | 9.19631 | 11.8129 | 3 | 0 | pcu | Zn | 0.454 | -0.087 | -0.0364 | 1.1 | -0.256 | 0.941 | 0.0988 | -0.196 | 0.279 | -0.183 | -0.234 | 0.0233 | 2.17 | 0.376 | 0.696 | 0.502 | -0.323 | 4560 | -118 | -762 | 0 | 0 | 0 | 1148.3 | 229.66 | 459.32 | 0 | 0 | 0 | 0 | 228.4 | 1548.23 | 0 | 0 | 0 | 0 | 0 | 0 | 0 | 0 | 48.815 | 585.775 | 0 | 0 | 0 | 0 | 0
boydwoo_str_m3_o8_o22_pcu_sym_26 | 0.48046 | 12.34888 | 9.19664 | 12.34888 | 3 | 0 | pcu | Zn | 0.323 | -0.0923 | -0.0223 | 0.961 | -0.316 | 0.72 | 0.108 | -0.174 | 0.218 | -0.149 | -0.183 | 0.0194 | 1.97 | 0.486 | 0.551 | 0.44 | -0.255 | 4450 | -1230 | -465 | 0 | 0 | 0 | 842.613 | 576.525 | 177.392 | 0 | 0 | 0 | 0 | 0 | 2527.85 | 0 | 0 | 0 | 0 | 0 | 164.99 | 0 | 0 | 0 | 114.52 | 28.63 | 0 | 0 | 0 | 0
boydwoo_str_m5_Al_o7_o23_sra_sym_45 | 0.65836 | 9.77566 | 9.19951 | 9.77566 | 1 | 0 | rna | Al | -0.015 | -0.0535 | -0.00748 | -0.151 | -0.126 | 0.117 | 0.0819 | -0.163 | 0.129 | -0.0272 | 0.0191 | -0.0134 | -0.0532 | 0.23 | 0.242 | 0.103 | 0.101 | 422 | -1120 | 431 | 0 | 0 | 0 | 643.223 | 353.773 | 128.645 | 0 | 0 | 0 | 0 | 0 | 234.45 | 31.26 | 0 | 0 | 0 | 0 | 1081.32 | 0 | 0 | 1.582 | 6.328 | 0 | 0 | 0 | 0 | 0
boydwoo_str_m5_Al_o20_o25_sra_sym_118 | 0.5833 | 9.97095 | 9.20241 | 9.97095 | 1 | 0 | rna | Al | 0.127 | -0.108 | 0.00244 | 0.241 | -0.255 | 0.488 | 0.101 | -0.119 | 0.191 | -0.117 | -0.141 | 0.0151 | 0.859 | 0.309 | 0.334 | 0.319 | -0.146 | 2200 | -1640 | -127 | 0 | 0 | 0 | 899.419 | 1176.163 | 553.488 | 0 | 0 | 0 | 0 | 0 | 78.175 | 390.875 | 0 | 0 | 0 | 35.7 | 0 | 0 | 0 | 80.465 | 362.095 | 0 | 0 | 0 | 0 | 0
boydwoo_str_m1_o12_o21_pcu_sym_81 | 0.44643 | 13.0728 | 9.20618 | 13.0728 | 3 | 0 | pcu | Zn | 0.585 | -0.0624 | -0.0534 | 1.7 | -0.261 | 1.05 | 0.113 | -0.203 | 0.302 | -0.196 | -0.253 | 0.0232 | 3.01 | 0.525 | 0.821 | 0.63 | -0.392 | 6150 | 500 | -795 | 0 | 0 | 0 | 1200.426 | 200.071 | 600.213 | 0 | 0 | 0 | 0 | 0 | 1260.279 | 140.031 | 0 | 0 | 0 | 0 | 0 | 0 | 0 | 85.786 | 1115.224 | 0 | 0 | 0 | 0 | 0
boydwoo_str_m5_Al_o2_o13_sra_sym_55 | 0.78806 | 9.47033 | 9.20744 | 9.47033 | 1 | 0 | rna | Al | -0.0779 | -0.025 | -0.0226 | -0.417 | -0.0259 | 0.218 | -0.0606 | -0.214 | 0.113 | -0.128 | -0.118 | 0.0208 | -0.322 | -0.104 | 0.37 | 0.116 | -0.132 | -963 | -162 | -40.1 | 0 | 0 | 0 | 861.184 | 287.061 | 191.374 | 0 | 0 | 0 | 0 | 0 | 261.651 | 37.379 | 0 | 0 | 0 | 0 | 0 | 0 | 0 | 50.232 | 200.927 | 50.232 | 0 | 0 | 0 | 0
gmof_Al2O6-irmof10_B-irmof14_B_No4 | 0.73451 | 10.357 | 9.20858 | 10.35284 | 1 | 0 | rna | Al | 0.00186 | -0.0333 | -0.019 | -0.247 | -0.0535 | 0.291 | -0.0269 | -0.181 | 0.137 | -0.127 | -0.143 | 0.0133 | -0.0723 | -0.0289 | 0.356 | 0.173 | -0.153 | -357 | -242 | 97.6 | 0 | 0 | 0 | 822.262 | 456.812 | 182.725 | 0 | 0 | 0 | 0 | 160.26 | 510.51 | 72.93 | 0 | 0 | 0 | 0 | 0 | 0 | 0 | 0 | 0 | 0 | 0 | 0 | 0 | 0
SARTAJ_FSR | 0.67998 | 10.0383 | 9.21023 | 10.0383 | 1 | 0 | pcu | Ni | 0.0279 | -0.0876 | 0.00194 | -0.119 | -0.156 | 0.424 | 0.0313 | -0.17 | 0.167 | -0.123 | -0.147 | 0.0127 | 0.305 | 0.0856 | 0.382 | 0.217 | -0.156 | 451 | -1110 | -50.4 | 0 | 0 | 0 | 1240.822 | 225.604 | 225.604 | 0 | 0 | 0 | 0 | 0 | 1001 | 0 | 0 | 0 | 0 | 0 | 0 | 0 | 0 | 0 | 5.26 | 0 | 0 | 0 | 0 | 0
QULMIU_FSR | 1.53087 | 9.95263 | 9.21121 | 9.95216 | 1 | 0 | UNKOWN | In | -0.308 | 0.0807 | -0.0542 | -0.982 | 0.191 | -0.238 | -0.265 | -0.287 | -0.00462 | -0.139 | -0.0854 | 0.0235 | -1.56 | -0.467 | 0.318 | -0.0752 | -0.112 | -3960 | 1670 | -683 | 0 | 0 | 0 | 186.731 | 37.346 | 74.692 | 0 | 0 | 0 | 0 | 0 | 37.24 | 37.24 | 0 | 0 | 0 | 31.41 | 0 | 0 | 0 | 41.056 | 164.224 | 0 | 0 | 0 | 0 | 0
gmof_AlO6-mof177_No12 | 0.96051 | 9.44174 | 9.21516 | 9.44174 | 1 | 0 | tsg | Al | -0.211 | 0.0397 | -0.0467 | -0.713 | 0.0888 | -0.0566 | -0.171 | -0.269 | 0.0384 | -0.128 | -0.0789 | 0.021 | -0.968 | -0.287 | 0.35 | 0.00506 | -0.106 | -2130 | 713 | -307 | 0 | 0 | 0 | 93.9 | 56.34 | 18.78 | 0 | 0 | 0 | 0 | 666.96 | 541.54 | 0 | 0 | 0 | 0 | 0 | 0 | 0 | 0 | 0 | 0 | 0 | 0 | 0 | 0 | 0
boydwoo_str_m3_o2_o26_pcu_sym_196 | 0.42661 | 13.13212 | 9.21651 | 13.13212 | 3 | 0 | pcu | Zn | 0.44 | -0.0611 | -0.049 | 1.5 | -0.307 | 0.855 | 0.0864 | -0.204 | 0.254 | -0.173 | -0.214 | 0.0227 | 2.79 | 0.557 | 0.739 | 0.581 | -0.333 | 5910 | -370 | -563 | 0 | 0 | 0 | 868.993 | 534.765 | 133.691 | 0 | 0 | 0 | 0 | 0 | 2546.024 | 141.446 | 0 | 0 | 0 | 0 | 0.93 | 0 | 0 | 0 | 321.367 | 64.273 | 0 | 0 | 0 | 0
gmof_Zn2O8N2-ADC_A-irmof8_A_No50 | 0.69289 | 13.38631 | 9.21805 | 13.09665 | 3 | 0 | pcu | Zn | 0.418 | -0.0487 | -0.0395 | 0.41 | -0.0563 | 0.813 | 0.0783 | -0.198 | 0.249 | -0.169 | -0.208 | 0.0204 | 0.812 | 0.0917 | 0.547 | 0.283 | -0.233 | 1300 | 810 | -712 | 0 | 1583.49 | 0 | 377.262 | 377.262 | 83.836 | 0 | 0 | 0 | 0 | 0 | 370.32 | 0 | 0 | 0 | 0 | 0 | 0 | 0 | 0 | 0 | 10.71 | 0 | 0 | 0 | 0 | 0
gmof_Al2O6-DPAC_B-irmof8_B_No4 | 0.71371 | 10.11703 | 9.21867 | 10.07112 | 1 | 0 | rna | Al | 0.0107 | -0.0421 | -0.0193 | -0.204 | -0.0755 | 0.33 | -0.01 | -0.199 | 0.147 | -0.12 | -0.121 | 0.0104 | 0.0438 | 0.00892 | 0.388 | 0.169 | -0.125 | 301 | -113 | 309 | 0 | 0 | 0 | 881.441 | 293.814 | 195.876 | 0 | 353.33 | 0 | 0 | 0 | 457.26 | 76.21 | 0 | 0 | 0 | 0 | 0 | 0 | 0 | 2.34 | 9.36 | 0 | 0 | 0 | 0 | 0
boydwoo_str_m3_o3_o25_pcu_sym_115 | 0.54751 | 15.07365 | 9.22526 | 15.07365 | 3 | 0 | pcu | Zn | 0.437 | -0.0382 | -0.0266 | 0.889 | -0.129 | 0.738 | 0.107 | -0.162 | 0.236 | -0.149 | -0.192 | 0.0164 | 1.5 | 0.346 | 0.514 | 0.397 | -0.235 | 3010 | 18.3 | -348 | 0 | 413.94 | 0 | 200.598 | 128.956 | 28.657 | 0 | 0 | 0 | 0 | 0 | 481.417 | 213.963 | 0 | 0 | 0 | 0 | 0.75 | 0 | 0 | 0 | 2014.48 | 0 | 0 | 0 | 0 | 18.94
gmof_AlO6-mofHTB_No4 | 0.99525 | 9.42299 | 9.22563 | 9.42299 | 1 | 0 | tsg | Al | -0.271 | 0.0552 | -0.0488 | -0.794 | 0.108 | -0.223 | -0.2 | -0.243 | -0.00559 | -0.134 | -0.0684 | 0.0258 | -1.18 | -0.316 | 0.29 | -0.0117 | -0.11 | -2430 | 909 | -673 | 0 | 0 | 25.224 | 37.835 | 46.243 | 29.428 | 0 | 0 | 0 | 0 | 0 | 1196.27 | 0 | 0 | 0 | 0 | 0 | 40.87 | 0 | 0 | 0 | 0 | 0 | 0 | 0 | 0 | 0
JOJKOK_FSR | 0.54954 | 18.84789 | 9.22565 | 18.84121 | 3 | 0 | UNKOWN | Zn | 0.561 | 0.017 | -0.0395 | 1.09 | -0.0138 | 0.961 | 0.0676 | -0.213 | 0.283 | -0.201 | -0.248 | 0.0296 | 1.86 | 0.241 | 0.714 | 0.466 | -0.337 | 2890 | 1090 | -490 | 0 | 0 | 0 | 551.613 | 1103.227 | 0 | 880.62 | 0 | 0 | 0 | 0 | 269.57 | 0 | 0 | 0 | 0 | 0 | 48.35 | 0 | 0 | 0 | 0 | 420.77 | 0 | 0 | 0 | 0
tobacco_SR_bcu_v1-8c_Hf_1_Ch_2B_4H_Ch_2x2x2 | 0.80773 | 12.54946 | 9.22755 | 12.38771 | 3 | 0 | bcu | Hf | 0.309 | -0.0979 | -0.0385 | 0.0429 | -0.074 | 0.733 | 0.0769 | -0.208 | 0.229 | -0.155 | -0.173 | 0.0194 | 0.284 | -0.00556 | 0.495 | 0.182 | -0.177 | 372 | 638 | -1080 | 0 | 0 | 0 | 792.05 | 158.41 | 158.41 | 0 | 0 | 0 | 0 | 0 | 783.86 | 391.93 | 0 | 0 | 0 | 0 | 0 | 0 | 0 | 95.903 | 159.838 | 0 | 0 | 0 | 0 | 0
MOF-5_cooh_2_861_1 | 0.43225 | 16.04751 | 9.23738 | 16.04751 | 3 | 0 | pcu | Zn | 0.539 | -0.0311 | -0.0339 | 1.69 | -0.213 | 0.909 | 0.097 | -0.173 | 0.286 | -0.178 | -0.235 | 0.0247 | 2.87 | 0.556 | 0.71 | 0.657 | -0.349 | 5770 | -62.2 | -214 | 0 | 0 | 0 | 434.033 | 0 | 86.807 | 0 | 0 | 0 | 0 | 0 | 4000.95 | 0 | 0 | 0 | 0 | 0 | 0 | 0 | 0 | 9.86 | 118.32 | 0 | 0 | 0 | 0 | 0
gmof_AlO6-mof177_No43 | 1.03402 | 9.54875 | 9.23774 | 9.52558 | 1 | 0 | tsg | Al | -0.247 | 0.0473 | -0.0456 | -0.787 | 0.109 | -0.119 | -0.198 | -0.27 | 0.0125 | -0.14 | -0.0874 | 0.0243 | -1.12 | -0.334 | 0.335 | -0.0148 | -0.124 | -2600 | 859 | -455 | 0 | 0 | 0 | 34.302 | 34.302 | 8.576 | 0 | 0 | 0 | 0 | 0 | 135.396 | 90.264 | 0 | 0 | 0 | 0 | 0 | 0 | 0 | 0 | 905.87 | 0 | 0 | 0 | 0 | 0
tobacco_SR_bcu_v1-8c_Zr_1_Ch_2B_4H_Ch_2x2x2 | 0.61771 | 12.61271 | 9.23986 | 12.51818 | 3 | 0 | bcu | Zr | 0.314 | -0.0967 | -0.039 | 0.451 | -0.188 | 0.738 | 0.0757 | -0.208 | 0.23 | -0.157 | -0.176 | 0.0196 | 1.06 | 0.187 | 0.56 | 0.3 | -0.207 | 2190 | -53.9 | -945 | 0 | 0 | 0 | 1033.379 | 206.676 | 206.676 | 0 | 0 | 0 | 0 | 0 | 1017.993 | 508.997 | 0 | 0 | 0 | 0 | 0 | 0 | 0 | 172.54 | 172.54 | 0 | 0 | 0 | 0 | 0
gmof_Zn2O8N2-irmof16_A-irmof20_A_No236 | 0.70853 | 11.19218 | 9.24004 | 11.19218 | 3 | 0 | pcu | Zn | 0.17 | -0.101 | -0.00288 | 0.0355 | -0.143 | 0.612 | 0.053 | -0.179 | 0.21 | -0.147 | -0.176 | 0.0209 | 0.466 | 0.0645 | 0.454 | 0.242 | -0.189 | 835 | -579 | -497 | 0 | 0 | 0 | 115.872 | 208.569 | 46.349 | 0 | 1721.867 | 156.533 | 0 | 376.68 | 0 | 0 | 0 | 0 | 0 | 0 | 0 | 0 | 0 | 0 | 3.12 | 0 | 0 | 462.28 | 0 | 0
boydwoo_str_m3_o21_o27_pcu_sym_29 | 0.55001 | 10.6786 | 9.24098 | 10.6786 | 1 | 0 | pcu | Zn | 0.112 | -0.0607 | -0.0127 | 0.297 | -0.209 | 0.431 | 0.038 | -0.156 | 0.179 | -0.119 | -0.149 | 0.017 | 0.919 | 0.27 | 0.384 | 0.337 | -0.162 | 2110 | -1520 | 757 | 0 | 0 | 0 | 438.648 | 438.648 | 79.754 | 0 | 0 | 0 | 0 | 0 | 1496.97 | 0 | 0 | 0 | 0 | 0 | 527.96 | 0 | 0 | 0 | 83.96 | 62.97 | 0 | 0 | 0 | 0
gmof_Al2O6-AZO_B-irmof20_B_No263 | 0.78547 | 9.70936 | 9.24652 | 9.70936 | 1 | 0 | rna | Al | -2.05e-05 | -0.0368 | -0.0219 | -0.315 | -0.0351 | 0.329 | -0.0267 | -0.203 | 0.144 | -0.13 | -0.133 | 0.013 | -0.167 | -0.0712 | 0.387 | 0.142 | -0.139 | -660 | -66.2 | -22.7 | 0 | 0 | 0 | 581.285 | 290.643 | 193.762 | 0 | 207.31 | 0 | 0 | 0 | 148.419 | 84.811 | 0 | 0 | 0 | 0 | 130.46 | 0 | 0 | 18.653 | 93.267 | 0 | 0 | 266.52 | 0 | 0
boydwoo_str_m5_Al_o6_o17_sra_sym_71 | 0.86439 | 9.61165 | 9.26995 | 9.61165 | 1 | 0 | rna | Al | -0.102 | -0.0351 | -0.00515 | -0.517 | -0.00936 | 0.0914 | -0.045 | -0.154 | 0.113 | -0.0904 | -0.106 | 0.00743 | -0.615 | -0.12 | 0.267 | 0.102 | -0.0919 | -1360 | -252 | 67 | 0 | 301.67 | 0 | 363.955 | 272.966 | 90.989 | 0 | 0 | 0 | 0 | 0 | 466.436 | 66.634 | 0 | 0 | 0 | 0 | 0 | 0 | 0 | 47.415 | 189.66 | 47.415 | 0 | 0 | 0 | 0
gmof_Zn2O8N2-AZO_A-irmof7_A_No381 | 0.56554 | 12.33929 | 9.27339 | 12.33929 | 3 | 0 | pcu | Zn | 0.307 | -0.0724 | -0.0303 | 0.596 | -0.191 | 0.705 | 0.0933 | -0.199 | 0.21 | -0.147 | -0.173 | 0.0158 | 1.31 | 0.295 | 0.545 | 0.318 | -0.219 | 2690 | -246 | -467 | 0 | 0 | 0 | 683.722 | 341.861 | 205.117 | 0 | 0 | 0 | 0 | 449.8 | 823.164 | 102.896 | 0 | 0 | 0 | 0 | 183.27 | 0 | 0 | 0 | 670.67 | 0 | 0 | 0 | 0 | 12.41
boydwoo_str_m3_o8_o8_pcu_sym_193 | 0.54725 | 13.79065 | 9.27413 | 13.79065 | 3 | 0 | pcu | Zn | 0.424 | -0.0242 | -0.039 | 0.862 | -0.107 | 0.789 | 0.0604 | -0.2 | 0.243 | -0.174 | -0.215 | 0.0225 | 1.57 | 0.258 | 0.614 | 0.413 | -0.283 | 2920 | 405 | -383 | 0 | 0 | 0 | 190.509 | 214.323 | 47.627 | 0 | 0 | 0 | 0 | 154.94 | 57.58 | 0 | 0 | 0 | 0 | 0 | 47.956 | 0 | 83.924 | 0 | 584.087 | 2044.303 | 0 | 0 | 0 | 0
boydwoo_str_m3_o7_o12_pcu_sym_265 | 0.4237 | 12.16586 | 9.27726 | 12.08598 | 3 | 0 | pcu | Zn | 0.428 | -0.0746 | -0.0365 | 1.5 | -0.343 | 0.831 | 0.116 | -0.187 | 0.252 | -0.156 | -0.194 | 0.0182 | 2.79 | 0.637 | 0.681 | 0.567 | -0.284 | 6380 | -578 | -188 | 0 | 0 | 113.009 | 904.076 | 791.066 | 226.019 | 0 | 0 | 0 | 0 | 0 | 1900.918 | 345.622 | 0 | 0 | 0 | 0 | 11.8 | 0 | 0 | 0 | 558.41 | 0 | 0 | 0 | 0 | 0
gmof_AlO6-mof177_No13 | 1.05389 | 9.39071 | 9.28717 | 9.39071 | 1 | 0 | tsg | Al | -0.255 | 0.0499 | -0.0472 | -0.804 | 0.115 | -0.128 | -0.196 | -0.267 | 0.0119 | -0.135 | -0.0876 | 0.0224 | -1.15 | -0.337 | 0.329 | -0.0191 | -0.121 | -2560 | 806 | -374 | 0 | 0 | 0 | 27.356 | 27.356 | 6.839 | 0 | 0 | 0 | 0 | 914.89 | 245.72 | 0 | 0 | 0 | 0 | 0 | 0 | 0 | 0 | 0 | 0 | 0 | 0 | 0 | 0 | 0
boydwoo_str_m3_o2_o26_pcu_sym_4 | 0.45063 | 11.28392 | 9.28724 | 11.28392 | 3 | 0 | pcu | Zn | 0.297 | -0.0865 | -0.0243 | 1.05 | -0.35 | 0.662 | 0.0852 | -0.16 | 0.223 | -0.145 | -0.183 | 0.0136 | 2.12 | 0.526 | 0.527 | 0.514 | -0.248 | 4980 | -1500 | -81.3 | 0 | 0 | 0 | 986.63 | 366.462 | 112.758 | 0 | 0 | 0 | 0 | 0 | 2627.003 | 218.917 | 0 | 0 | 0 | 86.775 | 86.775 | 0 | 0 | 0 | 27.37 | 0 | 0 | 0 | 0 | 0
boydwoo_str_m3_o21_o29_pcu_sym_131 | 0.52782 | 12.0122 | 9.28986 | 11.70648 | 3 | 0 | pcu | Zn | 0.485 | -0.0967 | -0.0546 | 1.06 | -0.251 | 0.954 | 0.104 | -0.202 | 0.279 | -0.183 | -0.231 | 0.0234 | 2.02 | 0.344 | 0.693 | 0.466 | -0.314 | 4170 | 324 | -1120 | 0 | 0 | 0 | 648.264 | 486.198 | 216.088 | 0 | 0 | 335.27 | 0 | 0 | 732.14 | 0 | 0 | 942.69 | 0 | 0 | 3.25 | 0 | 0 | 0 | 627.96 | 0 | 0 | 0 | 0 | 0
boydwoo_str_m5_Al_o3_o13_sra_sym_32 | 0.65261 | 9.82815 | 9.30094 | 9.71723 | 1 | 0 | rna | Al | 0.0545 | -0.0467 | -0.0338 | -0.0401 | -0.114 | 0.369 | 0.026 | -0.214 | 0.143 | -0.115 | -0.0942 | 0.0117 | 0.313 | 0.117 | 0.418 | 0.167 | -0.0991 | 647 | -467 | -41.5 | 0 | 0 | 0 | 1228.593 | 390.916 | 223.381 | 0 | 0 | 0 | 0 | 0 | 485.469 | 53.941 | 0 | 0 | 0 | 0 | 0 | 0 | 0 | 29.64 | 118.56 | 14.82 | 0 | 0 | 0 | 0
boydwoo_str_m1_o16_o26_pcu_sym_221 | 0.52015 | 11.87659 | 9.30644 | 11.87008 | 3 | 0 | pcu | Zn | 0.368 | -0.0853 | -0.0258 | 0.875 | -0.25 | 0.738 | 0.112 | -0.164 | 0.24 | -0.142 | -0.183 | 0.0134 | 1.69 | 0.408 | 0.528 | 0.424 | -0.221 | 3900 | -628 | -505 | 0 | 0 | 0 | 997.227 | 311.633 | 186.98 | 0 | 0 | 0 | 0 | 0 | 1217.655 | 158.825 | 0 | 0 | 0 | 0 | 0 | 0 | 0 | 54.848 | 1151.802 | 0 | 0 | 0 | 0 | 5.87
gmof_AlO6-mof177_No14 | 1.23692 | 9.6323 | 9.30696 | 9.63072 | 1 | 0 | tsg | Al | -0.283 | 0.0687 | -0.0534 | -0.896 | 0.156 | -0.163 | -0.249 | -0.286 | 0.0119 | -0.147 | -0.0951 | 0.0285 | -1.34 | -0.419 | 0.339 | -0.0387 | -0.123 | -3240 | 1270 | -690 | 0 | 0 | 0 | 0 | 0 | 0 | 0 | 0 | 0 | 0 | 1004.62 | 0 | 0 | 0 | 0 | 0 | 0 | 0 | 0 | 0 | 0 | 0 | 0 | 0 | 0 | 0 | 0
gmof_Zn2O8N2-irmof20_A-irmof6_A_No253 | 0.76469 | 10.74401 | 9.30758 | 10.74401 | 3 | 0 | pcu | Zn | 0.0218 | -0.0923 | 0.00741 | -0.252 | -0.111 | 0.265 | 0.187 | -0.122 | 0.037 | -0.0195 | -0.123 | 0.0317 | -0.15 | 0.207 | 0.195 | -0.00657 | -0.147 | -134 | -819 | -257 | 0 | 0 | 0 | 303.022 | 110.19 | 179.058 | 0 | 0 | 0 | 0 | 0 | 158.058 | 663.842 | 0 | 0 | 0 | 233.143 | 93.257 | 0 | 0 | 0 | 139.28 | 0 | 0 | 783.4 | 0 | 0
gmof_Zn4O13-BDC_A-irmof20_A_No21 | 0.55632 | 16.34527 | 9.30813 | 16.33941 | 3 | 0 | pcu | Zn | 0.451 | -0.0507 | -0.0217 | 0.882 | -0.142 | 0.888 | 0.0772 | -0.191 | 0.275 | -0.182 | -0.233 | 0.024 | 1.69 | 0.259 | 0.639 | 0.45 | -0.298 | 3140 | 40.4 | -475 | 0 | 0 | 0 | 727.428 | 207.837 | 311.755 | 0 | 0 | 0 | 0 | 0 | 286.327 | 572.653 | 0 | 0 | 0 | 332.97 | 0 | 0 | 0 | 9.116 | 109.394 | 0 | 0 | 1107.87 | 0 | 0
gmof_Zn4O13-BDC_A-irmof20_A_No19 | 0.53354 | 16.27142 | 9.31607 | 16.27142 | 3 | 0 | pcu | Zn | 0.489 | -0.0531 | -0.0279 | 1.04 | -0.161 | 0.923 | 0.0909 | -0.188 | 0.283 | -0.183 | -0.235 | 0.0258 | 1.92 | 0.316 | 0.661 | 0.483 | -0.31 | 3590 | 154 | -633 | 0 | 0 | 0 | 1042.1 | 61.3 | 367.8 | 0 | 0 | 0 | 0 | 0 | 706.65 | 201.9 | 0 | 0 | 0 | 107.63 | 0 | 0 | 0 | 12.454 | 149.446 | 0 | 0 | 1223.29 | 0 | 0
boydwoo_str_m5_Al_o6_o23_sra_sym_111 | 0.6277 | 10.06946 | 9.31738 | 10.06946 | 1 | 0 | rna | Al | -0.0301 | -0.0562 | -0.00167 | -0.12 | -0.153 | 0.178 | 0.017 | -0.121 | 0.135 | -0.0819 | -0.111 | 0.00357 | 0.144 | 0.159 | 0.23 | 0.235 | -0.088 | 717 | -1530 | 553 | 0 | 0 | 21.251 | 765.03 | 318.762 | 170.007 | 0 | 0 | 0 | 0 | 0 | 1190.842 | 108.258 | 0 | 0 | 0 | 0 | 0 | 0 | 0 | 9.669 | 38.676 | 4.835 | 0 | 0 | 0 | 0
gmof_AlO6-mof177_No21 | 1.03491 | 9.52871 | 9.31743 | 9.52871 | 1 | 0 | tsg | Al | -0.242 | 0.0491 | -0.0492 | -0.783 | 0.111 | -0.101 | -0.196 | -0.268 | 0.0173 | -0.14 | -0.094 | 0.0251 | -1.1 | -0.333 | 0.337 | -0.0109 | -0.128 | -2620 | 888 | -488 | 0 | 0 | 0 | 35.573 | 35.573 | 8.893 | 0 | 0 | 0 | 0 | 0 | 136.716 | 91.144 | 0 | 0 | 0 | 0 | 0 | 0 | 0 | 0 | 904.52 | 0 | 0 | 0 | 0 | 0
boydwoo_str_m3_o7_o18_pcu_sym_176 | 0.48931 | 11.83052 | 9.32738 | 11.63026 | 3 | 0 | pcu | Zn | 0.325 | -0.0906 | -0.0345 | 0.922 | -0.303 | 0.669 | 0.132 | -0.166 | 0.19 | -0.134 | -0.17 | 0.015 | 1.8 | 0.519 | 0.488 | 0.374 | -0.24 | 4230 | -918 | -547 | 0 | 0 | 0 | 670.693 | 357.703 | 223.564 | 0 | 0 | 0 | 0 | 0 | 1386.76 | 346.69 | 0 | 0 | 0 | 0 | 0 | 0 | 0 | 0 | 1117.918 | 111.792 | 0 | 0 | 0 | 0
boydwoo_str_m3_o6_o29_pcu_sym_173 | 0.45481 | 11.84976 | 9.32762 | 11.74703 | 3 | 0 | pcu | Zn | 0.375 | -0.0602 | -0.0427 | 1.19 | -0.277 | 0.739 | 0.0734 | -0.186 | 0.238 | -0.161 | -0.194 | 0.0216 | 2.24 | 0.477 | 0.621 | 0.523 | -0.273 | 4910 | -515 | -23.9 | 0 | 0 | 0 | 737.824 | 395.263 | 105.403 | 0 | 0 | 0 | 0 | 0 | 1553.86 | 0 | 0 | 0 | 0 | 0 | 0.076 | 0 | 0.114 | 0 | 702.22 | 702.22 | 0 | 0 | 0 | 0
gmof_Al2O6-DPAC_B-irmof20_B_No13 | 0.70662 | 9.80077 | 9.3292 | 9.79099 | 1 | 0 | rna | Al | 0.018 | -0.0376 | -0.0199 | -0.184 | -0.0722 | 0.347 | -0.0245 | -0.189 | 0.154 | -0.135 | -0.143 | 0.0159 | 0.0883 | -0.00701 | 0.39 | 0.201 | -0.153 | 116 | -294 | 195 | 0 | 0 | 122.763 | 982.105 | 245.526 | 245.526 | 0 | 0 | 0 | 0 | 0 | 366.748 | 52.392 | 0 | 0 | 0 | 0 | 0 | 0 | 0 | 0.172 | 0.688 | 0 | 0 | 267.77 | 0 | 0
boydwoo_str_m3_o2_o25_pcu_sym_8 | 0.39912 | 13.7317 | 9.33268 | 13.7317 | 3 | 0 | pcu | Zn | 0.484 | -0.0888 | -0.0346 | 1.81 | -0.407 | 0.906 | 0.137 | -0.177 | 0.266 | -0.167 | -0.209 | 0.021 | 3.29 | 0.749 | 0.722 | 0.649 | -0.335 | 7300 | -930 | -977 | 0 | 0 | 0 | 1224.738 | 612.369 | 204.123 | 0 | 0 | 0 | 0 | 0 | 2518.18 | 0 | 0 | 0 | 0 | 0 | 0 | 0 | 0 | 0 | 774.832 | 193.708 | 0 | 0 | 0 | 0
gmof_AlO6-mofHTB_No3 | 0.91551 | 9.65031 | 9.33513 | 9.65031 | 1 | 0 | tsg | Al | -0.182 | 0.0352 | -0.0491 | -0.655 | 0.0755 | -0.0766 | -0.14 | -0.248 | 0.0321 | -0.115 | -0.0655 | 0.022 | -0.922 | -0.236 | 0.321 | 0.00604 | -0.0932 | -1890 | 653 | -358 | 0 | 0 | 22.557 | 90.228 | 67.671 | 45.114 | 0 | 0 | 0 | 0 | 0 | 1219.6 | 0 | 0 | 0 | 0 | 0 | 53.43 | 0 | 0 | 0 | 0 | 0 | 0 | 0 | 0 | 0
gmof_Al2O6-DPAC_B-irmof20_B_No352 | 0.7275 | 9.48823 | 9.33825 | 9.48823 | 1 | 0 | rna | Al | 0.0279 | -0.0408 | -0.0256 | -0.201 | -0.0652 | 0.381 | -0.0202 | -0.205 | 0.154 | -0.137 | -0.144 | 0.0147 | 0.0656 | -0.0238 | 0.414 | 0.179 | -0.158 | -42 | -160 | -4.99 | 0 | 0 | 0 | 734.907 | 314.96 | 209.973 | 0 | 0 | 0 | 0 | 0 | 220.831 | 252.379 | 0 | 0 | 0 | 169.93 | 0 | 0 | 0 | 1.164 | 4.656 | 0 | 0 | 329.08 | 0 | 0
gmof_Zn4O13-BDC_A-irmof20_A_No25 | 0.53457 | 16.26641 | 9.3397 | 16.26641 | 3 | 0 | pcu | Zn | 0.496 | -0.0503 | -0.0293 | 1.05 | -0.154 | 0.931 | 0.0895 | -0.19 | 0.284 | -0.185 | -0.238 | 0.0253 | 1.93 | 0.31 | 0.667 | 0.485 | -0.314 | 3620 | 218 | -631 | 0 | 0 | 0 | 1053.788 | 61.987 | 371.925 | 0 | 0 | 0 | 0 | 0 | 661.421 | 94.489 | 0 | 0 | 0 | 0 | 0 | 0 | 0 | 27.907 | 362.793 | 0 | 0 | 1231.84 | 0 | 0
gmof_Zn4O13-BDC_A-irmof20_A_No2 | 0.57052 | 16.27828 | 9.34169 | 16.27828 | 3 | 0 | pcu | Zn | 0.475 | -0.053 | -0.0265 | 0.869 | -0.132 | 0.909 | 0.0874 | -0.188 | 0.279 | -0.183 | -0.234 | 0.0253 | 1.63 | 0.25 | 0.632 | 0.436 | -0.296 | 2980 | 244 | -634 | 0 | 334.47 | 0 | 959.473 | 56.44 | 338.637 | 0 | 0 | 0 | 0 | 0 | 661.52 | 0 | 0 | 0 | 0 | 0 | 0 | 0 | 0 | 11.274 | 135.286 | 0 | 0 | 1118.55 | 0 | 0
core_COJHIT_freeONLY | 0.72368 | 10.07031 | 9.34277 | 10.07002 | 1 | 0 | dmd | Co | 0.00302 | -0.0471 | -0.0199 | -0.229 | -0.0773 | 0.373 | -0.00891 | -0.188 | 0.145 | -0.143 | -0.149 | 0.0219 | 0.0702 | -0.00726 | 0.389 | 0.183 | -0.173 | -152 | -505 | 126 | 0 | 0 | 0 | 1384.453 | 692.227 | 0 | 0 | 0 | 0 | 0 | 0 | 179.46 | 0 | 0 | 0 | 0 | 0 | 0 | 0 | 0 | 0 | 0 | 0 | 0 | 0 | 0 | 0
gmof_Zn4O13-BDC_A-irmof20_A_No26 | 0.54375 | 16.26907 | 9.3457 | 16.26907 | 3 | 0 | pcu | Zn | 0.484 | -0.0517 | -0.0271 | 0.99 | -0.15 | 0.918 | 0.0872 | -0.189 | 0.282 | -0.184 | -0.236 | 0.025 | 1.84 | 0.292 | 0.655 | 0.471 | -0.307 | 3430 | 172 | -610 | 0 | 0 | 0 | 928.747 | 116.093 | 348.28 | 0 | 0 | 0 | 0 | 0 | 455.325 | 151.775 | 0 | 0 | 0 | 0 | 0 | 0 | 0 | 39.861 | 558.049 | 0 | 0 | 1190.69 | 0 | 0
gmof_Zn4O13-BDC_A-irmof20_A_No27 | 0.56145 | 16.29508 | 9.34685 | 16.29508 | 3 | 0 | pcu | Zn | 0.468 | -0.0475 | -0.0252 | 0.891 | -0.13 | 0.905 | 0.078 | -0.193 | 0.28 | -0.184 | -0.236 | 0.0239 | 1.68 | 0.25 | 0.646 | 0.449 | -0.299 | 3080 | 191 | -526 | 0 | 0 | 0 | 740.997 | 211.713 | 317.57 | 0 | 0 | 0 | 0 | 0 | 202.185 | 202.185 | 0 | 0 | 0 | 0 | 0 | 0 | 0 | 48.432 | 774.908 | 0 | 0 | 1116.22 | 0 | 0
gmof_Zn2O8N2-ADC_A-irmof20_A_No203 | 0.41241 | 13.77288 | 9.34894 | 13.77288 | 3 | 0 | pcu | Zn | 0.551 | -0.0123 | -0.0485 | 1.86 | -0.194 | 0.946 | 0.0806 | -0.21 | 0.282 | -0.188 | -0.238 | 0.0236 | 3.18 | 0.569 | 0.831 | 0.667 | -0.384 | 6240 | 608 | -57.3 | 0 | 0 | 194.527 | 1021.267 | 534.949 | 194.527 | 0 | 0 | 0 | 0 | 0 | 1793.68 | 0 | 0 | 0 | 0 | 0 | 6.6 | 0 | 3.3 | 0 | 297.84 | 74.46 | 0 | 389.79 | 0 | 0
boydwoo_str_m3_o7_o10_pcu_sym_201 | 0.45667 | 11.37528 | 9.34999 | 11.37528 | 3 | 0 | pcu | Zn | 0.349 | -0.116 | -0.0118 | 1.14 | -0.393 | 0.722 | 0.19 | -0.124 | 0.2 | -0.139 | -0.168 | 0.0169 | 2.23 | 0.708 | 0.433 | 0.444 | -0.255 | 5730 | -1300 | -539 | 0 | 0 | 0 | 1269.48 | 952.11 | 317.37 | 0 | 0 | 0 | 0 | 0 | 1764.782 | 220.598 | 0 | 0 | 0 | 0 | 4.39 | 0 | 0 | 0 | 626.17 | 0 | 0 | 0 | 0 | 0
gmof_Zn4O13-BDC_A-irmof20_A_No1 | 0.52558 | 16.25201 | 9.35176 | 16.25138 | 3 | 0 | pcu | Zn | 0.508 | -0.0497 | -0.0314 | 1.11 | -0.159 | 0.943 | 0.0918 | -0.19 | 0.287 | -0.186 | -0.24 | 0.0259 | 2.02 | 0.329 | 0.679 | 0.5 | -0.321 | 3820 | 236 | -654 | 0 | 0 | 0 | 1186.965 | 0 | 395.655 | 0 | 0 | 0 | 0 | 0 | 919.68 | 0 | 0 | 0 | 0 | 0 | 0 | 0 | 0 | 13.373 | 160.477 | 0 | 0 | 1280.22 | 0 | 0
gmof_Al2O6-DPAC_B-irmof20_B_No253 | 0.72759 | 9.63323 | 9.35255 | 9.63323 | 1 | 0 | rna | Al | 0.063 | -0.0401 | -0.0287 | -0.154 | -0.0612 | 0.428 | -0.00478 | -0.206 | 0.163 | -0.138 | -0.146 | 0.0151 | 0.132 | -0.00881 | 0.428 | 0.182 | -0.159 | -5.66 | -0.967 | -26.2 | 0 | 0 | 0 | 867.148 | 371.635 | 247.757 | 0 | 0 | 0 | 0 | 234.37 | 56.331 | 32.189 | 0 | 0 | 0 | 84.44 | 0 | 0 | 0 | 0.77 | 3.08 | 0 | 0 | 354.96 | 0 | 0
gmof_Zn4O13-BDC_A-irmof20_A_No29 | 0.62342 | 16.25736 | 9.35498 | 16.25736 | 3 | 0 | pcu | Zn | 0.368 | -0.0598 | -0.0163 | 0.52 | -0.117 | 0.79 | 0.0779 | -0.185 | 0.246 | -0.169 | -0.213 | 0.0227 | 1.12 | 0.174 | 0.549 | 0.343 | -0.254 | 1990 | -55.4 | -532 | 0 | 0 | 0 | 734.49 | 0 | 244.83 | 0 | 0 | 0 | 0 | 0 | 239.175 | 79.725 | 0 | 0 | 0 | 0 | 0 | 0 | 0 | 56.968 | 1025.422 | 0 | 0 | 614.787 | 0 | 307.393
gmof_Zn2O8N2-ADC_A-irmof7_A_No1057 | 0.47416 | 13.18981 | 9.35789 | 13.18981 | 3 | 0 | pcu | Zn | 0.367 | -0.0582 | -0.0312 | 1.08 | -0.249 | 0.77 | 0.0901 | -0.202 | 0.231 | -0.157 | -0.188 | 0.0173 | 2.12 | 0.459 | 0.64 | 0.455 | -0.264 | 4380 | -613 | -194 | 0 | 0 | 76.582 | 765.823 | 689.24 | 153.165 | 0 | 0 | 0 | 0 | 0 | 1577.629 | 210.351 | 0 | 0 | 0 | 0 | 2.5 | 0 | 0 | 0 | 664.17 | 0 | 0 | 0 | 0 | 0
gmof_Zn4O13-BDC_A-irmof20_A_No4 | 0.70081 | 16.39826 | 9.36661 | 16.39826 | 3 | 0 | pcu | Zn | 0.413 | -0.0442 | -0.0209 | 0.386 | -0.0447 | 0.849 | 0.0642 | -0.199 | 0.263 | -0.18 | -0.227 | 0.0238 | 0.827 | 0.0604 | 0.565 | 0.303 | -0.252 | 1210 | 549 | -529 | 0 | 747.81 | 0 | 550.743 | 157.355 | 236.032 | 0 | 0 | 0 | 0 | 0 | 244.25 | 0 | 0 | 0 | 0 | 0 | 0 | 0 | 0 | 5.294 | 63.526 | 0 | 0 | 790.01 | 0 | 0
boydwoo_str_m3_o17_o26_pcu_sym_190 | 0.44446 | 13.00433 | 9.36764 | 13.00433 | 3 | 0 | pcu | Zn | 0.38 | -0.0684 | -0.0349 | 1.26 | -0.307 | 0.757 | 0.105 | -0.182 | 0.229 | -0.153 | -0.188 | 0.0201 | 2.39 | 0.565 | 0.613 | 0.505 | -0.274 | 5220 | -887 | -291 | 0 | 0 | 0 | 1144.378 | 762.919 | 152.584 | 0 | 0 | 0 | 0 | 0 | 2378.69 | 0 | 0 | 0 | 0 | 0 | 0.54 | 0 | 0 | 0 | 41.38 | 0 | 0 | 0 | 0 | 0
gmof_Zn2O8N2-irmof20_A-irmof6_A_No97 | 0.72263 | 10.67274 | 9.37327 | 10.53461 | 3 | 0 | pcu | Zn | 0.058 | -0.0989 | 0.00179 | -0.144 | -0.141 | 0.321 | 0.213 | -0.132 | 0.0322 | -0.0157 | -0.128 | 0.0336 | 0.0455 | 0.282 | 0.209 | -0.0164 | -0.162 | 364 | -928 | -376 | 0 | 0 | 39.329 | 511.271 | 216.307 | 157.314 | 0 | 0 | 0 | 0 | 0 | 819.212 | 68.268 | 0 | 0 | 0 | 0 | 2.67 | 0 | 0 | 0 | 154.68 | 0 | 0 | 927.56 | 0 | 0
core_VEBHUG_SL | 0.49729 | 17.44921 | 9.3815 | 17.44921 | 3 | 0 | pcu | Zn | 0.59 | -0.0185 | -0.0355 | 1.41 | -0.113 | 1 | 0.0982 | -0.191 | 0.302 | -0.192 | -0.25 | 0.027 | 2.38 | 0.387 | 0.732 | 0.562 | -0.349 | 4330 | 675 | -490 | 0 | 0 | 0 | 1011.435 | 0 | 337.145 | 0 | 0 | 0 | 0 | 0 | 709.29 | 0 | 0 | 0 | 0 | 0 | 0 | 0 | 0 | 13.61 | 163.32 | 0 | 0 | 1803.55 | 0 | 0
gmof_AlO6-mof177_No37 | 1.2312 | 9.68408 | 9.39179 | 9.64166 | 1 | 0 | tsg | Al | -0.275 | 0.0638 | -0.0486 | -0.886 | 0.152 | -0.151 | -0.246 | -0.291 | 0.0125 | -0.148 | -0.0932 | 0.0278 | -1.33 | -0.417 | 0.344 | -0.0401 | -0.123 | -3270 | 1290 | -668 | 0 | 0 | 0 | 0 | 0 | 0 | 0 | 0 | 0 | 0 | 975.26 | 0.71 | 0 | 0 | 0 | 0 | 0 | 0 | 0 | 0 | 0 | 0 | 0 | 0 | 0 | 0 | 0
boydwoo_str_m3_o7_o10_pcu_sym_233 | 0.62402 | 10.5977 | 9.3918 | 10.5977 | 3 | 0 | pcu | Zn | 0.0566 | -0.058 | -0.0109 | 0.0235 | -0.149 | 0.282 | 0.0354 | -0.139 | 0.136 | -0.11 | -0.118 | 0.0212 | 0.314 | 0.174 | 0.288 | 0.232 | -0.126 | 1050 | -958 | 110 | 0 | 0 | 24.86 | 546.93 | 372.907 | 149.163 | 0 | 0 | 0 | 0 | 0 | 1832.2 | 0 | 0 | 0 | 0 | 0 | 0 | 0 | 0 | 0 | 12.64 | 9.48 | 0 | 0 | 0 | 0
gmof_Zn2O8N2-irmof20_A-irmof6_A_No310 | 0.78021 | 10.85487 | 9.39496 | 10.85487 | 3 | 0 | pcu | Zn | 0.0412 | -0.0919 | 0.00421 | -0.248 | -0.101 | 0.294 | 0.195 | -0.13 | 0.038 | -0.0155 | -0.127 | 0.0341 | -0.155 | 0.196 | 0.211 | -0.0176 | -0.151 | -198 | -662 | -308 | 0 | 0 | 0 | 291.138 | 145.569 | 174.683 | 0 | 134.76 | 0 | 0 | 0 | 201.866 | 504.664 | 0 | 0 | 0 | 0 | 2.68 | 0 | 0 | 0 | 342.364 | 44.656 | 0 | 775.36 | 0 | 0
gmof_Zn2O8N2-irmof20_A-irmof8_A_No28 | 0.65516 | 11.8829 | 9.40216 | 11.8829 | 3 | 0 | pcu | Zn | 0.173 | -0.106 | -0.00589 | 0.145 | -0.186 | 0.637 | 0.0679 | -0.177 | 0.209 | -0.149 | -0.179 | 0.0216 | 0.723 | 0.139 | 0.468 | 0.273 | -0.205 | 1460 | -864 | -484 | 0 | 0 | 0 | 682.85 | 195.1 | 195.1 | 0 | 0 | 0 | 0 | 0 | 421.692 | 281.128 | 0 | 0 | 0 | 67.865 | 67.865 | 0 | 0 | 0 | 38.53 | 0 | 0 | 1274.99 | 0 | 0
gmof_AlO6-mof177_No20 | 0.94859 | 9.79361 | 9.40443 | 9.79361 | 1 | 0 | tsg | Al | -0.19 | 0.0407 | -0.0485 | -0.685 | 0.0885 | -0.0122 | -0.181 | -0.266 | 0.0488 | -0.143 | -0.104 | 0.0244 | -0.908 | -0.297 | 0.364 | 0.0269 | -0.132 | -2170 | 815 | -353 | 0 | 0 | 0 | 129.872 | 77.923 | 25.974 | 0 | 0 | 0 | 0 | 0 | 419.512 | 104.878 | 0 | 0 | 0 | 0 | 0 | 0 | 0 | 0 | 600.67 | 0 | 0 | 0 | 0 | 0
gmof_Al2O6-AZO_B-irmof20_B_No8 | 0.74003 | 9.72242 | 9.40557 | 9.72242 | 1 | 0 | rna | Al | -0.00947 | -0.0334 | -0.02 | -0.269 | -0.0521 | 0.31 | -0.0361 | -0.192 | 0.144 | -0.134 | -0.14 | 0.0177 | -0.0674 | -0.0469 | 0.378 | 0.175 | -0.151 | -387 | -275 | 109 | 0 | 0 | 111.882 | 783.172 | 223.763 | 223.763 | 0 | 0 | 0 | 0 | 0 | 315.648 | 45.093 | 0 | 0 | 0 | 0 | 170.37 | 0 | 0 | 0.736 | 2.944 | 0 | 0 | 259.04 | 0 | 0
gmof_Al2O6-AZO_B-irmof20_B_No10 | 0.78526 | 9.76955 | 9.41031 | 9.76955 | 1 | 0 | rna | Al | -0.0079 | -0.0361 | -0.018 | -0.324 | -0.0347 | 0.308 | -0.0329 | -0.185 | 0.145 | -0.131 | -0.145 | 0.0147 | -0.19 | -0.0768 | 0.364 | 0.158 | -0.15 | -636 | -134 | -11.3 | 0 | 0 | 0 | 740.091 | 211.455 | 211.455 | 0 | 443.96 | 0 | 0 | 0 | 25.08 | 6.27 | 0 | 0 | 0 | 0 | 148.35 | 0 | 0 | 0.584 | 2.336 | 0 | 0 | 278.91 | 0 | 0
boydwoo_str_m3_o8_o14_pcu_sym_134 | 0.49575 | 11.67626 | 9.41093 | 11.67626 | 3 | 0 | pcu | Zn | 0.303 | -0.0962 | -0.0307 | 0.851 | -0.309 | 0.706 | 0.123 | -0.196 | 0.208 | -0.135 | -0.15 | 0.0149 | 1.81 | 0.484 | 0.563 | 0.362 | -0.195 | 4050 | -1100 | -652 | 0 | 0 | 0 | 1036.692 | 518.346 | 172.782 | 0 | 0 | 0 | 0 | 57.17 | 2171.63 | 0 | 0 | 0 | 0 | 0 | 184.41 | 0 | 0 | 0 | 62.4 | 0 | 0 | 0 | 0 | 0
gmof_Al2O6-DPAC_B-irmof20_B_No342 | 0.72611 | 9.57463 | 9.41216 | 9.57463 | 1 | 0 | rna | Al | 0.0466 | -0.0424 | -0.0268 | -0.173 | -0.0664 | 0.411 | -0.0202 | -0.207 | 0.163 | -0.139 | -0.151 | 0.0164 | 0.11 | -0.0255 | 0.428 | 0.189 | -0.163 | 9.32 | -128 | -29.6 | 0 | 0 | 0 | 779.287 | 333.98 | 222.653 | 0 | 0 | 0 | 0 | 96.45 | 220.764 | 189.226 | 0 | 0 | 0 | 118.83 | 0 | 0 | 0 | 2.208 | 8.832 | 0 | 0 | 296.45 | 0 | 0
gmof_Zn2O8N2-irmof10_A-irmof20_A_No157 | 0.57353 | 12.74992 | 9.41717 | 12.74992 | 3 | 0 | pcu | Zn | 0.305 | -0.0829 | -0.0288 | 0.567 | -0.202 | 0.772 | 0.0532 | -0.205 | 0.239 | -0.173 | -0.211 | 0.023 | 1.36 | 0.207 | 0.6 | 0.378 | -0.271 | 2720 | -313 | -588 | 0 | 0 | 0 | 759.081 | 424.192 | 178.607 | 0 | 665.04 | 0 | 0 | 0 | 991.57 | 0 | 0 | 0 | 0 | 0 | 1.62 | 0 | 0 | 0 | 18.86 | 0 | 0 | 508.03 | 0 | 0
gmof_Zn2O8N2-irmof20_A-irmof8_A_No125 | 0.73105 | 10.96934 | 9.41908 | 10.96934 | 3 | 0 | pcu | Zn | 0.131 | -0.0981 | -0.0034 | -0.0583 | -0.128 | 0.572 | 0.0598 | -0.172 | 0.193 | -0.145 | -0.17 | 0.02 | 0.332 | 0.0541 | 0.423 | 0.213 | -0.186 | 477 | -574 | -429 | 0 | 0 | 0 | 425.575 | 270.82 | 154.755 | 0 | 351.942 | 234.628 | 0 | 311.03 | 213.57 | 0 | 0 | 0 | 0 | 0 | 3.97 | 0 | 0 | 0 | 23.53 | 0 | 0 | 891.68 | 0 | 0
QUQBEL_FSR | 0.72858 | 9.78334 | 9.41967 | 9.78334 | 1 | 0 | dmd | Fe | -0.0131 | -0.0427 | -0.0216 | -0.258 | -0.0704 | 0.336 | -0.0181 | -0.196 | 0.139 | -0.135 | -0.137 | 0.0228 | 0.00215 | -0.0186 | 0.387 | 0.168 | -0.155 | -247 | -486 | 47 | 0 | 0 | 0 | 1689.783 | 337.957 | 0 | 0 | 0 | 0 | 0 | 0 | 267.73 | 0 | 0 | 0 | 0 | 0 | 0 | 0 | 0 | 0 | 0 | 0 | 0 | 0 | 0 | 0
gmof_Zn2O8N2-ADC_A-TED_A_No26 | 0.43999 | 13.35088 | 9.42605 | 13.34637 | 3 | 0 | pcu | Zn | 0.456 | -0.0504 | -0.0385 | 1.46 | -0.261 | 0.873 | 0.0879 | -0.204 | 0.259 | -0.173 | -0.22 | 0.0221 | 2.68 | 0.521 | 0.735 | 0.566 | -0.336 | 5570 | -249 | -315 | 0 | 0 | 0 | 922.558 | 645.791 | 184.512 | 0 | 0 | 0 | 0 | 0 | 1774.229 | 253.461 | 0 | 0 | 0 | 0 | 5.03 | 0 | 0 | 0 | 706.11 | 0 | 0 | 0 | 0 | 0
gmof_Al2O6-DPAC_B-irmof8_B_No7 | 0.67939 | 9.98789 | 9.43744 | 9.98789 | 1 | 0 | rna | Al | 0.0646 | -0.0397 | -0.0237 | -0.0725 | -0.0858 | 0.403 | -0.0028 | -0.191 | 0.163 | -0.136 | -0.145 | 0.0138 | 0.266 | 0.0418 | 0.41 | 0.218 | -0.158 | 418 | -265 | 226 | 0 | 0 | 0 | 1163.578 | 387.859 | 258.573 | 0 | 0 | 0 | 0 | 278.34 | 303.626 | 50.604 | 0 | 0 | 0 | 0 | 0 | 0 | 0 | 0 | 0 | 0 | 0 | 0 | 0 | 0
gmof_Zn2O8N2-AZO_A-BDC_A_No57 | 0.599 | 12.57405 | 9.43795 | 12.56661 | 3 | 0 | pcu | Zn | 0.381 | -0.0617 | -0.0375 | 0.613 | -0.138 | 0.796 | 0.0824 | -0.203 | 0.234 | -0.167 | -0.205 | 0.0205 | 1.26 | 0.213 | 0.582 | 0.334 | -0.258 | 2370 | 309 | -606 | 0 | 749.87 | 74.425 | 595.402 | 446.552 | 148.851 | 0 | 0 | 0 | 0 | 0 | 1025.37 | 0 | 0 | 0 | 0 | 0 | 202.13 | 0 | 0 | 0 | 35.03 | 0 | 0 | 0 | 0 | 0
boydwoo_str_m5_Al_o7_o25_sra_sym_3 | 0.79195 | 9.80891 | 9.43887 | 9.80891 | 1 | 0 | rna | Al | -0.0649 | -0.0359 | -0.00908 | -0.402 | -0.036 | 0.0969 | -0.0199 | -0.129 | 0.114 | -0.0917 | -0.104 | 0.0157 | -0.454 | -0.0441 | 0.235 | 0.137 | -0.0928 | -905 | -410 | 142 | 0 | 0 | 0 | 267.049 | 267.049 | 66.762 | 0 | 0 | 0 | 0 | 376.48 | 279.296 | 69.824 | 0 | 0 | 0 | 0 | 0 | 0 | 0 | 79.255 | 317.02 | 237.765 | 0 | 0 | 0 | 0
gmof_Zn2O8N2-irmof14_A-irmof20_A_No365 | 0.609 | 10.56367 | 9.44043 | 10.56367 | 3 | 0 | pcu | Zn | 0.157 | -0.102 | -0.00751 | 0.224 | -0.22 | 0.582 | 0.0729 | -0.181 | 0.199 | -0.134 | -0.152 | 0.0177 | 0.858 | 0.215 | 0.461 | 0.28 | -0.17 | 1800 | -1150 | -304 | 0 | 0 | 0 | 615.884 | 547.453 | 136.863 | 0 | 0 | 0 | 0 | 0 | 786.566 | 131.094 | 0 | 0 | 0 | 0 | 0.87 | 0 | 0 | 0 | 707.2 | 0 | 0 | 471.96 | 0 | 0
boydwoo_str_m3_o2_o6_pcu_sym_49 | 0.45387 | 13.05314 | 9.44069 | 13.04069 | 3 | 0 | pcu | Zn | 0.421 | -0.0661 | -0.0392 | 1.3 | -0.283 | 0.838 | 0.0789 | -0.191 | 0.26 | -0.174 | -0.219 | 0.0215 | 2.46 | 0.473 | 0.685 | 0.563 | -0.321 | 5190 | -422 | -453 | 0 | 0 | 0 | 738.16 | 667.859 | 140.602 | 0 | 0 | 0 | 0 | 0 | 692.19 | 0 | 0 | 0 | 0 | 0 | 3.11 | 0 | 0 | 0 | 1084.305 | 1084.305 | 0 | 0 | 0 | 0
boydwoo_str_m1_o16_o26_pcu_sym_189 | 0.46685 | 12.40109 | 9.44168 | 12.40109 | 3 | 0 | pcu | Zn | 0.463 | -0.061 | -0.0461 | 1.31 | -0.251 | 0.865 | 0.097 | -0.189 | 0.258 | -0.175 | -0.219 | 0.0239 | 2.39 | 0.473 | 0.676 | 0.533 | -0.322 | 5040 | 69.6 | -557 | 0 | 0 | 0 | 1208.926 | 439.609 | 219.805 | 0 | 0 | 0 | 0 | 0 | 1486.806 | 143.884 | 0 | 0 | 0 | 0 | 57.758 | 0 | 19.253 | 48.593 | 583.112 | 97.185 | 0 | 0 | 0 | 0
gmof_Zn2O8N2-ADC_A-irmof7_A_No1040 | 0.52388 | 12.87454 | 9.44322 | 12.87454 | 3 | 0 | pcu | Zn | 0.395 | -0.063 | -0.0365 | 0.906 | -0.202 | 0.807 | 0.0997 | -0.202 | 0.24 | -0.158 | -0.193 | 0.0179 | 1.78 | 0.367 | 0.621 | 0.401 | -0.254 | 3710 | -46.2 | -488 | 0 | 492.27 | 0 | 795.16 | 636.128 | 159.032 | 0 | 0 | 0 | 0 | 0 | 942.875 | 188.575 | 0 | 0 | 0 | 0 | 1.73 | 0 | 0 | 0 | 572.27 | 0 | 0 | 0 | 0 | 0
gmof_Zn2O8N2-AZO_A-irmof10_A_No51 | 0.67465 | 13.02199 | 9.44461 | 13.02199 | 3 | 0 | pcu | Zn | 0.393 | -0.064 | -0.0354 | 0.42 | -0.0903 | 0.787 | 0.087 | -0.186 | 0.24 | -0.166 | -0.205 | 0.0217 | 0.86 | 0.125 | 0.527 | 0.29 | -0.236 | 1570 | 563 | -813 | 0 | 979.13 | 0 | 319.421 | 223.595 | 63.884 | 0 | 900.45 | 0 | 0 | 0 | 382.85 | 0 | 0 | 0 | 0 | 0 | 60.81 | 0 | 0 | 0 | 34.93 | 0 | 0 | 0 | 0 | 0
gmof_Zn2O8N2-ADC_A-irmof7_A_No379 | 0.53628 | 13.27102 | 9.44855 | 13.27102 | 3 | 0 | pcu | Zn | 0.36 | -0.0633 | -0.0329 | 0.792 | -0.195 | 0.728 | 0.105 | -0.188 | 0.215 | -0.149 | -0.178 | 0.0188 | 1.54 | 0.363 | 0.55 | 0.358 | -0.236 | 3290 | -165 | -529 | 0 | 0 | 0 | 679.16 | 543.328 | 135.832 | 0 | 786.89 | 0 | 0 | 0 | 647.28 | 242.73 | 0 | 0 | 0 | 0 | 0.86 | 0 | 0 | 0 | 631.24 | 0 | 0 | 0 | 0 | 0
BEPLUF_FSR | 1.0526 | 9.56665 | 9.44919 | 9.56665 | 1 | 0 | uni | Zn | -0.284 | 0.0633 | -0.0405 | -0.831 | 0.125 | -0.227 | -0.234 | -0.256 | 0.0158 | -0.118 | -0.0836 | 0.0159 | -1.24 | -0.36 | 0.305 | -0.00697 | -0.103 | -2980 | 812 | -39.4 | 0 | 0 | 44.719 | 134.157 | 178.876 | 89.438 | 0 | 0 | 0 | 0 | 0 | 383.277 | 34.843 | 0 | 0 | 0 | 0 | 0 | 0 | 0 | 0 | 79.11 | 0 | 0 | 0 | 0 | 0
gmof_Al2O6-AZO_B-irmof20_B_No12 | 0.7442 | 9.77132 | 9.45006 | 9.77132 | 1 | 0 | rna | Al | 0.0527 | -0.0383 | -0.0256 | -0.192 | -0.0512 | 0.419 | -0.0203 | -0.202 | 0.169 | -0.141 | -0.154 | 0.0164 | 0.0662 | -0.0414 | 0.424 | 0.189 | -0.164 | -233 | 16.8 | -51.3 | 0 | 0 | 0 | 946.858 | 270.531 | 270.531 | 0 | 0 | 0 | 0 | 215.76 | 33.904 | 8.476 | 0 | 0 | 0 | 0 | 157.38 | 0 | 0 | 1.846 | 7.384 | 0 | 0 | 303.59 | 0 | 0
boydwoo_str_m3_o8_o13_pcu_sym_57 | 0.49471 | 12.01808 | 9.45008 | 12.01808 | 3 | 0 | pcu | Zn | 0.419 | -0.0546 | -0.0459 | 1.08 | -0.213 | 0.806 | 0.0848 | -0.207 | 0.246 | -0.164 | -0.192 | 0.0187 | 2.01 | 0.399 | 0.658 | 0.45 | -0.261 | 4230 | 137 | -462 | 0 | 0 | 0 | 511.877 | 398.127 | 170.626 | 0 | 0 | 0 | 0 | 0 | 952.009 | 119.001 | 0 | 0 | 0 | 0 | 129.444 | 0 | 86.296 | 0 | 932.694 | 621.796 | 0 | 0 | 0 | 0
gmof_Zn2O8N2-ADC_A-irmof6_A_No723 | 0.50427 | 13.5091 | 9.45141 | 13.50291 | 3 | 0 | pcu | Zn | 0.466 | -0.0441 | -0.0428 | 1.13 | -0.176 | 0.876 | 0.0941 | -0.206 | 0.26 | -0.169 | -0.214 | 0.0207 | 2.07 | 0.385 | 0.68 | 0.461 | -0.292 | 4140 | 432 | -471 | 0 | 393.65 | 0 | 752.229 | 668.648 | 167.162 | 0 | 0 | 0 | 0 | 0 | 1110.467 | 222.093 | 0 | 0 | 0 | 0 | 0 | 0 | 0 | 0 | 571.14 | 0 | 0 | 0 | 0 | 0
gmof_Zn2O8N2-ADC_A-irmof7_A_No26 | 0.44262 | 13.39652 | 9.45222 | 13.38951 | 3 | 0 | pcu | Zn | 0.451 | -0.058 | -0.0392 | 1.43 | -0.276 | 0.867 | 0.106 | -0.203 | 0.255 | -0.166 | -0.204 | 0.0169 | 2.64 | 0.555 | 0.717 | 0.538 | -0.302 | 5580 | -248 | -442 | 0 | 0 | 0 | 1167.909 | 743.214 | 212.347 | 0 | 0 | 0 | 0 | 0 | 1420.438 | 258.262 | 0 | 0 | 0 | 0 | 2.05 | 0 | 0 | 0 | 717.11 | 0 | 0 | 0 | 0 | 0
gmof_AlO6-mofHTB_No5 | 1.07296 | 9.6427 | 9.4578 | 9.6427 | 1 | 0 | tsg | Al | -0.346 | 0.11 | -0.0703 | -0.903 | 0.166 | -0.325 | -0.314 | -0.322 | -0.0411 | -0.153 | -0.0735 | 0.033 | -1.37 | -0.433 | 0.346 | -0.0491 | -0.125 | -3530 | 1490 | -594 | 0 | 0 | 35.945 | 17.972 | 35.945 | 26.958 | 0 | 0 | 0 | 0 | 0 | 662.98 | 0 | 0 | 0 | 0 | 0 | 0 | 0 | 0 | 0 | 0 | 0 | 0 | 0 | 0 | 0
KOPHOO_FSR | 0.48144 | 11.43545 | 9.46151 | 11.18656 | 3 | 0 | kkm | Zn | 0.385 | -0.111 | -0.032 | 1.08 | -0.345 | 0.785 | 0.133 | -0.154 | 0.232 | -0.164 | -0.195 | 0.0167 | 2.11 | 0.52 | 0.544 | 0.477 | -0.283 | 4910 | -843 | -881 | 0 | 0 | 186.513 | 1212.338 | 326.399 | 279.77 | 0 | 0 | 0 | 0 | 0 | 2354.35 | 0 | 0 | 0 | 0 | 0 | 0 | 0 | 0 | 14.33 | 171.96 | 0 | 0 | 0 | 0 | 0
gmof_Zn2O8N2-irmof14_A-irmof20_A_No208 | 0.61842 | 10.79057 | 9.46218 | 10.79057 | 3 | 0 | pcu | Zn | 0.204 | -0.109 | -0.0109 | 0.277 | -0.217 | 0.649 | 0.0814 | -0.179 | 0.211 | -0.144 | -0.17 | 0.017 | 0.92 | 0.205 | 0.482 | 0.292 | -0.196 | 1940 | -945 | -500 | 0 | 0 | 0 | 568.573 | 606.478 | 151.619 | 0 | 390.38 | 0 | 0 | 690.77 | 423.6 | 0 | 0 | 0 | 0 | 0 | 2.19 | 0 | 0 | 0 | 21.99 | 0 | 0 | 601.02 | 0 | 0
gmof_Zn2O8N2-ADC_A-irmof20_A_No836 | 0.43021 | 14.59838 | 9.46338 | 14.58472 | 3 | 0 | pcu | Zn | 0.552 | -0.0156 | -0.0414 | 1.73 | -0.179 | 0.948 | 0.0894 | -0.2 | 0.282 | -0.188 | -0.24 | 0.0221 | 2.97 | 0.537 | 0.786 | 0.639 | -0.376 | 5850 | 553 | -198 | 0 | 0 | 0 | 835.816 | 501.489 | 250.745 | 0 | 0 | 0 | 0 | 0 | 885.2 | 331.95 | 0 | 0 | 0 | 0 | 1.1 | 0 | 0 | 0 | 1379.15 | 0 | 0 | 287.34 | 0 | 0
gmof_AlO6-mofHTB_No6 | 1.00361 | 9.62738 | 9.46491 | 9.62738 | 1 | 0 | tsg | Al | -0.18 | 0.0351 | -0.0491 | -0.706 | 0.0956 | -0.0776 | -0.134 | -0.247 | 0.0262 | -0.11 | -0.069 | 0.0221 | -1.03 | -0.266 | 0.315 | -0.0173 | -0.0973 | -1510 | 740 | -390 | 0 | 0 | 0 | 37.804 | 28.353 | 18.902 | 0 | 832.26 | 0 | 0 | 0 | 652.04 | 0 | 0 | 0 | 0 | 0 | 56.73 | 0 | 0 | 0 | 0 | 0 | 0 | 0 | 0 | 0
boydwoo_str_m3_o2_o16_pcu_sym_103 | 0.51319 | 11.12195 | 9.46558 | 11.12195 | 3 | 0 | pcu | Zn | 0.281 | -0.0877 | -0.0287 | 0.736 | -0.275 | 0.714 | 0.0772 | -0.19 | 0.226 | -0.157 | -0.184 | 0.0187 | 1.68 | 0.36 | 0.573 | 0.415 | -0.242 | 3630 | -847 | -340 | 0 | 0 | 0 | 1171.715 | 634.679 | 195.286 | 0 | 0 | 0 | 0 | 0 | 1744.08 | 0 | 0 | 0 | 0 | 0 | 0 | 0 | 0 | 0 | 206.569 | 25.821 | 0 | 0 | 0 | 0
boydwoo_str_m5_Al_o3_o6_sra_sym_143 | 0.75871 | 9.85114 | 9.47089 | 9.78216 | 1 | 0 | rna | Al | 0.0455 | -0.0405 | -0.021 | -0.221 | -0.048 | 0.283 | -0.0139 | -0.161 | 0.155 | -0.108 | -0.136 | 0.0106 | -0.141 | -0.0283 | 0.329 | 0.177 | -0.123 | -247 | -157 | 133 | 0 | 0 | 0 | 140.464 | 187.285 | 70.232 | 0 | 0 | 0 | 0 | 1236.03 | 60.417 | 120.833 | 0 | 0 | 0 | 0 | 0 | 0 | 0 | 35.777 | 214.663 | 0 | 0 | 0 | 0 | 0
SARTEN_FSR | 0.68222 | 10.32784 | 9.47653 | 10.30842 | 1 | 0 | pcu | Ni | 0.0477 | -0.0729 | -0.00666 | -0.0966 | -0.132 | 0.455 | 0.0164 | -0.189 | 0.173 | -0.131 | -0.153 | 0.0182 | 0.334 | 0.0591 | 0.421 | 0.219 | -0.165 | 512 | -890 | -25.9 | 0 | 0 | 0 | 1430.477 | 260.087 | 260.087 | 0 | 0 | 0 | 0 | 0 | 663.96 | 0 | 0 | 0 | 0 | 0 | 0 | 0 | 0 | 0 | 11.56 | 0 | 0 | 0 | 0 | 0
boydwoo_str_m3_o18_o18_pcu_sym_112 | 0.51999 | 11.95975 | 9.47696 | 11.95942 | 3 | 0 | pcu | Zn | 0.259 | -0.0873 | -0.0185 | 0.67 | -0.268 | 0.641 | 0.0878 | -0.17 | 0.203 | -0.142 | -0.179 | 0.0183 | 1.5 | 0.376 | 0.494 | 0.381 | -0.235 | 3380 | -1190 | -321 | 0 | 0 | 0 | 1036.71 | 888.609 | 148.101 | 0 | 0 | 0 | 0 | 0 | 1105.227 | 552.613 | 0 | 0 | 0 | 126.405 | 42.135 | 0 | 0 | 0 | 25.62 | 0 | 0 | 0 | 0 | 0
boydwoo_str_m5_Al_o20_o27_sra_sym_39 | 0.67478 | 10.09244 | 9.48332 | 10.09244 | 1 | 0 | rna | Al | 0.00516 | -0.0689 | -0.0136 | -0.148 | -0.136 | 0.169 | 0.132 | -0.178 | 0.0974 | -0.0448 | 0.04 | -0.00957 | -0.034 | 0.266 | 0.26 | 0.0392 | 0.0818 | 396 | -912 | -207 | 0 | 0 | 0 | 516.219 | 605.996 | 179.554 | 0 | 0 | 0 | 0 | 0 | 610.524 | 378.946 | 0 | 0 | 0 | 170.945 | 195.365 | 0 | 0 | 5.846 | 23.386 | 7.308 | 0 | 0 | 0 | 0
boydwoo_str_m3_o3_o14_pcu_sym_7 | 0.75599 | 10.09867 | 9.48969 | 10.09867 | 2 | 0 | pcu | Zn | -0.159 | -0.00119 | -0.0104 | -0.489 | -0.0161 | -0.105 | -0.0991 | -0.151 | 0.0689 | -0.0921 | -0.0836 | 0.00158 | -0.651 | -0.0926 | 0.207 | 0.124 | -0.0758 | -1170 | -657 | 680 | 0 | 0 | 0 | 172.11 | 124.079 | 16.01 | 0 | 251.33 | 0 | 0 | 0 | 1149.84 | 0 | 0 | 0 | 0 | 0 | 0 | 0 | 0 | 0 | 31.591 | 39.489 | 0 | 0 | 0 | 0
boydwoo_str_m3_o3_o14_pcu_sym_103 | 0.485 | 12.72231 | 9.49113 | 12.53175 | 3 | 0 | pcu | Zn | 0.271 | -0.0689 | -0.0245 | 0.829 | -0.271 | 0.594 | 0.107 | -0.174 | 0.177 | -0.123 | -0.159 | 0.0222 | 1.67 | 0.493 | 0.476 | 0.356 | -0.219 | 3930 | -1080 | -229 | 0 | 0 | 0 | 814.17 | 526.816 | 95.785 | 0 | 0 | 0 | 0 | 0 | 2581.97 | 0 | 0 | 0 | 0 | 0 | 0 | 0 | 0 | 0 | 71.673 | 35.837 | 0 | 0 | 0 | 0
boydwoo_str_m5_Al_o7_o25_sra_sym_45 | 0.93273 | 9.75545 | 9.49164 | 9.75545 | 1 | 0 | rna | Al | -0.104 | -0.0393 | -0.0044 | -0.572 | 0.00932 | -0.025 | 0.0525 | -0.142 | 0.0776 | -0.0329 | 0.00661 | -0.000569 | -0.839 | -0.0472 | 0.202 | 0.0012 | 0.0142 | -1590 | -37.6 | -153 | 0 | 0 | 0 | 204.947 | 61.484 | 81.979 | 0 | 0 | 0 | 0 | 0 | 152.749 | 114.561 | 0 | 573.16 | 0 | 0 | 0 | 0 | 0 | 53.737 | 429.893 | 0 | 0 | 0 | 0 | 0
boydwoo_str_m5_Al_o3_o7_sra_sym_56 | 0.5661 | 10.25394 | 9.50076 | 10.25394 | 1 | 0 | rna | Al | 0.126 | -0.0587 | -0.0328 | 0.273 | -0.19 | 0.424 | 0.0347 | -0.172 | 0.16 | -0.127 | -0.145 | 0.0219 | 0.809 | 0.236 | 0.4 | 0.291 | -0.174 | 1950 | -920 | 162 | 0 | 0 | 0 | 1195.642 | 341.612 | 170.806 | 0 | 0 | 0 | 0 | 0 | 1276.893 | 91.207 | 0 | 0 | 0 | 0 | 0 | 0 | 0 | 1.313 | 5.253 | 1.313 | 0 | 0 | 0 | 0
boydwoo_str_m3_o16_o27_pcu_sym_218 | 0.59846 | 12.66605 | 9.5009 | 12.66605 | 2 | 0 | pcu | Zn | 0.233 | -0.0478 | -0.0285 | 0.368 | -0.132 | 0.584 | 0.0449 | -0.187 | 0.191 | -0.15 | -0.179 | 0.0174 | 0.906 | 0.183 | 0.48 | 0.302 | -0.222 | 1810 | -211 | -125 | 0 | 0 | 0 | 482.029 | 460.119 | 87.642 | 0 | 0 | 0 | 0 | 0 | 607.52 | 0 | 0 | 0 | 0 | 0 | 615.143 | 0 | 205.048 | 0 | 304.777 | 228.583 | 0 | 0 | 0 | 0
gmof_Zn2O8N2-ADC_A-irmof20_A_No806 | 0.45885 | 14.60525 | 9.50181 | 14.60516 | 3 | 0 | pcu | Zn | 0.588 | -0.00269 | -0.0436 | 1.62 | -0.116 | 0.988 | 0.088 | -0.206 | 0.293 | -0.192 | -0.248 | 0.0239 | 2.73 | 0.454 | 0.79 | 0.601 | -0.373 | 5120 | 995 | -267 | 0 | 619.73 | 0 | 786.015 | 611.345 | 174.67 | 0 | 0 | 0 | 0 | 0 | 811.864 | 202.966 | 0 | 0 | 0 | 0 | 1.03 | 0 | 0 | 0 | 564.54 | 0 | 0 | 347.95 | 0 | 0
boydwoo_str_m3_o3_o25_pcu_sym_43 | 0.54203 | 14.92821 | 9.50197 | 14.74497 | 3 | 0 | pcu | Zn | 0.311 | -0.0339 | -0.0148 | 0.681 | -0.141 | 0.576 | 0.0493 | -0.149 | 0.226 | -0.137 | -0.18 | 0.0174 | 1.24 | 0.283 | 0.448 | 0.418 | -0.199 | 2660 | -554 | 156 | 0 | 0 | 0 | 301.731 | 282.873 | 37.716 | 0 | 1164.806 | 194.134 | 0 | 0 | 1314.4 | 0 | 0 | 0 | 0 | 0 | 0.37 | 0 | 0 | 0 | 60.207 | 120.413 | 0 | 0 | 0 | 0
boydwoo_str_m5_Al_o20_o25_sra_sym_100 | 0.53133 | 10.22589 | 9.50742 | 10.22589 | 1 | 0 | rna | Al | 0.193 | -0.111 | 0.00146 | 0.512 | -0.307 | 0.598 | 0.12 | -0.126 | 0.208 | -0.126 | -0.162 | 0.0172 | 1.36 | 0.419 | 0.393 | 0.385 | -0.189 | 3230 | -1910 | -52.7 | 0 | 0 | 0 | 1671.021 | 835.511 | 668.408 | 0 | 0 | 0 | 0 | 0 | 485.532 | 323.688 | 0 | 0 | 0 | 0 | 0 | 0 | 0 | 13.61 | 54.44 | 0 | 0 | 0 | 0 | 0
boydwoo_str_m5_Al_o13_o27_sra_sym_13 | 0.66098 | 9.91755 | 9.50774 | 9.84033 | 1 | 0 | rna | Al | 0.0447 | -0.0502 | -0.0239 | -0.0686 | -0.114 | 0.278 | 0.113 | -0.2 | 0.0995 | -0.0554 | -0.0304 | 0.00481 | 0.165 | 0.243 | 0.327 | 0.0562 | -0.0143 | 544 | -604 | 18.4 | 0 | 0 | 0 | 1112.161 | 342.203 | 228.136 | 0 | 0 | 0 | 0 | 0 | 507.325 | 59.685 | 0 | 0 | 0 | 0 | 300.73 | 0 | 0 | 1.21 | 4.84 | 0 | 0 | 0 | 0 | 0
gmof_AlO6-mof177_No35 | 0.95605 | 9.81028 | 9.50879 | 9.81028 | 1 | 0 | tsg | Al | -0.198 | 0.0387 | -0.044 | -0.697 | 0.0878 | -0.0301 | -0.186 | -0.272 | 0.0418 | -0.141 | -0.0999 | 0.0244 | -0.938 | -0.303 | 0.363 | 0.0176 | -0.129 | -2200 | 706 | -264 | 0 | 0 | 0 | 108.006 | 64.803 | 21.601 | 0 | 0 | 0 | 0 | 557.54 | 592.56 | 0 | 0 | 0 | 0 | 0 | 0 | 0 | 0 | 0 | 0 | 0 | 0 | 0 | 0 | 0
boydwoo_str_m5_Al_o8_o8_sra_sym_76 | 0.78524 | 10.0658 | 9.50926 | 10.04184 | 1 | 0 | rna | Al | -0.0954 | -0.0218 | -0.0231 | -0.437 | -0.0244 | -0.0155 | 0.0405 | -0.173 | 0.0502 | -0.0644 | 0.0131 | -0.00214 | -0.586 | 0.0442 | 0.221 | 0.0109 | 0.0106 | -1140 | -96.6 | -226 | 0 | 0 | 0 | 425.394 | 255.237 | 85.079 | 0 | 0 | 0 | 0 | 0 | 911.642 | 56.978 | 0 | 0 | 0 | 0 | 38.98 | 0 | 0 | 15.866 | 63.462 | 63.462 | 0 | 0 | 0 | 0
gmof_Zn2O8N2-DPAC_A-irmof7_A_No109 | 0.93561 | 15.42583 | 9.51564 | 15.42583 | 3 | 0 | pcu | Zn | 0.311 | -0.0316 | -0.0294 | -0.137 | 0.0482 | 0.587 | 0.0721 | -0.173 | 0.198 | -0.138 | -0.164 | 0.0193 | -0.205 | -0.0856 | 0.396 | 0.121 | -0.157 | -815 | 1090 | -741 | 0 | 1623.93 | 0 | 77.693 | 106.828 | 24.279 | 0 | 0 | 0 | 0 | 0 | 6.76 | 3.38 | 0 | 0 | 0 | 0 | 0.98 | 0 | 0 | 0 | 126.47 | 0 | 0 | 0 | 0 | 0
MICJUG_FSR | 0.94042 | 10.1115 | 9.51568 | 10.098 | 1 | 0 | UNKOWN | La | -0.12 | 0.0282 | -0.0483 | -0.605 | 0.0788 | -0.0154 | -0.133 | -0.221 | 0.0543 | -0.128 | -0.0979 | 0.0237 | -0.885 | -0.245 | 0.314 | 0.0367 | -0.12 | -2190 | 946 | -436 | 0 | 0 | 0 | 308.96 | 67.585 | 28.965 | 0 | 0 | 0 | 0 | 0 | 938.95 | 0 | 0 | 0 | 0 | 0 | 0 | 0 | 0 | 0 | 15.38 | 0 | 0 | 4.2 | 0 | 0
boydwoo_str_m3_o18_o26_pcu_sym_242 | 0.44115 | 13.13172 | 9.51801 | 13.13172 | 3 | 0 | pcu | Zn | 0.401 | -0.0736 | -0.0324 | 1.33 | -0.319 | 0.817 | 0.0997 | -0.192 | 0.25 | -0.161 | -0.197 | 0.0184 | 2.55 | 0.554 | 0.674 | 0.543 | -0.285 | 5500 | -840 | -312 | 0 | 0 | 0 | 1278.104 | 639.052 | 239.644 | 0 | 0 | 0 | 0 | 0 | 1582.616 | 113.044 | 0 | 0 | 0 | 0 | 1.71 | 0 | 0 | 0 | 782.76 | 0 | 0 | 0 | 0 | 0
gmof_Zn4O13-irmof14_A_No11 | 0.43804 | 21.04895 | 9.51988 | 21.04895 | 3 | 0 | pcu | Zn | 0.655 | 0.0382 | -0.0135 | 1.91 | -0.0287 | 0.991 | 0.104 | -0.176 | 0.311 | -0.183 | -0.251 | 0.0224 | 2.99 | 0.542 | 0.758 | 0.683 | -0.367 | 5140 | 477 | -87.7 | 0 | 0 | 0 | 1078.367 | 647.02 | 215.673 | 0 | 0 | 0 | 0 | 2396.95 | 211.94 | 0 | 0 | 0 | 0 | 0 | 0 | 0 | 0 | 7.526 | 90.314 | 0 | 0 | 0 | 0 | 0
gmof_ZnN4-SiF6-ADC_No5 | 0.78476 | 10.40159 | 9.5203 | 10.40159 | 1 | 0 | pcu | Zn | -0.0261 | -0.0411 | -0.0131 | -0.345 | -0.0425 | 0.336 | -0.0364 | -0.202 | 0.145 | -0.138 | -0.145 | 0.0171 | -0.159 | -0.0839 | 0.391 | 0.151 | -0.155 | -744 | -251 | 33.6 | 0 | 0 | 0 | 639.025 | 426.017 | 213.008 | 0 | 0 | 0 | 121.836 | 81.224 | 526.55 | 0 | 0 | 0 | 0 | 0 | 0 | 0 | 0 | 0 | 0 | 0 | 0 | 0 | 0 | 0
boydwoo_str_m3_o8_o12_pcu_sym_122 | 0.41283 | 11.58981 | 9.52118 | 11.58981 | 3 | 0 | pcu | Zn | 0.482 | -0.0823 | -0.0471 | 1.7 | -0.371 | 0.934 | 0.127 | -0.204 | 0.267 | -0.165 | -0.212 | 0.0216 | 3.16 | 0.676 | 0.781 | 0.595 | -0.333 | 7620 | 443 | 27.1 | 0 | 0 | 0 | 1522.782 | 676.792 | 338.396 | 0 | 0 | 0 | 0 | 0 | 2186.88 | 0 | 0 | 0 | 0 | 0 | 307.8 | 0 | 0 | 0 | 124.31 | 0 | 0 | 0 | 0 | 0
boydwoo_str_m3_o2_o20_pcu_sym_124 | 0.53697 | 13.15918 | 9.52467 | 13.15918 | 3 | 0 | pcu | Zn | 0.507 | -0.0408 | -0.0501 | 1.06 | -0.136 | 0.95 | 0.0786 | -0.211 | 0.279 | -0.193 | -0.242 | 0.0246 | 1.94 | 0.283 | 0.708 | 0.467 | -0.33 | 3740 | 787 | -636 | 0 | 1180.75 | 0 | 683.016 | 683.016 | 195.148 | 0 | 0 | 0 | 0 | 0 | 819.7 | 0 | 0 | 0 | 0 | 0 | 0.53 | 0 | 0 | 0 | 96.21 | 0 | 0 | 0 | 0 | 0
boydwoo_str_m5_Al_o16_o27_sra_sym_46 | 0.73716 | 9.81411 | 9.52616 | 9.81411 | 1 | 0 | rna | Al | -0.146 | -0.0677 | 0.0351 | -0.44 | -0.108 | -0.191 | 0.0589 | 0.0361 | 0.0855 | -0.0442 | -0.0605 | -0.0551 | -0.653 | 0.133 | -0.0711 | 0.191 | -0.0126 | -462 | -1670 | 614 | 0 | 0 | 0 | 514.808 | 270.952 | 108.381 | 0 | 0 | 0 | 0 | 0 | 290.591 | 121.079 | 0 | 0 | 0 | 0 | 836.31 | 0 | 0 | 39.18 | 215.49 | 0 | 0 | 0 | 0 | 0
boydwoo_str_m3_o8_o23_pcu_sym_282 | 0.38675 | 13.42907 | 9.53429 | 13.13061 | 3 | 0 | pcu | Zn | 0.45 | -0.0624 | -0.0345 | 1.82 | -0.37 | 0.824 | 0.107 | -0.176 | 0.256 | -0.159 | -0.205 | 0.0217 | 3.25 | 0.739 | 0.697 | 0.672 | -0.322 | 7170 | -961 | -178 | 0 | 0 | 0 | 1038.651 | 346.217 | 157.371 | 0 | 0 | 0 | 0 | 0 | 3525.12 | 0 | 0 | 0 | 0 | 0 | 148.52 | 0 | 0 | 0 | 63.004 | 7.876 | 0 | 0 | 0 | 0
boydwoo_str_m5_Al_o3_o25_sra_sym_126 | 0.83856 | 10.3187 | 9.53997 | 10.11172 | 1 | 0 | rna | Al | -0.0961 | -0.0271 | -0.00641 | -0.487 | -0.00926 | 0.00611 | -0.0415 | -0.12 | 0.103 | -0.0813 | -0.0963 | 0.00988 | -0.658 | -0.0916 | 0.207 | 0.118 | -0.0784 | -1270 | -248 | 153 | 0 | 0 | 0 | 357.231 | 108.722 | 62.127 | 0 | 0 | 0 | 0 | 0 | 211.05 | 140.7 | 0 | 0 | 0 | 0 | 0 | 0 | 0 | 75.325 | 828.575 | 0 | 0 | 0 | 0 | 11.82
boydwoo_str_m3_o2_o13_pcu_sym_151 | 0.46795 | 12.77784 | 9.54181 | 12.77784 | 3 | 0 | pcu | Zn | 0.394 | -0.0715 | -0.0345 | 1.17 | -0.28 | 0.855 | 0.0759 | -0.201 | 0.26 | -0.178 | -0.22 | 0.0223 | 2.35 | 0.43 | 0.702 | 0.534 | -0.321 | 4830 | -554 | -521 | 0 | 0 | 0 | 1184.637 | 829.246 | 236.927 | 0 | 0 | 0 | 0 | 0 | 1570.02 | 0 | 0 | 0 | 0 | 0 | 519.29 | 0 | 0 | 0 | 41.08 | 0 | 0 | 0 | 0 | 0
boydwoo_str_m3_o8_o11_pcu_sym_171 | 0.43717 | 11.9837 | 9.55982 | 11.98354 | 3 | 0 | pcu | Zn | 0.359 | -0.115 | -0.029 | 1.26 | -0.423 | 0.764 | 0.179 | -0.184 | 0.205 | -0.123 | -0.15 | 0.0138 | 2.5 | 0.743 | 0.578 | 0.403 | -0.214 | 5860 | -1520 | -973 | 0 | 0 | 292.487 | 818.964 | 701.969 | 233.99 | 0 | 0 | 0 | 0 | 0 | 2701.71 | 0 | 0 | 0 | 0 | 0 | 173.01 | 0 | 0 | 0 | 90.22 | 0 | 0 | 0 | 0 | 0
gmof_Zn2O8N2-ADC_A-irmof20_A_No689 | 0.4103 | 14.24609 | 9.56857 | 14.24531 | 3 | 0 | pcu | Zn | 0.588 | -0.00146 | -0.047 | 1.96 | -0.164 | 0.979 | 0.0862 | -0.206 | 0.29 | -0.192 | -0.246 | 0.0236 | 3.29 | 0.581 | 0.844 | 0.692 | -0.402 | 6340 | 817 | -31.8 | 0 | 0 | 0 | 1066.905 | 457.245 | 304.83 | 0 | 0 | 0 | 0 | 0 | 1134.254 | 533.766 | 0 | 0 | 0 | 89.794 | 44.897 | 0 | 22.449 | 0 | 326.776 | 81.694 | 0 | 461.58 | 0 | 0
boydwoo_str_m5_Al_o6_o7_sra_sym_33 | 0.70803 | 10.71692 | 9.57347 | 10.71692 | 1 | 0 | rna | Al | 0.094 | -0.0372 | -0.0214 | -0.0792 | -0.0634 | 0.376 | 0.0105 | -0.163 | 0.159 | -0.129 | -0.151 | 0.0141 | 0.137 | 0.0339 | 0.36 | 0.209 | -0.161 | 210 | -55.7 | 152 | 0 | 0 | 0 | 553.035 | 395.025 | 158.01 | 0 | 1080.44 | 0 | 0 | 0 | 104.677 | 34.892 | 0 | 0 | 0 | 0 | 0 | 0 | 0 | 3.79 | 15.16 | 0 | 0 | 0 | 0 | 0
HADMAD01_FSR | 0.78051 | 10.00624 | 9.57378 | 10.00624 | 1 | 0 | dmd | Co | 0.00123 | -0.0442 | -0.0212 | -0.306 | -0.0461 | 0.363 | -0.00881 | -0.188 | 0.143 | -0.14 | -0.146 | 0.0225 | -0.108 | -0.052 | 0.378 | 0.153 | -0.163 | -472 | -266 | -62.2 | 0 | 0 | 0 | 1241.753 | 413.918 | 0 | 0 | 0 | 0 | 0 | 386.59 | 116.56 | 0 | 0 | 0 | 0 | 0 | 0 | 0 | 0 | 0 | 0 | 0 | 0 | 0 | 0 | 0
gmof_Zn2O8N2-ADC_A-irmof20_A_No492 | 0.4148 | 14.75318 | 9.57798 | 14.75178 | 3 | 0 | pcu | Zn | 0.607 | 0.000611 | -0.0458 | 1.97 | -0.15 | 1 | 0.0901 | -0.207 | 0.296 | -0.194 | -0.25 | 0.0233 | 3.29 | 0.572 | 0.853 | 0.69 | -0.405 | 6270 | 939 | -74.3 | 0 | 0 | 0 | 960.297 | 657.045 | 202.168 | 0 | 0 | 0 | 0 | 697.39 | 1085.76 | 0 | 0 | 0 | 0 | 0 | 1.4 | 0 | 0.7 | 0 | 356.448 | 89.112 | 0 | 438.48 | 0 | 0
boydwoo_str_m3_o21_o28_pcu_sym_150 | 0.52272 | 10.93118 | 9.58014 | 10.72207 | 3 | 0 | pcu | Zn | 0.304 | -0.114 | -0.0181 | 0.749 | -0.308 | 0.739 | 0.1 | -0.169 | 0.239 | -0.152 | -0.187 | 0.0196 | 1.67 | 0.38 | 0.54 | 0.426 | -0.235 | 3810 | -1150 | -647 | 0 | 0 | 91.518 | 503.347 | 411.83 | 183.035 | 0 | 0 | 0 | 0 | 0 | 2282.57 | 0 | 0 | 0 | 386.76 | 0 | 3.26 | 0 | 0 | 0 | 374.13 | 0 | 0 | 0 | 0 | 0
gmof_Zn2O8N2-ADC_A-irmof7_A_No566 | 0.46623 | 13.52295 | 9.58245 | 13.52295 | 3 | 0 | pcu | Zn | 0.449 | -0.0514 | -0.0375 | 1.29 | -0.232 | 0.862 | 0.0988 | -0.204 | 0.256 | -0.167 | -0.205 | 0.0176 | 2.39 | 0.481 | 0.699 | 0.505 | -0.293 | 4930 | -132 | -433 | 0 | 0 | 0 | 964.655 | 771.724 | 192.931 | 0 | 0 | 0 | 0 | 991.5 | 1256.4 | 0 | 0 | 0 | 0 | 0 | 1.56 | 0 | 0 | 0 | 61.39 | 0 | 0 | 0 | 0 | 0
boydwoo_str_m5_Al_o23_o27_sra_sym_48 | 0.83873 | 10.0098 | 9.58398 | 10.00381 | 1 | 0 | rna | Al | -0.0562 | -0.0362 | -0.0159 | -0.441 | -0.0169 | 0.0392 | 0.0729 | -0.159 | 0.0766 | -0.0447 | 0.0116 | -0.0101 | -0.613 | 0.0348 | 0.221 | 0.0106 | 0.0208 | -1160 | -123 | -92.2 | 0 | 322.12 | 0 | 268.994 | 179.329 | 59.776 | 0 | 0 | 0 | 0 | 0 | 747.258 | 179.342 | 0 | 0 | 0 | 0 | 94.27 | 0 | 0 | 3.68 | 14.72 | 0 | 0 | 0 | 0 | 0
boydwoo_str_m5_Al_o20_o25_sra_sym_48 | 0.58666 | 10.38162 | 9.59206 | 10.38162 | 1 | 0 | rna | Al | 0.151 | -0.0971 | -0.00187 | 0.271 | -0.231 | 0.517 | 0.0911 | -0.129 | 0.193 | -0.128 | -0.152 | 0.0154 | 0.884 | 0.284 | 0.362 | 0.323 | -0.17 | 2160 | -1420 | -90.6 | 0 | 0 | 0 | 1115.899 | 976.412 | 557.949 | 0 | 0 | 0 | 0 | 0 | 243.72 | 243.72 | 0 | 0 | 0 | 0 | 0 | 0 | 0 | 62.298 | 249.193 | 62.298 | 0 | 0 | 0 | 0
boydwoo_str_m3_o8_o13_pcu_sym_205 | 0.40034 | 12.427 | 9.60047 | 12.427 | 3 | 0 | pcu | Zn | 0.503 | -0.0538 | -0.0467 | 1.84 | -0.318 | 0.921 | 0.0972 | -0.196 | 0.272 | -0.182 | -0.23 | 0.0234 | 3.29 | 0.648 | 0.792 | 0.675 | -0.382 | 6830 | -132 | -351 | 0 | 0 | 0 | 1317.444 | 658.722 | 219.574 | 0 | 0 | 0 | 0 | 0 | 2425.19 | 0 | 0 | 0 | 0 | 0 | 255.49 | 0 | 0 | 0 | 80.23 | 0 | 0 | 0 | 0 | 0
boydwoo_str_m1_o13_o21_pcu_sym_260 | 0.43917 | 13.41089 | 9.60246 | 13.41089 | 3 | 0 | pcu | Zn | 0.524 | -0.0637 | -0.0408 | 1.62 | -0.281 | 0.944 | 0.127 | -0.178 | 0.274 | -0.179 | -0.23 | 0.0234 | 2.87 | 0.593 | 0.712 | 0.603 | -0.358 | 6140 | -10.2 | -557 | 0 | 0 | 0 | 1132.828 | 566.414 | 339.848 | 0 | 0 | 0 | 0 | 273.78 | 1877.22 | 0 | 0 | 0 | 0 | 0 | 0 | 0 | 0 | 38.46 | 461.52 | 76.92 | 0 | 0 | 0 | 0
core_HADLOQ01_freeONLY | 0.71358 | 10.05295 | 9.61146 | 10.03297 | 1 | 0 | dmd | Co | 0.0139 | -0.0474 | -0.0229 | -0.2 | -0.0821 | 0.38 | -0.00539 | -0.191 | 0.14 | -0.147 | -0.149 | 0.0229 | 0.111 | 0.00462 | 0.395 | 0.182 | -0.179 | -64.7 | -527 | 59.9 | 0 | 0 | 0 | 1755.217 | 351.043 | 0 | 0 | 0 | 0 | 0 | 0 | 216.93 | 0 | 0 | 0 | 0 | 0 | 0 | 0 | 0 | 0 | 0 | 0 | 0 | 0 | 0 | 0
boydwoo_str_m3_o3_o17_pcu_sym_86 | 0.32816 | 15.79779 | 9.61289 | 15.79779 | 3 | 0 | pcu | Zn | 0.68 | 0.0263 | -0.0451 | 3.04 | -0.177 | 1.01 | 0.123 | -0.194 | 0.292 | -0.183 | -0.245 | 0.0223 | 4.79 | 0.982 | 0.953 | 0.898 | -0.474 | 9320 | 782 | 144 | 0 | 0 | 0 | 1199.603 | 824.727 | 149.95 | 0 | 0 | 0 | 0 | 0 | 3026.764 | 302.676 | 0 | 0 | 0 | 0 | 148.58 | 0 | 0 | 0 | 36.54 | 0 | 0 | 0 | 0 | 0
boydwoo_str_m3_o18_o28_pcu_sym_253 | 0.50238 | 11.7374 | 9.6206 | 11.7374 | 3 | 0 | pcu | Zn | 0.276 | -0.0854 | -0.0254 | 0.769 | -0.283 | 0.574 | 0.121 | -0.152 | 0.195 | -0.118 | -0.134 | 0.0194 | 1.51 | 0.487 | 0.426 | 0.364 | -0.152 | 3780 | -1110 | -372 | 0 | 0 | 0 | 652.511 | 456.757 | 130.502 | 0 | 414.51 | 0 | 0 | 0 | 1988.84 | 0 | 0 | 0 | 0 | 0 | 2.04 | 0 | 0 | 0 | 352.605 | 117.535 | 0 | 0 | 0 | 0
boydwoo_str_m3_o3_o17_pcu_sym_258 | 0.44245 | 16.33289 | 9.62246 | 16.33289 | 3 | 0 | pcu | Zn | 0.692 | 0.0316 | -0.0445 | 1.96 | -0.0392 | 1.03 | 0.122 | -0.198 | 0.295 | -0.185 | -0.247 | 0.0227 | 3.01 | 0.561 | 0.798 | 0.618 | -0.38 | 5490 | 1450 | -257 | 0 | 0 | 0 | 721.173 | 665.698 | 110.95 | 0 | 0 | 0 | 0 | 0 | 1432.9 | 0 | 0 | 1222.38 | 0 | 0 | 3.11 | 0 | 0 | 0 | 22.57 | 0 | 0 | 0 | 0 | 0
boydwoo_str_m5_Al_o6_o20_sra_sym_28 | 0.67183 | 10.16406 | 9.62342 | 10.16406 | 1 | 0 | rna | Al | 0.0398 | -0.0728 | -0.00032 | -0.0894 | -0.139 | 0.303 | 0.0448 | -0.116 | 0.164 | -0.0988 | -0.125 | 0.0105 | 0.177 | 0.13 | 0.271 | 0.237 | -0.109 | 588 | -1080 | 126 | 0 | 0 | 0 | 876.816 | 292.272 | 357.221 | 0 | 0 | 0 | 0 | 0 | 177.524 | 228.246 | 0 | 0 | 0 | 0 | 0 | 0 | 0 | 103.945 | 727.615 | 0 | 0 | 0 | 0 | 1.76
boydwoo_str_m5_Al_o3_o25_sra_sym_43 | 0.94353 | 10.11746 | 9.63837 | 10.11746 | 1 | 0 | rna | Al | -0.0353 | -0.0586 | 0.00318 | -0.506 | -0.00185 | 0.0839 | 0.00667 | -0.0764 | 0.144 | -0.0676 | -0.106 | 0.00328 | -0.733 | -0.11 | 0.193 | 0.116 | -0.0707 | -1290 | 71.4 | -288 | 0 | 1244.78 | 0 | 281.255 | 187.504 | 62.501 | 0 | 0 | 0 | 0 | 0 | 186.823 | 31.137 | 0 | 0 | 0 | 0 | 0 | 0 | 0 | 3.362 | 13.448 | 0 | 0 | 0 | 0 | 0
boydwoo_str_m3_o6_o14_pcu_sym_231 | 0.46498 | 11.22878 | 9.6394 | 11.13096 | 3 | 0 | pcu | Zn | 0.344 | -0.11 | -0.0232 | 1.08 | -0.372 | 0.799 | 0.116 | -0.174 | 0.238 | -0.16 | -0.198 | 0.018 | 2.28 | 0.526 | 0.604 | 0.497 | -0.287 | 5140 | -1280 | -589 | 0 | 0 | 0 | 1273.465 | 636.732 | 254.693 | 0 | 0 | 0 | 0 | 0 | 1643.27 | 0 | 0 | 0 | 0 | 0 | 0.95 | 0 | 0 | 0 | 747.76 | 186.94 | 0 | 0 | 0 | 0
boydwoo_str_m5_Al_o13_o27_sra_sym_66 | 0.64797 | 10.06614 | 9.64243 | 10.06614 | 1 | 0 | rna | Al | 0.13 | -0.0266 | -0.0351 | 0.0823 | -0.0787 | 0.49 | -0.00415 | -0.202 | 0.173 | -0.156 | -0.17 | 0.0229 | 0.511 | 0.0599 | 0.464 | 0.254 | -0.207 | 713 | -147 | 108 | 0 | 0 | 0 | 1149 | 426.771 | 262.629 | 0 | 0 | 0 | 0 | 17.81 | 247.006 | 36.594 | 0 | 0 | 0 | 0 | 358.59 | 0 | 0 | 1.862 | 7.448 | 0 | 0 | 0 | 0 | 0
boydwoo_str_m5_Al_o3_o6_sra_sym_17 | 0.76458 | 9.8983 | 9.64749 | 9.8983 | 1 | 0 | rna | Al | 0.0155 | -0.025 | -0.0209 | -0.27 | -0.0277 | 0.222 | -0.0339 | -0.167 | 0.14 | -0.11 | -0.125 | 0.0133 | -0.24 | -0.0522 | 0.32 | 0.163 | -0.117 | -581 | -49.9 | 146 | 0 | 0 | 0 | 224.205 | 168.154 | 56.051 | 0 | 0 | 0 | 0 | 0 | 117.426 | 293.564 | 0 | 0 | 0 | 0 | 0 | 0 | 9.23 | 89.02 | 623.14 | 445.1 | 0 | 0 | 0 | 0
boydwoo_str_m3_o8_o9_pcu_sym_10 | 0.66592 | 11.28379 | 9.65137 | 11.28159 | 3 | 0 | pcu | Zn | 0.228 | -0.0784 | -0.0257 | 0.199 | -0.133 | 0.563 | 0.106 | -0.167 | 0.168 | -0.12 | -0.158 | 0.0212 | 0.574 | 0.188 | 0.404 | 0.201 | -0.185 | 1210 | -150 | -595 | 0 | 742.87 | 0 | 641.03 | 345.17 | 98.62 | 0 | 0 | 0 | 0 | 0 | 984.36 | 0 | 0 | 0 | 0 | 0 | 115.44 | 0 | 0 | 0 | 32.02 | 0 | 0 | 0 | 0 | 0
boydwoo_str_m3_o13_o17_pcu_sym_178 | 0.57935 | 10.83562 | 9.67011 | 10.83562 | 2 | 0 | pcu | Zn | 0.18 | -0.0906 | -0.0075 | 0.34 | -0.224 | 0.609 | 0.0924 | -0.17 | 0.19 | -0.133 | -0.17 | 0.0183 | 1.06 | 0.283 | 0.455 | 0.299 | -0.21 | 2380 | -1140 | -146 | 0 | 0 | 0 | 1153.65 | 922.92 | 230.73 | 0 | 0 | 0 | 0 | 0 | 938.61 | 0 | 0 | 0 | 0 | 0 | 1.07 | 0 | 0 | 0 | 220.816 | 55.204 | 0 | 0 | 0 | 0
gmof_CuN4-SiF6-DPAC_No14 | 0.82693 | 10.45184 | 9.67371 | 10.45141 | 1 | 0 | pcu | Cu | -0.0379 | -0.0257 | -0.0208 | -0.408 | -0.00778 | 0.282 | -0.0574 | -0.205 | 0.133 | -0.136 | -0.142 | 0.0169 | -0.331 | -0.131 | 0.378 | 0.128 | -0.151 | -1460 | 349 | -262 | 0 | 0 | 0 | 385.805 | 385.805 | 0 | 0 | 0 | 0 | 19.14 | 0 | 0 | 0 | 0 | 0 | 0 | 0 | 0 | 0 | 0 | 0 | 0 | 939 | 0 | 0 | 0 | 0
boydwoo_str_m3_o8_o20_pcu_sym_18 | 0.44553 | 12.71242 | 9.67672 | 12.71242 | 3 | 0 | pcu | Zn | 0.58 | -0.0386 | -0.0536 | 1.69 | -0.211 | 1.01 | 0.099 | -0.202 | 0.295 | -0.192 | -0.248 | 0.0249 | 2.92 | 0.507 | 0.803 | 0.626 | -0.38 | 5900 | 830 | -538 | 0 | 0 | 227.183 | 681.55 | 908.733 | 227.183 | 0 | 0 | 0 | 0 | 0 | 1197.74 | 0 | 0 | 948.6 | 0 | 0 | 142.48 | 0 | 0 | 0 | 102.15 | 0 | 0 | 0 | 0 | 0
VAGMIB01_FSR | 0.45513 | 10.71045 | 9.68836 | 10.71045 | 3 | UNKNOWN | fly | Zn | 0.337 | -0.126 | -0.0353 | 1.12 | -0.424 | 0.657 | 0.197 | -0.141 | 0.223 | -0.111 | -0.0802 | 0.0345 | 2.1 | 0.749 | 0.442 | 0.411 | -0.0513 | 5410 | -1420 | -1120 | 0 | 0 | 0 | 1366.142 | 683.071 | 170.768 | 0 | 0 | 0 | 0 | 0 | 2140.36 | 0 | 0 | 0 | 0 | 0 | 445.18 | 0 | 0 | 0 | 46.44 | 0 | 0 | 0 | 0 | 0
boydwoo_str_m3_o18_o23_pcu_sym_18 | 0.45256 | 12.54168 | 9.6908 | 12.54168 | 3 | 0 | pcu | Zn | 0.357 | -0.0801 | -0.0168 | 1.17 | -0.322 | 0.758 | 0.0923 | -0.165 | 0.246 | -0.157 | -0.203 | 0.0197 | 2.31 | 0.519 | 0.588 | 0.549 | -0.283 | 5020 | -1300 | -158 | 0 | 0 | 0 | 1041.463 | 706.707 | 148.78 | 0 | 0 | 0 | 0 | 0 | 2206.181 | 147.079 | 0 | 0 | 0 | 77.532 | 232.597 | 0 | 0 | 0 | 124.33 | 0 | 0 | 0 | 0 | 0
boydwoo_str_m1_o13_o13_pcu_sym_249 | 0.44583 | 13.78749 | 9.69133 | 13.66023 | 3 | 0 | pcu | Zn | 0.564 | -0.0423 | -0.0413 | 1.66 | -0.219 | 0.977 | 0.114 | -0.188 | 0.289 | -0.186 | -0.237 | 0.0247 | 2.86 | 0.542 | 0.753 | 0.616 | -0.361 | 5780 | 310 | -544 | 0 | 0 | 0 | 1559.553 | 389.888 | 389.888 | 0 | 0 | 0 | 0 | 0 | 1889.14 | 0 | 0 | 0 | 0 | 0 | 0 | 0 | 0 | 26.867 | 322.403 | 0 | 0 | 0 | 0 | 0
boydwoo_str_m3_o8_o11_pcu_sym_57 | 0.47601 | 12.60437 | 9.70575 | 12.60437 | 3 | 0 | pcu | Zn | 0.411 | -0.0663 | -0.0307 | 1.16 | -0.257 | 0.832 | 0.0965 | -0.19 | 0.25 | -0.168 | -0.209 | 0.0213 | 2.23 | 0.456 | 0.651 | 0.5 | -0.3 | 4690 | -457 | -492 | 0 | 0 | 0 | 721.336 | 631.169 | 180.334 | 0 | 0 | 0 | 0 | 1057.47 | 1493.7 | 0 | 0 | 0 | 0 | 0 | 230.07 | 0 | 0 | 0 | 31.18 | 0 | 0 | 0 | 0 | 0
boydwoo_str_m3_o8_o21_pcu_sym_68 | 0.4041 | 11.79419 | 9.71522 | 11.2639 | 3 | 0 | pcu | Zn | 0.4 | -0.0883 | -0.0345 | 1.57 | -0.413 | 0.823 | 0.092 | -0.179 | 0.258 | -0.167 | -0.213 | 0.0206 | 3.01 | 0.644 | 0.694 | 0.651 | -0.331 | 6900 | -1250 | -380 | 0 | 0 | 0 | 1126.306 | 482.703 | 160.901 | 0 | 0 | 0 | 0 | 0 | 3237.71 | 0 | 0 | 0 | 0 | 0 | 197.83 | 0 | 0 | 0 | 85.17 | 0 | 0 | 0 | 0 | 0
IBICAZ_FSR | 1.08869 | 9.85227 | 9.71809 | 9.85227 | 1 | 0 | uni | Zn | -0.286 | 0.0836 | -0.0585 | -0.85 | 0.149 | -0.219 | -0.261 | -0.292 | -0.00677 | -0.146 | -0.0851 | 0.0288 | -1.28 | -0.396 | 0.338 | -0.0296 | -0.123 | -3240 | 1230 | -362 | 0 | 0 | 0 | 246.153 | 164.102 | 41.025 | 122.71 | 0 | 0 | 0 | 0 | 292.544 | 20.896 | 0 | 0 | 0 | 0 | 0 | 0 | 0 | 0 | 0 | 0 | 0 | 0 | 0 | 0
boydwoo_str_m3_o8_o18_pcu_sym_221 | 0.63522 | 11.08914 | 9.71837 | 10.97035 | 3 | 0 | pcu | Zn | 0.249 | -0.0754 | -0.0258 | 0.302 | -0.148 | 0.583 | 0.0604 | -0.166 | 0.206 | -0.142 | -0.169 | 0.0216 | 0.736 | 0.16 | 0.442 | 0.292 | -0.189 | 1640 | -165 | -433 | 0 | 825.74 | 0 | 429.274 | 268.296 | 53.659 | 0 | 0 | 0 | 0 | 0 | 1412.4 | 0 | 0 | 0 | 0 | 0 | 106.11 | 0 | 0 | 0 | 14.94 | 0 | 0 | 0 | 0 | 0
boydwoo_str_m3_o18_o26_pcu_sym_124 | 0.50135 | 11.23492 | 9.72025 | 11.23492 | 3 | 0 | pcu | Zn | 0.245 | -0.0782 | -0.0179 | 0.712 | -0.274 | 0.612 | 0.0785 | -0.169 | 0.201 | -0.143 | -0.17 | 0.0163 | 1.58 | 0.402 | 0.492 | 0.404 | -0.224 | 3640 | -1320 | -0.953 | 0 | 0 | 0 | 949.977 | 662.105 | 115.149 | 0 | 0 | 0 | 0 | 0 | 1978.13 | 0 | 0 | 0 | 0 | 0 | 2.21 | 0 | 0 | 0 | 197.373 | 98.687 | 0 | 0 | 0 | 0
boydwoo_str_m5_Al_o21_o26_sra_sym_34 | 0.68832 | 10.08579 | 9.72069 | 10.08129 | 1 | 0 | rna | Al | 0.125 | -0.0434 | -0.0203 | 0.00028 | -0.0797 | 0.473 | 0.0131 | -0.17 | 0.188 | -0.142 | -0.165 | 0.0226 | 0.341 | 0.0463 | 0.409 | 0.25 | -0.177 | 563 | -241 | 122 | 0 | 0 | 0 | 532.321 | 532.321 | 212.928 | 0 | 0 | 0 | 0 | 977 | 119.36 | 59.68 | 0 | 0 | 0 | 0 | 0 | 0 | 0 | 7.412 | 29.648 | 0 | 0 | 0 | 0 | 0
boydwoo_str_m3_o17_o20_pcu_sym_34 | 0.48463 | 11.16695 | 9.72545 | 11.16695 | 3 | 0 | pcu | Zn | 0.403 | -0.0564 | -0.0456 | 1.1 | -0.23 | 0.864 | 0.0638 | -0.207 | 0.259 | -0.187 | -0.229 | 0.026 | 2.2 | 0.367 | 0.707 | 0.516 | -0.337 | 4380 | 65.6 | -262 | 0 | 0 | 0 | 870.66 | 1616.94 | 248.76 | 0 | 0 | 0 | 0 | 0 | 232.6 | 0 | 0 | 0 | 0 | 0 | 862.04 | 0 | 0 | 0 | 182.42 | 0 | 0 | 0 | 0 | 0
boydwoo_str_m3_o2_o28_pcu_sym_181 | 0.44478 | 13.47704 | 9.72576 | 13.33435 | 3 | 0 | pcu | Zn | 0.618 | -0.00525 | -0.0605 | 1.78 | -0.133 | 0.988 | 0.101 | -0.209 | 0.287 | -0.188 | -0.238 | 0.0235 | 2.89 | 0.516 | 0.803 | 0.602 | -0.365 | 5590 | 1340 | -398 | 0 | 0 | 0 | 695.875 | 481.76 | 214.115 | 0 | 0 | 0 | 0 | 0 | 1095.583 | 199.197 | 0 | 462.13 | 0 | 0 | 0 | 0 | 0 | 0 | 990.72 | 0 | 0 | 0 | 0 | 0
boydwoo_str_m3_o3_o12_pcu_sym_127 | 0.52917 | 11.41708 | 9.7275 | 11.41708 | 2 | 0 | pcu | Zn | 0.154 | -0.0624 | -0.0153 | 0.436 | -0.226 | 0.423 | 0.0706 | -0.163 | 0.156 | -0.107 | -0.13 | 0.0124 | 1.03 | 0.363 | 0.377 | 0.296 | -0.147 | 2580 | -1340 | 285 | 0 | 0 | 0 | 602.874 | 301.437 | 100.479 | 0 | 0 | 0 | 0 | 0 | 2346.73 | 0 | 0 | 0 | 0 | 0 | 0 | 0 | 0 | 0 | 70.64 | 52.98 | 0 | 0 | 0 | 0
gmof_Zn2O8N2-irmof14_A-pmof1_A_No5 | 0.50071 | 12.70328 | 9.72756 | 12.66504 | 3 | 0 | sqc | Zn | 0.234 | -0.1 | -0.0057 | 0.697 | -0.317 | 0.616 | 0.113 | -0.131 | 0.196 | -0.156 | -0.17 | 0.0179 | 1.61 | 0.462 | 0.419 | 0.424 | -0.241 | 3720 | -1700 | -200 | 0 | 0 | 112.082 | 1008.736 | 616.45 | 112.082 | 0 | 0 | 0 | 0 | 0 | 2223.924 | 111.196 | 0 | 0 | 0 | 0 | 131.04 | 0 | 0 | 0 | 23.49 | 0 | 0 | 0 | 0 | 0
boydwoo_str_m5_Al_o20_o25_sra_sym_56 | 0.58444 | 10.45103 | 9.72907 | 10.45103 | 1 | 0 | rna | Al | 0.114 | -0.0851 | -0.00559 | 0.213 | -0.218 | 0.398 | 0.165 | -0.187 | 0.158 | -0.0588 | 0.00484 | -0.00724 | 0.696 | 0.431 | 0.361 | 0.137 | 0.0733 | 1880 | -1410 | 19.2 | 0 | 0 | 0 | 1260.795 | 802.324 | 458.471 | 0 | 0 | 0 | 0 | 0 | 650.52 | 144.56 | 0 | 0 | 0 | 0 | 0 | 0 | 0 | 12.616 | 50.464 | 0 | 0 | 0 | 0 | 0
gmof_Zn2O8N2-AZO_A-irmof20_A_No307 | 0.43204 | 14.16072 | 9.73243 | 14.16072 | 3 | 0 | pcu | Zn | 0.593 | -0.00231 | -0.0449 | 1.81 | -0.141 | 0.995 | 0.0851 | -0.205 | 0.296 | -0.195 | -0.252 | 0.0246 | 3.05 | 0.515 | 0.825 | 0.662 | -0.396 | 5770 | 966 | -89.4 | 0 | 0 | 0 | 801.07 | 500.669 | 300.401 | 0 | 0 | 0 | 0 | 452.2 | 1184.983 | 197.497 | 0 | 0 | 0 | 0 | 234.3 | 0 | 0 | 0 | 236.25 | 0 | 0 | 421.96 | 0 | 0
gmof_Al2O6-irmof10_B-irmof12_B_No5 | 0.70797 | 10.46349 | 9.73292 | 10.46349 | 1 | 0 | rna | Al | 0.00455 | -0.0423 | -0.0143 | -0.203 | -0.0787 | 0.299 | -0.00316 | -0.164 | 0.135 | -0.13 | -0.136 | 0.0164 | 0.0255 | 0.0234 | 0.336 | 0.189 | -0.152 | -92.4 | -544 | 130 | 0 | 0 | 0 | 854.37 | 233.01 | 155.34 | 0 | 0 | 0 | 0 | 252.6 | 735.498 | 81.722 | 0 | 0 | 0 | 0 | 0 | 0 | 0 | 2.844 | 11.376 | 0 | 0 | 0 | 0 | 0
gmof_Zn2O8N2-ADC_A-BDC_A_No31 | 0.55776 | 13.33518 | 9.73415 | 13.33518 | 3 | 0 | pcu | Zn | 0.466 | -0.0383 | -0.0422 | 0.898 | -0.119 | 0.867 | 0.095 | -0.205 | 0.25 | -0.169 | -0.219 | 0.0229 | 1.64 | 0.288 | 0.635 | 0.387 | -0.288 | 3140 | 651 | -613 | 0 | 729.66 | 0 | 845.217 | 507.13 | 169.043 | 0 | 0 | 0 | 0 | 0 | 1188.97 | 0 | 0 | 0 | 0 | 0 | 0 | 0 | 0 | 0 | 22.04 | 0 | 0 | 0 | 0 | 0
boydwoo_str_m3_o23_o29_pcu_sym_64 | 0.3336 | 14.48239 | 9.74018 | 12.81146 | 3 | 0 | pcu | Zn | 0.635 | -0.0173 | -0.0499 | 2.84 | -0.308 | 0.985 | 0.121 | -0.176 | 0.295 | -0.185 | -0.24 | 0.0261 | 4.6 | 0.958 | 0.884 | 0.913 | -0.45 | 9660 | 424 | -179 | 0 | 0 | 0 | 928.065 | 464.032 | 185.613 | 0 | 232.77 | 0 | 0 | 0 | 3363.3 | 0 | 0 | 0 | 0 | 0 | 0.8 | 0 | 0 | 0 | 749.51 | 0 | 0 | 0 | 0 | 0
boydwoo_str_m1_o13_o13_pcu_sym_127 | 0.45949 | 13.70738 | 9.74514 | 13.55244 | 3 | 0 | pcu | Zn | 0.505 | -0.0552 | -0.0369 | 1.45 | -0.239 | 0.924 | 0.113 | -0.189 | 0.274 | -0.176 | -0.223 | 0.0254 | 2.6 | 0.514 | 0.71 | 0.56 | -0.327 | 5330 | -42.6 | -505 | 0 | 0 | 0 | 1451.23 | 406.344 | 348.295 | 0 | 0 | 0 | 0 | 0 | 1955.34 | 0 | 0 | 0 | 0 | 0 | 0 | 0 | 0 | 24.627 | 295.523 | 0 | 0 | 0 | 0 | 0
PITPEP_FSR | 1.00225 | 11.21881 | 9.75067 | 11.21881 | 3 | 0 | UNKOWN | Al | -0.193 | 0.031 | -0.0212 | -0.715 | 0.0916 | -0.183 | -0.171 | -0.187 | 0.0604 | -0.0876 | -0.09 | 0.00398 | -1.12 | -0.288 | 0.253 | 0.0396 | -0.0814 | -2540 | 663 | -192 | 0 | 0 | 184.702 | 23.088 | 207.79 | 0 | 0 | 0 | 0 | 0 | 0 | 588.165 | 196.055 | 0 | 0 | 0 | 0 | 0 | 0 | 0 | 43.925 | 43.925 | 0 | 0 | 0 | 0 | 0
gmof_Zn2O8N2-irmof14_A-irmof8_A_No145 | 0.60302 | 10.16907 | 9.75651 | 10.16907 | 3 | 0 | pcu | Zn | 0.161 | -0.107 | -0.00483 | 0.246 | -0.231 | 0.565 | 0.101 | -0.169 | 0.198 | -0.118 | -0.13 | 0.015 | 0.87 | 0.271 | 0.429 | 0.269 | -0.133 | 2000 | -1330 | -229 | 0 | 0 | 0 | 724.544 | 686.41 | 152.536 | 0 | 857.69 | 0 | 0 | 0 | 295.008 | 59.002 | 0 | 0 | 0 | 0 | 2.96 | 0 | 0 | 0 | 689.2 | 0 | 0 | 0 | 0 | 0
gmof_Zn2O8N2-AZO_A-irmof20_A_No536 | 0.45281 | 14.2334 | 9.7595 | 14.2334 | 3 | 0 | pcu | Zn | 0.549 | -0.0149 | -0.0431 | 1.58 | -0.154 | 0.951 | 0.0838 | -0.202 | 0.283 | -0.189 | -0.244 | 0.0226 | 2.71 | 0.466 | 0.77 | 0.601 | -0.369 | 5290 | 676 | -214 | 0 | 0 | 0 | 854.696 | 379.865 | 284.899 | 0 | 0 | 0 | 0 | 0 | 909.068 | 349.642 | 0 | 0 | 0 | 0 | 220.2 | 0 | 0 | 0 | 856.49 | 0 | 0 | 243.393 | 0 | 121.697
gmof_Al2O6-DPAC_B-irmof10_B_No79 | 0.62994 | 11.15112 | 9.76197 | 11.15112 | 1 | 0 | rna | Al | 0.117 | -0.0231 | -0.0272 | 0.1 | -0.085 | 0.425 | 0.00298 | -0.184 | 0.165 | -0.137 | -0.159 | 0.0182 | 0.497 | 0.1 | 0.416 | 0.258 | -0.184 | 992 | -102 | 442 | 0 | 0 | 97.248 | 972.481 | 291.744 | 194.496 | 0 | 0 | 0 | 0 | 215.78 | 720.333 | 80.037 | 0 | 0 | 0 | 0 | 0 | 0 | 0 | 0.106 | 0.424 | 0 | 0 | 0 | 0 | 0
JOYKUF_FSR | 1.12631 | 9.93057 | 9.78205 | 9.93057 | 1 | UNKNOWN | UNKOWN | Mn | -0.317 | 0.0984 | -0.0624 | -0.893 | 0.165 | -0.371 | -0.274 | -0.282 | -0.0362 | -0.12 | -0.0551 | 0.0222 | -1.44 | -0.404 | 0.296 | -0.0555 | -0.0954 | -3480 | 1370 | -427 | 0 | 0 | 0 | 82.753 | 20.688 | 20.688 | 0 | 0 | 0 | 0 | 0 | 512.191 | 78.799 | 0 | 0 | 0 | 0 | 0 | 0 | 0 | 0 | 80.5 | 0 | 0 | 0 | 0 | 0
ROGMEG_FSR | 0.54531 | 12.11781 | 9.78352 | 12.11344 | 3 | 0 | crs | Zn | 0.226 | -0.0809 | -0.00351 | 0.522 | -0.233 | 0.525 | 0.0659 | -0.119 | 0.225 | -0.116 | -0.175 | 0.00562 | 1.14 | 0.314 | 0.373 | 0.42 | -0.172 | 2810 | -1200 | -23.9 | 0 | 0 | 0 | 1359.943 | 282.252 | 205.274 | 0 | 0 | 0 | 0 | 0 | 1378.81 | 0 | 0 | 0 | 0 | 0 | 0 | 0 | 0 | 0 | 540.112 | 135.028 | 0 | 0 | 0 | 0
boydwoo_str_m5_Al_o6_o17_sra_sym_58 | 0.7035 | 10.30434 | 9.78489 | 10.29637 | 1 | 0 | rna | Al | 0.0593 | -0.0463 | -0.0187 | -0.12 | -0.0813 | 0.338 | 0.0235 | -0.152 | 0.145 | -0.125 | -0.137 | 0.0204 | 0.101 | 0.0586 | 0.328 | 0.197 | -0.151 | 226 | -400 | -14 | 0 | 0 | 0 | 972.864 | 432.384 | 216.192 | 0 | 0 | 0 | 0 | 523.18 | 239.912 | 59.978 | 0 | 0 | 0 | 0 | 0 | 0 | 0 | 2.854 | 11.416 | 0 | 0 | 0 | 0 | 0
boydwoo_str_m3_o8_o17_pcu_sym_140 | 0.48331 | 13.32059 | 9.78581 | 13.31521 | 3 | 0 | pcu | Zn | 0.499 | -0.0354 | -0.047 | 1.3 | -0.175 | 0.886 | 0.0836 | -0.194 | 0.266 | -0.184 | -0.229 | 0.0252 | 2.27 | 0.405 | 0.69 | 0.528 | -0.333 | 4430 | 529 | -445 | 0 | 0 | 0 | 400.12 | 685.92 | 114.32 | 0 | 2141.76 | 0 | 0 | 0 | 469.48 | 0 | 0 | 0 | 0 | 0 | 130.56 | 0 | 0 | 0 | 9.81 | 0 | 0 | 0 | 0 | 0
boydwoo_str_m5_Al_o6_o25_sra_sym_180 | 0.74718 | 10.73698 | 9.80023 | 10.73207 | 1 | 0 | rna | Al | 0.0815 | -0.0665 | -0.0168 | -0.155 | -0.0831 | 0.346 | 0.0826 | -0.128 | 0.127 | -0.116 | -0.124 | 0.0177 | -0.0106 | 0.0894 | 0.282 | 0.148 | -0.143 | -37 | -284 | -260 | 0 | 0 | 0 | 642.74 | 321.37 | 183.64 | 0 | 0 | 0 | 0 | 0 | 320.468 | 106.823 | 0 | 127.82 | 0 | 0 | 0 | 0 | 27.66 | 90.564 | 362.257 | 181.129 | 0 | 0 | 0 | 0
boydwoo_str_m5_Al_o16_o27_sra_sym_32 | 0.69088 | 10.25631 | 9.80338 | 10.25631 | 1 | 0 | rna | Al | -0.0489 | -0.0505 | 0.00163 | -0.251 | -0.104 | 0.136 | 0.0037 | -0.125 | 0.119 | -0.0824 | -0.11 | 0.00985 | -0.135 | 0.0717 | 0.227 | 0.182 | -0.0939 | 53.6 | -1170 | 457 | 0 | 0 | 0 | 729.005 | 277.716 | 138.858 | 0 | 0 | 0 | 0 | 0 | 779.004 | 86.556 | 0 | 0 | 0 | 0 | 303.64 | 0 | 0 | 0.447 | 1.789 | 0.224 | 0 | 0 | 0 | 0
boydwoo_str_m3_o20_o28_pcu_sym_17 | 0.42339 | 11.36683 | 9.80437 | 11.36683 | 3 | 0 | pcu | Zn | 0.554 | -0.087 | -0.0697 | 1.79 | -0.356 | 1 | 0.127 | -0.216 | 0.281 | -0.176 | -0.223 | 0.0222 | 3.18 | 0.63 | 0.835 | 0.596 | -0.351 | 6870 | 457 | -1370 | 0 | 0 | 0 | 592.291 | 761.517 | 338.452 | 0 | 1843.66 | 0 | 0 | 0 | 378.88 | 0 | 0 | 0 | 0 | 0 | 9.97 | 0 | 0 | 0 | 866.46 | 0 | 0 | 0 | 0 | 0
boydwoo_str_m3_o16_o17_pcu_sym_46 | 0.7305 | 10.70822 | 9.81415 | 10.70822 | 2 | 0 | pcu | Zn | 0.0844 | -0.057 | -0.0135 | -0.126 | -0.079 | 0.458 | 0.0154 | -0.183 | 0.168 | -0.145 | -0.158 | 0.0191 | 0.169 | 0.00966 | 0.407 | 0.197 | -0.177 | 114 | -272 | -130 | 0 | 0 | 0 | 719.471 | 629.537 | 119.912 | 0 | 0 | 0 | 0 | 0 | 540.77 | 0 | 0 | 201.26 | 0 | 0 | 2.13 | 0 | 0 | 0 | 165.775 | 62.165 | 0 | 0 | 0 | 0
gmof_AlO6-mofHTB_No7 | 1.12787 | 9.93208 | 9.82337 | 9.93208 | 1 | 0 | tsg | Al | -0.218 | 0.0593 | -0.058 | -0.803 | 0.137 | -0.126 | -0.188 | -0.273 | 0.00109 | -0.131 | -0.0865 | 0.0294 | -1.22 | -0.351 | 0.328 | -0.0433 | -0.123 | -2630 | 1020 | -513 | 0 | 0 | 0 | 2.76 | 3.68 | 1.84 | 0 | 772.37 | 0 | 0 | 0 | 388.72 | 0 | 0 | 0 | 0 | 0 | 46.07 | 0 | 0 | 0 | 0 | 0 | 0 | 0 | 0 | 0
boydwoo_str_m3_o23_o25_pcu_sym_258 | 0.42119 | 13.06994 | 9.83152 | 13.00761 | 3 | 0 | pcu | Zn | 0.434 | -0.101 | -0.0214 | 1.54 | -0.405 | 0.81 | 0.169 | -0.146 | 0.235 | -0.147 | -0.186 | 0.0197 | 2.79 | 0.762 | 0.56 | 0.55 | -0.283 | 6380 | -1410 | -821 | 0 | 0 | 0 | 682.36 | 236.202 | 104.978 | 0 | 0 | 0 | 0 | 0 | 2787.671 | 199.119 | 0 | 0 | 0 | 0 | 0.92 | 0 | 0 | 0 | 1345.335 | 96.095 | 0 | 0 | 0 | 9.91
boydwoo_str_m3_o8_o26_pcu_sym_209 | 0.49599 | 14.83035 | 9.83722 | 14.83035 | 3 | 0 | pcu | Zn | 0.463 | -0.0101 | -0.0412 | 1.16 | -0.117 | 0.816 | 0.0551 | -0.205 | 0.252 | -0.18 | -0.221 | 0.0233 | 2.01 | 0.337 | 0.672 | 0.492 | -0.312 | 3840 | 506 | -159 | 0 | 0 | 0 | 276.061 | 460.102 | 61.347 | 0 | 0 | 0 | 0 | 1535.28 | 1231.21 | 0 | 0 | 0 | 0 | 0 | 46.2 | 0 | 0 | 0 | 30.753 | 15.377 | 0 | 0 | 0 | 0
boydwoo_str_m3_o20_o22_pcu_sym_64 | 0.54221 | 11.662 | 9.84779 | 11.662 | 3 | 0 | pcu | Zn | 0.28 | -0.091 | -0.0206 | 0.628 | -0.249 | 0.72 | 0.0753 | -0.196 | 0.219 | -0.155 | -0.192 | 0.0224 | 1.48 | 0.302 | 0.568 | 0.37 | -0.253 | 3090 | -913 | -472 | 0 | 0 | 0 | 789.106 | 789.106 | 286.948 | 0 | 0 | 0 | 0 | 0 | 718.7 | 0 | 0 | 0 | 0 | 0 | 4.69 | 0 | 0 | 0 | 826.873 | 413.437 | 0 | 0 | 0 | 0
boydwoo_str_m3_o2_o3_pcu_sym_113 | 0.40328 | 12.28985 | 9.84959 | 12.2886 | 2 | 0 | pcu | Zn | 0.45 | -0.0334 | -0.0266 | 1.69 | -0.272 | 0.835 | 0.0858 | -0.18 | 0.267 | -0.166 | -0.22 | 0.0177 | 3.05 | 0.632 | 0.708 | 0.672 | -0.335 | 6280 | -683 | 620 | 0 | 0 | 0 | 950.525 | 678.946 | 135.789 | 0 | 0 | 0 | 0 | 0 | 2812.05 | 0 | 0 | 0 | 0 | 0 | 0 | 0 | 0 | 0 | 43.973 | 21.987 | 0 | 0 | 0 | 0
boydwoo_str_m1_o11_o27_pcu_sym_156 | 0.43087 | 14.75467 | 9.85321 | 14.75143 | 3 | 0 | pcu | Zn | 0.564 | -0.0278 | -0.0492 | 1.76 | -0.205 | 0.959 | 0.0944 | -0.201 | 0.285 | -0.185 | -0.238 | 0.0253 | 2.99 | 0.545 | 0.792 | 0.635 | -0.37 | 5920 | 560 | -293 | 0 | 0 | 0 | 1059.52 | 288.96 | 288.96 | 0 | 0 | 0 | 0 | 0 | 1973.25 | 0 | 0 | 0 | 0 | 0 | 458.75 | 0 | 0 | 27.143 | 325.717 | 0 | 0 | 0 | 0 | 0
gmof_Zn2O8N2-ADC_A-irmof7_A_No43 | 0.45128 | 13.43574 | 9.85427 | 13.43574 | 3 | 0 | pcu | Zn | 0.448 | -0.0503 | -0.0376 | 1.37 | -0.248 | 0.857 | 0.0971 | -0.201 | 0.256 | -0.169 | -0.206 | 0.0167 | 2.53 | 0.515 | 0.706 | 0.534 | -0.302 | 5260 | -256 | -331 | 0 | 0 | 0 | 1140.849 | 725.994 | 207.427 | 0 | 0 | 0 | 0 | 740.86 | 1504.53 | 0 | 0 | 0 | 0 | 0 | 1.42 | 0 | 0 | 0 | 56.75 | 0 | 0 | 0 | 0 | 0
boydwoo_str_m3_o18_o28_pcu_sym_234 | 0.44332 | 12.7114 | 9.85433 | 12.48321 | 3 | 0 | pcu | Zn | 0.465 | -0.0196 | -0.0449 | 1.45 | -0.189 | 0.817 | 0.076 | -0.195 | 0.251 | -0.173 | -0.213 | 0.0215 | 2.52 | 0.497 | 0.689 | 0.563 | -0.322 | 5150 | 355 | 162 | 0 | 0 | 0 | 1006.32 | 479.2 | 191.68 | 0 | 0 | 0 | 0 | 0 | 1456.84 | 0 | 0 | 0 | 0 | 0 | 6.267 | 0 | 3.133 | 0 | 642.7 | 321.35 | 0 | 0 | 0 | 0
boydwoo_str_m3_o20_o28_pcu_sym_56 | 0.34173 | 13.65857 | 9.86131 | 13.65857 | 3 | 0 | pcu | Zn | 0.666 | -0.0334 | -0.0624 | 2.84 | -0.336 | 1.11 | 0.107 | -0.209 | 0.319 | -0.208 | -0.269 | 0.0265 | 4.78 | 0.851 | 1.06 | 0.929 | -0.522 | 9910 | 1020 | -516 | 0 | 0 | 0 | 1427.1 | 856.26 | 570.84 | 0 | 0 | 0 | 0 | 0 | 780.19 | 780.19 | 0 | 0 | 0 | 275.97 | 275.97 | 0 | 0 | 0 | 939.18 | 0 | 0 | 0 | 0 | 0
gmof_Zn2O8N2-ADC_A-irmof20_A_No421 | 0.4317 | 14.52932 | 9.86794 | 14.52928 | 3 | 0 | pcu | Zn | 0.621 | 0.0118 | -0.046 | 1.88 | -0.105 | 1.01 | 0.0871 | -0.207 | 0.298 | -0.196 | -0.253 | 0.024 | 3.08 | 0.517 | 0.837 | 0.664 | -0.399 | 5730 | 1210 | -22.8 | 0 | 301.91 | 0 | 1014.122 | 507.061 | 304.237 | 0 | 0 | 0 | 0 | 416.8 | 1249.45 | 0 | 0 | 0 | 0 | 0 | 2.76 | 0 | 0 | 0 | 17 | 0 | 0 | 445.84 | 0 | 0
gmof_Zn2O8N2-ADC_A-irmof7_A_No319 | 0.53897 | 12.19958 | 9.87465 | 12.19958 | 3 | 0 | pcu | Zn | 0.28 | -0.0793 | -0.0155 | 0.639 | -0.23 | 0.651 | 0.108 | -0.167 | 0.203 | -0.139 | -0.165 | 0.0155 | 1.39 | 0.375 | 0.48 | 0.349 | -0.209 | 3040 | -922 | -149 | 0 | 0 | 0 | 573.346 | 364.857 | 156.367 | 0 | 1111.98 | 0 | 0 | 0 | 1029.255 | 102.925 | 0 | 0 | 0 | 0 | 1.04 | 0 | 0 | 0 | 448.72 | 0 | 0 | 0 | 0 | 0
gmof_CuN4-SiF6-AZO_No2 | 0.76249 | 10.33919 | 9.8766 | 10.32576 | 1 | 0 | pcu | Cu | 0.038 | -0.059 | -0.00589 | -0.233 | -0.0692 | 0.456 | -0.021 | -0.195 | 0.181 | -0.148 | -0.171 | 0.0196 | 0.0608 | -0.0609 | 0.427 | 0.2 | -0.179 | -746 | -27.2 | -262 | 0 | 0 | 0 | 399.756 | 399.756 | 199.878 | 0 | 0 | 0 | 141.054 | 94.036 | 536.55 | 0 | 0 | 0 | 0 | 0 | 291.79 | 0 | 0 | 0 | 0 | 0 | 0 | 0 | 0 | 0
gmof_CuN4-SiF6-ADC_No3 | 0.69534 | 10.26042 | 9.87708 | 10.26042 | 1 | 0 | pcu | Cu | 0.0157 | -0.0419 | -0.021 | -0.169 | -0.0845 | 0.367 | -0.0117 | -0.204 | 0.141 | -0.136 | -0.14 | 0.0151 | 0.151 | 0.0165 | 0.409 | 0.181 | -0.162 | -556 | -100 | -149 | 0 | 0 | 162.2 | 324.4 | 648.8 | 0 | 0 | 0 | 0 | 152.26 | 0 | 815.62 | 0 | 0 | 0 | 0 | 0 | 0 | 0 | 0 | 0 | 0 | 0 | 0 | 0 | 0 | 0
boydwoo_str_m1_o13_o16_pcu_sym_252 | 0.93761 | 10.7408 | 9.88041 | 10.68572 | 3 | 0 | pcu | Zn | 0.239 | -0.097 | -0.0273 | -0.211 | -0.0253 | 0.637 | 0.0926 | -0.185 | 0.2 | -0.135 | -0.16 | 0.0182 | -0.156 | -0.0701 | 0.413 | 0.109 | -0.155 | -587 | 613 | -920 | 0 | 0 | 0 | 337.155 | 208.715 | 96.33 | 0 | 0 | 0 | 0 | 0 | 337.6 | 0 | 0 | 766.185 | 255.395 | 0 | 0 | 0 | 0 | 12.666 | 151.994 | 0 | 0 | 0 | 0 | 0
boydwoo_str_m3_o20_o29_pcu_sym_67 | 0.36482 | 12.79372 | 9.88056 | 12.79372 | 3 | 0 | pcu | Zn | 0.612 | -0.0454 | -0.0492 | 2.44 | -0.335 | 1.06 | 0.113 | -0.199 | 0.304 | -0.199 | -0.255 | 0.0262 | 4.19 | 0.784 | 0.938 | 0.826 | -0.465 | 8640 | 311 | -682 | 0 | 0 | 0 | 1039.517 | 1039.517 | 396.006 | 0 | 0 | 0 | 0 | 0 | 731.37 | 0 | 0 | 0 | 0 | 0 | 15.12 | 0 | 15.12 | 0 | 1510.758 | 1007.172 | 0 | 0 | 0 | 0
boydwoo_str_m3_o25_o28_pcu_sym_105 | 0.43517 | 13.42124 | 9.88087 | 13.37177 | 3 | 0 | pcu | Zn | 0.529 | -0.0424 | -0.0402 | 1.65 | -0.237 | 0.887 | 0.122 | -0.172 | 0.27 | -0.167 | -0.216 | 0.0243 | 2.79 | 0.605 | 0.676 | 0.6 | -0.32 | 5880 | 87.7 | -448 | 0 | 0 | 0 | 376.18 | 260.432 | 115.748 | 0 | 0 | 0 | 0 | 0 | 907.433 | 648.167 | 0 | 0 | 0 | 0 | 2.07 | 0 | 0 | 0 | 2328.74 | 0 | 0 | 0 | 0 | 6.74
boydwoo_str_m5_Al_o3_o23_sra_sym_61 | 0.73498 | 10.51444 | 9.88684 | 10.51444 | 1 | 0 | rna | Al | -0.172 | 0.00665 | -0.0162 | -0.487 | -0.016 | -0.212 | -0.0487 | -0.104 | 0.00501 | -0.114 | -0.053 | -0.00987 | -0.74 | -0.00916 | 0.0951 | 0.0939 | -0.085 | -1090 | -605 | 592 | 0 | 0 | 0 | 394.766 | 176.964 | 54.45 | 0 | 0 | 0 | 0 | 0 | 1161.744 | 48.406 | 0 | 0 | 0 | 0 | 0 | 0 | 0 | 0.716 | 2.863 | 1.431 | 0 | 0 | 0 | 0
boydwoo_str_m3_o20_o25_pcu_sym_57 | 0.34148 | 13.07285 | 9.89036 | 13.06273 | 3 | 0 | pcu | Zn | 0.617 | -0.0643 | -0.0468 | 2.71 | -0.432 | 1.08 | 0.136 | -0.196 | 0.305 | -0.194 | -0.25 | 0.0229 | 4.71 | 0.939 | 0.975 | 0.881 | -0.478 | 9830 | -144 | -837 | 0 | 0 | 240.931 | 1445.589 | 1204.657 | 481.863 | 0 | 0 | 0 | 0 | 0 | 2174.9 | 0 | 0 | 0 | 0 | 0 | 4.17 | 0 | 0 | 0 | 700.75 | 0 | 0 | 0 | 0 | 0
IBICED_FSR | 1.23019 | 10.0176 | 9.8956 | 10.00569 | 1 | 0 | uni | Zn | -0.286 | 0.0876 | -0.0614 | -0.898 | 0.17 | -0.222 | -0.268 | -0.297 | -0.00956 | -0.149 | -0.0869 | 0.0291 | -1.39 | -0.429 | 0.336 | -0.0497 | -0.123 | -3530 | 1460 | -478 | 148.71 | 0 | 0 | 207.595 | 138.396 | 34.599 | 0 | 0 | 0 | 0 | 0 | 228.573 | 16.327 | 0 | 0 | 0 | 0 | 0 | 0 | 0 | 0 | 0 | 0 | 0 | 0 | 0 | 0
boydwoo_str_m3_o20_o22_pcu_sym_23 | 0.52794 | 11.74231 | 9.89781 | 11.74231 | 3 | 0 | pcu | Zn | 0.289 | -0.0953 | -0.0221 | 0.697 | -0.271 | 0.723 | 0.0913 | -0.2 | 0.21 | -0.142 | -0.192 | 0.0207 | 1.59 | 0.356 | 0.572 | 0.355 | -0.255 | 3540 | -1030 | -447 | 0 | 0 | 0 | 544.498 | 1166.781 | 311.142 | 0 | 0 | 0 | 0 | 0 | 653.45 | 0 | 0 | 0 | 0 | 0 | 1117.81 | 0 | 0 | 0 | 175.74 | 0 | 0 | 0 | 0 | 0
gmof_ZnN4-SiF6-DPAC_No17 | 0.81949 | 10.70036 | 9.90073 | 10.70036 | 1 | 0 | pcu | Zn | -0.0224 | -0.0217 | -0.0228 | -0.383 | -0.00463 | 0.295 | -0.0596 | -0.209 | 0.137 | -0.139 | -0.145 | 0.0178 | -0.3 | -0.131 | 0.387 | 0.134 | -0.154 | -1030 | 183 | -143 | 0 | 0 | 0 | 429.355 | 429.355 | 0 | 0 | 0 | 0 | 19.52 | 0 | 0 | 0 | 0 | 0 | 0 | 0 | 0 | 0 | 0 | 0 | 0 | 1026.32 | 0 | 0 | 0 | 0
gmof_Zn2O8N2-ADC_A-irmof7_A_No1145 | 0.46828 | 13.67556 | 9.90449 | 13.67556 | 3 | 0 | pcu | Zn | 0.418 | -0.0498 | -0.0309 | 1.21 | -0.23 | 0.807 | 0.0991 | -0.19 | 0.242 | -0.159 | -0.203 | 0.0195 | 2.26 | 0.484 | 0.641 | 0.491 | -0.29 | 4590 | -327 | -178 | 0 | 0 | 0 | 983.328 | 536.361 | 268.18 | 0 | 0 | 0 | 0 | 0 | 1038.792 | 311.638 | 0 | 0 | 0 | 0 | 0 | 0 | 0 | 0 | 1057 | 0 | 0 | 0 | 0 | 0
boydwoo_str_m5_Al_o3_o20_sra_sym_49 | 0.553 | 10.55345 | 9.90558 | 10.55345 | 1 | 0 | rna | Al | 0.127 | -0.0848 | -0.00887 | 0.318 | -0.245 | 0.325 | 0.216 | -0.11 | 0.0519 | -0.0158 | -0.131 | 0.0308 | 0.755 | 0.571 | 0.158 | 0.081 | -0.171 | 2440 | -1590 | -0.556 | 0 | 0 | 0 | 1534.298 | 622.013 | 331.74 | 0 | 0 | 0 | 0 | 29.58 | 938.839 | 121.141 | 0 | 0 | 0 | 0 | 0 | 0 | 0 | 3.594 | 14.376 | 0 | 0 | 0 | 0 | 0
gmof_Zn2O8N2-irmof10_A-irmof8_A_No73 | 0.68555 | 12.5198 | 9.90802 | 12.5198 | 3 | 0 | pcu | Zn | 0.185 | -0.0967 | -0.00771 | 0.0993 | -0.15 | 0.508 | 0.183 | -0.185 | 0.174 | -0.0786 | -0.0217 | -0.000414 | 0.428 | 0.283 | 0.384 | 0.112 | 0.00593 | 1050 | -571 | -473 | 0 | 529.8 | 0 | 525.251 | 432.56 | 123.589 | 0 | 0 | 0 | 0 | 0 | 310.12 | 0 | 0 | 0 | 0 | 0 | 11.648 | 0 | 17.472 | 0 | 632.354 | 474.266 | 0 | 0 | 0 | 0
gmof_CuN4-SiF6-DPAC_No13 | 0.75904 | 10.3883 | 9.90865 | 10.3883 | 1 | 0 | pcu | Cu | -0.0182 | -0.0265 | -0.0232 | -0.307 | -0.0351 | 0.319 | -0.0503 | -0.211 | 0.134 | -0.143 | -0.147 | 0.0166 | -0.118 | -0.0817 | 0.402 | 0.155 | -0.167 | -1010 | 135 | -159 | 0 | 0 | 0 | 534.187 | 267.093 | 0 | 0 | 0 | 0 | 3.55 | 0 | 269.12 | 538.24 | 0 | 0 | 0 | 207.32 | 103.66 | 0 | 0 | 0 | 0 | 0 | 0 | 0 | 0 | 0
gmof_Zn2O8N2-ADC_A-irmof20_A_No451 | 0.41631 | 14.58185 | 9.91214 | 14.58185 | 3 | 0 | pcu | Zn | 0.603 | 0.00349 | -0.0446 | 1.95 | -0.142 | 0.991 | 0.0897 | -0.204 | 0.294 | -0.192 | -0.249 | 0.0239 | 3.24 | 0.569 | 0.838 | 0.687 | -0.401 | 6180 | 899 | -52.8 | 0 | 0 | 0 | 1127.108 | 409.857 | 358.625 | 0 | 0 | 0 | 0 | 391.24 | 1319.37 | 77.61 | 0 | 0 | 0 | 0 | 1.72 | 0 | 0 | 0 | 390.13 | 0 | 0 | 429.72 | 0 | 0
boydwoo_str_m3_o3_o24_pcu_sym_4 | 0.66105 | 12.1644 | 9.91402 | 12.1644 | 2 | 0 | pcu | Zn | 0.13 | -0.043 | -0.00929 | 0.0602 | -0.0934 | 0.361 | 0.0449 | -0.138 | 0.148 | -0.126 | -0.141 | 0.0101 | 0.293 | 0.131 | 0.315 | 0.229 | -0.159 | 673 | -504 | 292 | 0 | 0 | 0 | 65.018 | 40.011 | 40.011 | 0 | 196.29 | 0 | 0 | 0 | 519.012 | 444.868 | 0 | 0 | 0 | 0 | 0 | 0 | 0 | 0 | 1317.94 | 0 | 0 | 0 | 0 | 0
boydwoo_str_m3_o25_o28_pcu_sym_155 | 0.42988 | 13.21259 | 9.92301 | 11.72804 | 3 | 0 | pcu | Zn | 0.49 | -0.0727 | -0.0408 | 1.6 | -0.32 | 0.87 | 0.141 | -0.167 | 0.253 | -0.163 | -0.208 | 0.024 | 2.82 | 0.663 | 0.646 | 0.573 | -0.321 | 6250 | -427 | -750 | 0 | 0 | 0 | 384.163 | 291.964 | 122.932 | 0 | 275.06 | 0 | 0 | 0 | 1196.22 | 0 | 0 | 0 | 0 | 0 | 9.223 | 0 | 18.447 | 0 | 761.057 | 1902.643 | 0 | 0 | 0 | 0
boydwoo_str_m5_Al_o7_o13_sra_sym_66 | 0.73446 | 10.41206 | 9.92604 | 10.31857 | 1 | 0 | rna | Al | -0.023 | -0.0433 | -0.0179 | -0.279 | -0.0688 | 0.121 | 0.128 | -0.135 | 0.00599 | -0.03 | -0.104 | 0.0306 | -0.273 | 0.18 | 0.173 | -0.0135 | -0.138 | -361 | -444 | -57.9 | 0 | 0 | 0 | 982.702 | 221.108 | 196.54 | 0 | 0 | 0 | 0 | 0 | 393.482 | 84.318 | 0 | 0 | 0 | 0 | 0 | 0 | 0 | 56.85 | 312.677 | 14.213 | 0 | 0 | 0 | 0
tobacco_SR_rtl_v1-3c_B_Ch_v2-6c_Zr_1_Ch_1TrU_Ch_2x2x2 | 0.65633 | 11.20515 | 9.92739 | 11.20515 | 3 | 0 | rtl | Zr | 0.346 | -0.103 | -0.0416 | 0.399 | -0.165 | 0.758 | 0.129 | -0.202 | 0.219 | -0.145 | -0.152 | 0.0152 | 0.903 | 0.211 | 0.525 | 0.235 | -0.176 | 1930 | 290 | -1160 | 0 | 0 | 0 | 684.804 | 228.268 | 228.268 | 0 | 0 | 0 | 0 | 0 | 259.307 | 950.793 | 0 | 0 | 0 | 0 | 0 | 0 | 0 | 471.983 | 367.098 | 0 | 0 | 0 | 0 | 0
gmof_Zn2O8N2-irmof10_A-irmof8_A_No267 | 0.5532 | 13.49935 | 9.92741 | 13.4681 | 3 | 0 | pcu | Zn | 0.292 | -0.0881 | -0.016 | 0.614 | -0.231 | 0.731 | 0.0892 | -0.177 | 0.23 | -0.157 | -0.191 | 0.0201 | 1.44 | 0.305 | 0.537 | 0.383 | -0.243 | 2950 | -867 | -377 | 0 | 0 | 0 | 782.782 | 552.552 | 276.276 | 0 | 1288.17 | 0 | 0 | 352.38 | 601.35 | 0 | 0 | 0 | 0 | 0 | 3.97 | 0 | 0 | 0 | 37.29 | 0 | 0 | 0 | 0 | 0
gmof_Zn2O8N2-irmof14_A-irmof8_A_No219 | 0.66065 | 11.00323 | 9.93584 | 11.00323 | 3 | 0 | pcu | Zn | 0.0987 | -0.0965 | 0.00346 | 0.0219 | -0.175 | 0.386 | 0.174 | -0.162 | 0.153 | -0.0596 | -0.00953 | -0.00209 | 0.351 | 0.32 | 0.313 | 0.112 | 0.0326 | 1060 | -1200 | -4.36 | 0 | 0 | 0 | 531.874 | 561.422 | 118.194 | 0 | 0 | 0 | 0 | 774.96 | 52.01 | 0 | 0 | 0 | 0 | 0 | 9.616 | 0 | 14.424 | 0 | 546.389 | 409.791 | 0 | 0 | 0 | 0
KOSJAF_FSR | 1.21174 | 10.5374 | 9.94433 | 10.5374 | 1 | 0 | UNKOWN | Co | -0.041 | -0.00419 | -0.0343 | -0.683 | 0.108 | 0.282 | -0.0854 | -0.245 | 0.115 | -0.151 | -0.141 | 0.0242 | -0.937 | -0.316 | 0.38 | 0.00909 | -0.143 | -2600 | 1290 | -770 | 0 | 0 | 0 | 228.795 | 114.397 | 114.397 | 0 | 0 | 0 | 0 | 0 | 511.09 | 0 | 0 | 0 | 0 | 0 | 0 | 0 | 0 | 0 | 258.83 | 0 | 0 | 0 | 0 | 0
gmof_Zn2O8N2-ADC_A-irmof8_A_No794 | 0.3811 | 14.93554 | 9.94953 | 14.93554 | 3 | 0 | pcu | Zn | 0.593 | -0.00731 | -0.0401 | 2.22 | -0.212 | 0.982 | 0.106 | -0.196 | 0.287 | -0.188 | -0.242 | 0.0225 | 3.73 | 0.722 | 0.856 | 0.749 | -0.419 | 7450 | 448 | 52.2 | 0 | 0 | 113.923 | 1139.229 | 911.383 | 227.846 | 0 | 0 | 0 | 0 | 0 | 1719.848 | 264.592 | 0 | 0 | 0 | 0 | 2.98 | 0 | 0 | 0 | 701.22 | 0 | 0 | 0 | 0 | 0
BEPMEQ_FSR | 1.01388 | 10.04739 | 9.94984 | 10.04739 | 1 | 0 | uni | Zn | -0.234 | 0.0517 | -0.0361 | -0.764 | 0.11 | -0.142 | -0.207 | -0.243 | 0.041 | -0.12 | -0.096 | 0.0145 | -1.11 | -0.33 | 0.312 | 0.0182 | -0.108 | -2700 | 626 | 150 | 0 | 0 | 38.688 | 116.063 | 154.751 | 38.688 | 296.53 | 0 | 0 | 0 | 0 | 354.245 | 35.425 | 0 | 0 | 0 | 0 | 0 | 0 | 0 | 0 | 0 | 0 | 0 | 0 | 0 | 0
gmof_ZnN4-SiF6-DPAC_No16 | 0.76217 | 10.55308 | 9.95021 | 10.55308 | 1 | 0 | pcu | Zn | -0.0244 | -0.0233 | -0.0222 | -0.319 | -0.0302 | 0.297 | -0.0555 | -0.209 | 0.131 | -0.142 | -0.145 | 0.0176 | -0.154 | -0.088 | 0.393 | 0.153 | -0.164 | -607 | -133 | 28 | 0 | 0 | 0 | 567.46 | 283.73 | 0 | 0 | 0 | 0 | 0 | 0 | 303.887 | 607.773 | 0 | 0 | 0 | 224.253 | 112.127 | 0 | 0 | 0 | 0 | 0 | 0 | 0 | 0 | 0
boydwoo_str_m5_Al_o3_o25_sra_sym_32 | 0.67769 | 10.41795 | 9.9516 | 10.41795 | 1 | 0 | rna | Al | 0.0315 | -0.041 | -0.00784 | -0.116 | -0.0907 | 0.232 | 0.00332 | -0.121 | 0.153 | -0.103 | -0.128 | 0.0181 | 0.0442 | 0.0733 | 0.265 | 0.237 | -0.114 | 256 | -767 | 361 | 0 | 0 | 0 | 398.811 | 99.703 | 132.937 | 0 | 0 | 0 | 0 | 0 | 780.213 | 334.377 | 0 | 0 | 0 | 0 | 0 | 0 | 0 | 80.931 | 647.449 | 0 | 0 | 0 | 0 | 0
gmof_Zn2O8N2-irmof14_A-irmof8_A_No360 | 0.67503 | 10.69533 | 9.95508 | 10.69533 | 3 | 0 | pcu | Zn | 0.155 | -0.0885 | -0.0106 | 0.0749 | -0.149 | 0.573 | 0.0586 | -0.18 | 0.2 | -0.142 | -0.155 | 0.0215 | 0.543 | 0.112 | 0.446 | 0.245 | -0.17 | 1060 | -639 | -327 | 0 | 0 | 0 | 444.022 | 651.232 | 118.406 | 0 | 0 | 0 | 0 | 802.14 | 63.6 | 63.6 | 0 | 0 | 0 | 0 | 1.41 | 0 | 0 | 0 | 610.886 | 244.354 | 0 | 0 | 0 | 0
MOF-5_cooh_2_567_1 | 0.39919 | 16.69 | 9.95869 | 16.69 | 3 | 0 | pcu | Zn | 0.681 | 0.0188 | -0.0411 | 2.28 | -0.109 | 1.06 | 0.112 | -0.196 | 0.31 | -0.198 | -0.26 | 0.0271 | 3.66 | 0.658 | 0.883 | 0.753 | -0.436 | 6900 | 1100 | -161 | 0 | 0 | 0 | 1715.665 | 245.095 | 490.19 | 0 | 0 | 0 | 0 | 0 | 1875.89 | 0 | 0 | 0 | 0 | 0 | 0 | 0 | 0 | 32.742 | 392.898 | 0 | 0 | 0 | 0 | 0
boydwoo_str_m3_o2_o26_pcu_sym_230 | 0.43774 | 12.7001 | 9.96616 | 12.7001 | 3 | 0 | pcu | Zn | 0.405 | -0.0887 | -0.0232 | 1.36 | -0.356 | 0.793 | 0.141 | -0.169 | 0.231 | -0.14 | -0.192 | 0.0189 | 2.55 | 0.655 | 0.594 | 0.504 | -0.279 | 5690 | -1120 | -547 | 0 | 0 | 0 | 910.028 | 473.215 | 218.407 | 0 | 0 | 0 | 0 | 0 | 1359.233 | 494.267 | 0 | 0 | 0 | 205.367 | 102.683 | 0 | 0 | 0 | 789.167 | 394.583 | 0 | 0 | 0 | 0
tobacco_SR_tty_v1-8c_Zr_1_Ch_v2-3c_triazine_Ch_1TrU_Ch_1B_4H_Ch_2x2x2 | 0.59763 | 13.34639 | 9.98198 | 13.34499 | 3 | UNKNOWN | tty | Zr | 0.371 | -0.0801 | -0.0253 | 0.603 | -0.169 | 0.767 | 0.137 | -0.17 | 0.212 | -0.146 | -0.194 | 0.0319 | 1.23 | 0.303 | 0.501 | 0.3 | -0.249 | 2580 | -28.8 | -762 | 0 | 0 | 0 | 813.335 | 271.112 | 542.223 | 0 | 0 | 0 | 0 | 0 | 345.523 | 691.047 | 0 | 0 | 0 | 0 | 489.92 | 0 | 0 | 178.834 | 298.056 | 0 | 0 | 0 | 0 | 0
tobacco_SR_tty_v1-8c_Hf_1_Ch_v2-3c_triazine_Ch_1TrU_Ch_1B_4H_Ch_2x2x2 | 0.77525 | 13.3085 | 9.99365 | 13.3085 | 3 | UNKNOWN | tty | Hf | 0.37 | -0.0802 | -0.0252 | 0.175 | -0.0607 | 0.766 | 0.137 | -0.17 | 0.213 | -0.146 | -0.193 | 0.0318 | 0.444 | 0.0865 | 0.452 | 0.187 | -0.213 | 726 | 657 | -931 | 0 | 0 | 0 | 628.385 | 209.462 | 418.923 | 0 | 0 | 0 | 0 | 0 | 267.363 | 534.727 | 0 | 0 | 0 | 0 | 381.22 | 0 | 0 | 134.692 | 224.488 | 0 | 0 | 0 | 0 | 0
gmof_AlO6-pcn6_A_No1 | 0.90057 | 10.15524 | 9.9962 | 10.15524 | 1 | 0 | tsg | Al | -0.165 | 0.0355 | -0.0393 | -0.626 | 0.0738 | 0.0304 | -0.181 | -0.254 | 0.0708 | -0.144 | -0.124 | 0.0218 | -0.788 | -0.281 | 0.37 | 0.0647 | -0.143 | -2060 | 513 | -54.2 | 0 | 0 | 0 | 197.856 | 79.142 | 39.571 | 0 | 0 | 0 | 0 | 0 | 1067.91 | 0 | 0 | 0 | 0 | 0 | 0 | 0 | 0 | 0 | 0 | 0 | 0 | 0 | 0 | 0
gmof_AlO6-mofHTB_No14 | 1.17324 | 10.49871 | 9.99971 | 10.49489 | 1 | 0 | tsg | Al | -0.24 | 0.0708 | -0.0484 | -0.839 | 0.152 | -0.157 | -0.241 | -0.27 | 0.0266 | -0.138 | -0.0999 | 0.0212 | -1.28 | -0.4 | 0.33 | -0.0175 | -0.119 | -2420 | 906 | -86.7 | 0 | 0 | 0 | 0.607 | 1.213 | 0.91 | 0 | 0 | 0 | 0 | 1168.52 | 0 | 0 | 0 | 0 | 0 | 0 | 0 | 0 | 0 | 0 | 0 | 0 | 0 | 0 | 0 | 0
gmof_CuN4-SiF6-AZO_No1 | 0.68979 | 11.10712 | 10.00384 | 11.10712 | 1 | 0 | pcu | Cu | 0.075 | -0.047 | -0.0107 | -0.0729 | -0.0883 | 0.68 | -0.298 | 0.038 | -0.0632 | 0.0116 | 0.0167 | -0.00173 | 0.608 | -0.498 | 0.051 | -0.09 | -0.0211 | -328 | -76.3 | -30.4 | 0 | 0 | 0 | 526.28 | 789.42 | 0 | 0 | 0 | 0 | 185.73 | 0 | 309.34 | 0 | 0 | 0 | 0 | 0 | 340.02 | 0 | 0 | 0 | 0 | 0 | 0 | 0 | 0 | 0
boydwoo_str_m1_o18_o18_pcu_sym_55 | 0.45056 | 11.9673 | 10.00807 | 11.90945 | 3 | 0 | pcu | Zn | 0.445 | -0.0673 | -0.0318 | 1.37 | -0.285 | 1.02 | -0.175 | 0.0835 | 0.000188 | 0.0196 | 0.00637 | -0.00522 | 2.89 | -0.229 | -0.0403 | 0.017 | 0.0182 | 5560 | -502 | -239 | 0 | 0 | 0 | 1501.782 | 771.185 | 243.532 | 0 | 0 | 0 | 0 | 0 | 1502.93 | 0 | 0 | 0 | 0 | 0 | 0 | 0 | 0 | 34.534 | 414.408 | 69.068 | 0 | 0 | 0 | 0
boydwoo_str_m5_Al_o3_o23_sra_sym_8 | 0.59589 | 10.67345 | 10.01127 | 10.60623 | 1 | 0 | rna | Al | 0.089 | -0.0508 | -0.00999 | 0.137 | -0.155 | 0.365 | -0.0603 | -0.0326 | 0.0701 | -0.0404 | -0.0591 | 0.00229 | 0.576 | 0.0135 | 0.1 | 0.149 | -0.0452 | 1410 | -958 | 372 | 0 | 0 | 0 | 754.137 | 230.858 | 123.124 | 0 | 0 | 0 | 0 | 263.35 | 1361.863 | 201.757 | 0 | 0 | 0 | 0 | 23.07 | 0 | 0 | 2.792 | 11.168 | 0 | 0 | 0 | 0 | 0
boydwoo_str_m3_o7_o14_pcu_sym_103 | 0.55537 | 10.65821 | 10.01277 | 10.65821 | 3 | 0 | pcu | Zn | 0.141 | -0.0956 | -0.00596 | 0.338 | -0.259 | 0.477 | -0.0258 | 0.0257 | -0.0301 | 0.0227 | 0.00775 | -0.00378 | 0.99 | 0.0696 | -0.0635 | -0.0369 | 0.0102 | 2380 | -1540 | -275 | 0 | 0 | 0 | 593.918 | 381.804 | 127.268 | 0 | 0 | 0 | 0 | 0 | 1728.638 | 164.632 | 0 | 0 | 0 | 0 | 0 | 0 | 0 | 0 | 520.785 | 173.595 | 0 | 0 | 0 | 0
MOF-5_cooh_2_2796_1 | 0.36931 | 17.59131 | 10.02459 | 17.59131 | 3 | 0 | pcu | Zn | 0.765 | 0.0548 | -0.0152 | 2.79 | -0.019 | 1.35 | -0.265 | 0.154 | -0.0404 | 0.0432 | 0.0233 | -0.0044 | 4.88 | -0.509 | -0.181 | -0.0628 | 0.0269 | 7950 | 1650 | -62.4 | 0 | 0 | 0 | 1855.658 | 265.094 | 530.188 | 0 | 0 | 0 | 0 | 0 | 1684.91 | 0 | 0 | 0 | 0 | 0 | 0 | 0 | 0 | 50.52 | 606.24 | 0 | 0 | 0 | 0 | 0
boydwoo_str_m3_o2_o28_pcu_sym_144 | 0.3837 | 13.669 | 10.0408 | 13.66634 | 3 | 0 | pcu | Zn | 0.633 | -0.0028 | -0.0277 | 2.3 | -0.183 | 1.19 | -0.214 | 0.121 | -0.0351 | 0.0371 | 0.021 | -0.00417 | 4.22 | -0.33 | -0.147 | -0.0507 | 0.0296 | 7540 | 728 | -475 | 0 | 0 | 0 | 937.183 | 437.352 | 249.915 | 0 | 0 | 0 | 0 | 1561.39 | 1118.47 | 0 | 0 | 0 | 0 | 0 | 0 | 0 | 0 | 0 | 733.12 | 0 | 0 | 0 | 0 | 0
gmof_ZnN4-SiF6-DPAC_No10 | 0.70651 | 10.95518 | 10.05814 | 10.93593 | 1 | 0 | pcu | Zn | 0.0802 | -0.0505 | -0.00837 | -0.0931 | -0.0831 | 0.602 | -0.247 | 0.031 | -0.0444 | 0.0119 | 0.00971 | -0.00507 | 0.443 | -0.413 | 0.0517 | -0.068 | -0.017 | 267 | -475 | 116 | 0 | 0 | 0 | 740.63 | 493.753 | 246.877 | 0 | 0 | 0 | 146.52 | 97.68 | 679.32 | 0 | 0 | 0 | 0 | 0 | 0 | 0 | 0 | 0 | 0 | 0 | 0 | 0 | 0 | 0
boydwoo_str_m3_o8_o24_pcu_sym_12 | 0.92703 | 12.18092 | 10.06045 | 12.11194 | 2 | 0 | pcu | Zn | 0.167 | -0.0346 | -0.0124 | -0.279 | 0.0331 | 0.65 | -0.224 | 0.0404 | -0.0521 | 0.00284 | 0.0171 | 0.000109 | -0.135 | -0.451 | 0.104 | -0.107 | -0.0409 | -989 | 703 | -467 | 0 | 0 | 0 | 95.426 | 190.853 | 38.171 | 0 | 1130.05 | 0 | 0 | 0 | 105.59 | 0 | 0 | 262.49 | 0 | 0 | 109.12 | 0 | 0 | 0 | 18.82 | 0 | 0 | 0 | 0 | 0
boydwoo_str_m5_Al_o6_o23_sra_sym_114 | 0.64679 | 10.66581 | 10.06783 | 10.51834 | 1 | 0 | rna | Al | 0.0588 | -0.0612 | -0.00331 | -0.0168 | -0.137 | 0.374 | -0.0587 | -0.0268 | 0.0745 | -0.0391 | -0.0648 | 0.000555 | 0.375 | -0.0363 | 0.11 | 0.131 | -0.0529 | 800 | -1040 | 272 | 0 | 0 | 0 | 552.264 | 368.176 | 230.11 | 0 | 0 | 0 | 0 | 419.14 | 302.504 | 495.006 | 0 | 0 | 0 | 341.11 | 0 | 0 | 0 | 9.832 | 39.328 | 0 | 0 | 0 | 0 | 0
boydwoo_str_m3_o8_o13_pcu_sym_74 | 0.41878 | 13.69696 | 10.07663 | 13.69696 | 3 | 0 | pcu | Zn | 0.546 | -0.0205 | -0.0261 | 1.8 | -0.2 | 1.15 | -0.249 | 0.117 | -0.0364 | 0.0315 | 0.016 | -0.00386 | 3.57 | -0.425 | -0.108 | -0.0435 | 0.0121 | 6280 | 261 | -133 | 0 | 0 | 0 | 1050.183 | 630.11 | 210.037 | 0 | 0 | 0 | 0 | 0 | 941.011 | 352.879 | 0 | 0 | 0 | 0 | 203.11 | 0 | 0 | 0 | 1113.686 | 185.614 | 0 | 0 | 0 | 0
boydwoo_str_m3_o6_o21_pcu_sym_70 | 0.42271 | 11.0279 | 10.0862 | 11.0279 | 3 | 0 | pcu | Zn | 0.3 | -0.108 | 0.000767 | 1.22 | -0.439 | 0.832 | -0.107 | 0.106 | -0.013 | 0.0184 | 0.0102 | -0.0044 | 2.82 | -0.00139 | -0.196 | 0.0483 | 0.032 | 5970 | -2460 | 243 | 0 | 0 | 0 | 1253.784 | 626.892 | 208.964 | 0 | 0 | 0 | 0 | 0 | 3226.11 | 0 | 0 | 0 | 0 | 0 | 0 | 0 | 0 | 0 | 170.28 | 42.57 | 0 | 0 | 0 | 0
boydwoo_str_m3_o2_o20_pcu_sym_83 | 0.47422 | 12.99392 | 10.08863 | 12.99392 | 3 | 0 | pcu | Zn | 0.427 | -0.0401 | -0.036 | 1.2 | -0.201 | 1.05 | -0.261 | 0.0761 | -0.0423 | 0.0144 | 0.0106 | -0.00192 | 2.67 | -0.446 | -0.00938 | -0.0592 | -0.018 | 4470 | 34.3 | -418 | 0 | 0 | 0 | 522.513 | 1045.026 | 174.171 | 0 | 0 | 0 | 0 | 0 | 563.62 | 0 | 0 | 0 | 0 | 0 | 1652.57 | 0 | 0 | 0 | 82.43 | 0 | 0 | 0 | 0 | 0
boydwoo_str_m3_o18_o28_pcu_sym_261 | 0.42751 | 12.73043 | 10.09402 | 12.73043 | 3 | 0 | pcu | Zn | 0.547 | -0.0169 | -0.0338 | 1.74 | -0.183 | 1.11 | -0.221 | 0.108 | -0.0333 | 0.0268 | 0.0179 | -0.00202 | 3.36 | -0.351 | -0.0984 | -0.0397 | 0.0136 | 6070 | 594 | -65.3 | 0 | 496.06 | 0 | 1124.096 | 674.458 | 256.936 | 0 | 0 | 0 | 0 | 0 | 1331.08 | 0 | 0 | 0 | 0 | 0 | 1.58 | 0 | 0 | 0 | 655.94 | 0 | 0 | 0 | 0 | 0
gmof_CuN4-SiF6-ADC_No1 | 0.64367 | 11.4333 | 10.09592 | 11.4333 | 1 | 0 | pcu | Cu | 0.106 | -0.0437 | -0.013 | 0.0586 | -0.108 | 0.707 | -0.291 | 0.0353 | -0.0602 | 0.0107 | 0.0162 | -0.00129 | 0.85 | -0.482 | 0.0448 | -0.084 | -0.0175 | 158 | -189 | 24.7 | 0 | 0 | 0 | 874.6 | 874.6 | 0 | 0 | 0 | 0 | 198.43 | 0 | 423.51 | 0 | 0 | 0 | 0 | 0 | 0 | 0 | 0 | 0 | 0 | 0 | 0 | 0 | 0 | 0
boydwoo_str_m3_o7_o20_pcu_sym_76 | 0.42415 | 13.94983 | 10.11761 | 13.94983 | 3 | 0 | pcu | Zn | 0.585 | -0.000341 | -0.0327 | 1.85 | -0.141 | 1.16 | -0.244 | 0.108 | -0.0363 | 0.0329 | 0.0233 | -0.0041 | 3.53 | -0.42 | -0.0815 | -0.0612 | 0.0239 | 6020 | 821 | -233 | 0 | 0 | 0 | 530.347 | 681.875 | 151.528 | 0 | 0 | 0 | 0 | 0 | 353.91 | 0 | 0 | 0 | 0 | 0 | 5.592 | 0 | 22.368 | 0 | 884.28 | 1768.56 | 0 | 0 | 0 | 0
PEZCII_FSR | 0.97449 | 10.77192 | 10.11888 | 10.77192 | 1 | 0 | UNKOWN | La | -0.107 | 0.034 | -0.0431 | -0.615 | 0.0936 | 0.191 | -0.338 | -0.0963 | -0.0923 | -0.0374 | 0.0115 | 0.0102 | -0.735 | -0.518 | 0.177 | -0.118 | -0.0548 | -2240 | 958 | -363 | 0 | 0 | 0 | 238.7 | 79.567 | 39.783 | 0 | 0 | 0 | 0 | 0 | 818.506 | 109.134 | 0 | 0 | 0 | 0 | 0 | 0 | 0 | 0 | 38.92 | 0 | 0 | 0 | 0 | 0
boydwoo_str_m5_Al_o6_o20_sra_sym_85 | 0.58942 | 10.59922 | 10.12216 | 10.59202 | 1 | 0 | rna | Al | 0.12 | -0.0761 | -0.00812 | 0.208 | -0.198 | 0.508 | -0.0286 | -0.0571 | 0.092 | -0.058 | -0.081 | 0.00641 | 0.845 | 0.0529 | 0.186 | 0.164 | -0.0856 | 1820 | -1250 | 238 | 0 | 0 | 117.488 | 783.255 | 626.604 | 313.302 | 0 | 0 | 0 | 0 | 0 | 403.282 | 336.068 | 0 | 0 | 0 | 0 | 0 | 0 | 0 | 88.962 | 489.288 | 0 | 0 | 0 | 0 | 0
boydwoo_str_m3_o25_o29_pcu_sym_224 | 0.46882 | 11.89386 | 10.12439 | 11.89386 | 3 | 0 | pcu | Zn | 0.412 | -0.0835 | -0.0229 | 1.2 | -0.299 | 0.915 | -0.144 | 0.0961 | -0.0158 | 0.0253 | 0.0109 | -0.00165 | 2.49 | -0.162 | -0.101 | -0.00316 | 0.0183 | 5040 | -736 | -446 | 0 | 0 | 0 | 210.16 | 226.326 | 64.665 | 0 | 0 | 0 | 0 | 0 | 468.97 | 0 | 0 | 0 | 0 | 0 | 2.708 | 0 | 10.832 | 0 | 659.184 | 2966.326 | 0 | 0 | 0 | 0
gmof_ZnN4-SiF6-ADC_No3 | 0.69547 | 10.5249 | 10.12581 | 10.5249 | 1 | 0 | pcu | Zn | 0.032 | -0.0343 | -0.0248 | -0.148 | -0.0723 | 0.51 | -0.232 | -0.0096 | -0.0607 | -0.00119 | 0.0197 | -0.000535 | 0.345 | -0.374 | 0.0764 | -0.0893 | -0.0172 | 1.62 | -273 | -10.2 | 0 | 0 | 183.651 | 367.303 | 734.606 | 0 | 0 | 0 | 0 | 154.2 | 0 | 869.74 | 0 | 0 | 0 | 0 | 0 | 0 | 0 | 0 | 0 | 0 | 0 | 0 | 0 | 0 | 0
gmof_CuN4-SiF6-ADC_No2 | 0.96275 | 10.43751 | 10.13009 | 10.43751 | 1 | 0 | pcu | Cu | 0.0305 | -0.0353 | -0.0249 | -0.457 | 0.0311 | 0.518 | -0.227 | -0.0129 | -0.0658 | 0.00155 | 0.0134 | 0.000578 | -0.355 | -0.443 | 0.138 | -0.125 | -0.0464 | -1850 | 771 | -520 | 0 | 604.68 | 0 | 270.017 | 540.033 | 0 | 0 | 0 | 0 | 125.83 | 0 | 3.31 | 0 | 0 | 0 | 0 | 0 | 0 | 0 | 0 | 0 | 0 | 0 | 0 | 0 | 0 | 0
boydwoo_str_m3_o8_o16_pcu_sym_105 | 0.48121 | 13.00596 | 10.13183 | 12.97919 | 3 | 0 | pcu | Zn | 0.487 | -0.0226 | -0.0236 | 1.28 | -0.148 | 1.08 | -0.246 | 0.0942 | -0.0319 | 0.0211 | 0.00916 | -0.00432 | 2.68 | -0.427 | -0.0276 | -0.0456 | -0.0111 | 4570 | 476 | -68.2 | 0 | 0 | 0 | 1012.126 | 572.072 | 176.022 | 0 | 211.38 | 0 | 0 | 0 | 1437.01 | 0 | 0 | 0 | 297.63 | 0 | 197.69 | 0 | 0 | 0 | 76.69 | 0 | 0 | 0 | 0 | 0
tobacco_SR_tty_v1-8c_Hf_1_Ch_v2-3c_triazine_Ch_1TrU_Ch_2x2x2 | 0.81655 | 13.77604 | 10.14198 | 13.77604 | 3 | UNKNOWN | tty | Hf | 0.401 | -0.0661 | -0.0217 | 0.139 | -0.0213 | 0.934 | -0.128 | 0.0919 | -0.0403 | -0.011 | 0.00651 | -0.0124 | 0.508 | -0.353 | 0.0706 | -0.0952 | -0.0658 | 359 | 941 | -967 | 0 | 0 | 0 | 553.38 | 0 | 553.38 | 0 | 0 | 0 | 0 | 0 | 0 | 388.54 | 0 | 0 | 0 | 0 | 649.77 | 0 | 0 | 158.846 | 264.744 | 0 | 0 | 0 | 0 | 0
boydwoo_str_m3_o17_o28_pcu_sym_153 | 0.44964 | 13.17038 | 10.1561 | 13.17038 | 3 | 0 | pcu | Zn | 0.49 | -0.022 | -0.0268 | 1.47 | -0.177 | 1.05 | -0.215 | 0.0953 | -0.0366 | 0.0227 | 0.0181 | -0.00371 | 2.96 | -0.337 | -0.0728 | -0.0488 | 0.00758 | 5180 | 104 | -397 | 0 | 0 | 0 | 857.286 | 685.829 | 342.915 | 0 | 0 | 0 | 0 | 0 | 521.389 | 195.521 | 0 | 0 | 0 | 0 | 983.92 | 0 | 0 | 0 | 730.43 | 0 | 0 | 0 | 0 | 0
boydwoo_str_m1_o19_o28_pcu_sym_21 | 0.41351 | 14.08833 | 10.15679 | 14.08833 | 3 | 0 | pcu | Zn | 0.593 | -0.0829 | -0.0555 | 1.96 | -0.351 | 1.24 | -0.216 | 0.104 | -0.0221 | 0.026 | 0.0116 | -0.00138 | 3.87 | -0.364 | -0.0439 | -0.044 | -0.00136 | 7290 | 443 | -1540 | 0 | 0 | 0 | 815.153 | 543.435 | 452.863 | 0 | 0 | 0 | 0 | 0 | 464.92 | 0 | 0 | 0 | 0 | 0 | 9.863 | 0 | 19.727 | 108.766 | 1740.25 | 870.125 | 0 | 0 | 0 | 0
QUPZIM02_FSR | 0.68555 | 10.36271 | 10.15739 | 10.36254 | 1 | 0 | dmd | Fe | 0.047 | -0.0432 | -0.0248 | -0.109 | -0.0888 | 0.56 | -0.225 | 0.0248 | -0.0638 | -0.00518 | 0.0163 | 0.007 | 0.462 | -0.372 | 0.0372 | -0.0793 | -0.0288 | 321 | -483 | 135 | 0 | 0 | 0 | 1937.958 | 387.592 | 0 | 0 | 0 | 0 | 0 | 0 | 115.72 | 0 | 0 | 0 | 0 | 0 | 0 | 0 | 0 | 0 | 0 | 0 | 0 | 0 | 0 | 0
boydwoo_str_m3_o3_o9_pcu_sym_247 | 0.56766 | 11.40797 | 10.15763 | 11.40797 | 3 | 0 | pcu | Zn | 0.106 | -0.0473 | -0.00699 | 0.236 | -0.169 | 0.435 | -0.143 | 0.0242 | 0.00551 | -0.0155 | -0.0123 | 0.00854 | 0.826 | -0.133 | -0.0175 | 0.0711 | -0.00635 | 1700 | -1130 | 428 | 0 | 0 | 0 | 455.257 | 303.505 | 43.358 | 0 | 0 | 0 | 0 | 0 | 1790.39 | 0 | 0 | 0 | 0 | 0 | 485.9 | 0 | 0 | 0 | 0 | 0 | 0 | 0 | 0 | 0
tobacco_SR_tty_v1-8c_Zr_1_Ch_v2-3c_triazine_Ch_1TrU_Ch_2x2x2 | 0.62043 | 13.83668 | 10.15769 | 13.83668 | 3 | UNKNOWN | tty | Zr | 0.403 | -0.0649 | -0.022 | 0.585 | -0.122 | 0.948 | -0.147 | 0.108 | -0.0583 | 0.00229 | 0.0203 | -0.0134 | 1.39 | -0.3 | -0.0297 | -0.0925 | -0.042 | 2220 | 316 | -787 | 0 | 0 | 0 | 725.175 | 0 | 725.175 | 0 | 0 | 0 | 0 | 0 | 0 | 501.35 | 0 | 0 | 0 | 0 | 847.63 | 0 | 0 | 286.655 | 286.655 | 0 | 0 | 0 | 0 | 0
BEPNUH_FSR | 1.15372 | 10.27818 | 10.16315 | 10.27818 | 1 | 0 | uni | Zn | -0.223 | 0.0551 | -0.0382 | -0.815 | 0.137 | -0.0447 | -0.36 | -0.111 | -0.0978 | -0.0324 | 0.00805 | 0.0045 | -1.17 | -0.53 | 0.174 | -0.117 | -0.0517 | -3020 | 982 | -71.7 | 281.3 | 0 | 31.609 | 120.115 | 151.724 | 37.931 | 0 | 0 | 0 | 0 | 0 | 254.618 | 25.462 | 0 | 0 | 0 | 0 | 0 | 0 | 0 | 0 | 0 | 0 | 0 | 0 | 0 | 0
boydwoo_str_m3_o8_o21_pcu_sym_59 | 0.35859 | 13.89091 | 10.16846 | 13.89091 | 3 | 0 | pcu | Zn | 0.694 | 0.0453 | -0.0191 | 2.71 | -0.0715 | 1.29 | -0.283 | 0.143 | -0.0497 | 0.0403 | 0.023 | -0.00588 | 4.92 | -0.537 | -0.193 | -0.0669 | 0.0262 | 8270 | 1310 | 215 | 0 | 0 | 0 | 1336.165 | 534.466 | 400.849 | 0 | 0 | 0 | 0 | 0 | 1587.484 | 198.436 | 0 | 0 | 0 | 0 | 268.43 | 0 | 0 | 0 | 834.55 | 0 | 0 | 0 | 0 | 0
gmof_Al2O6-DPAC_B-irmof10_B_No124 | 0.66482 | 11.01102 | 10.17119 | 11.01102 | 1 | 0 | rna | Al | 0.134 | -0.0171 | -0.0243 | 0.0541 | -0.0534 | 0.584 | -0.228 | 0.0266 | -0.0491 | 0.00999 | 0.0101 | 0.000948 | 0.584 | -0.368 | 0.0351 | -0.0665 | -0.0165 | 621 | 97.9 | 379 | 0 | 0 | 0 | 936.033 | 280.81 | 187.207 | 0 | 539.43 | 0 | 0 | 206.51 | 234.609 | 39.101 | 0 | 0 | 0 | 0 | 0 | 0 | 0 | 0.05 | 0.2 | 0 | 0 | 0 | 0 | 0
gmof_CuN4-SiF6-ADC_No6 | 0.72049 | 11.10793 | 10.17847 | 11.10793 | 1 | 0 | pcu | Cu | 0.08 | -0.0374 | -0.0174 | -0.118 | -0.0585 | 0.647 | -0.28 | 0.0153 | -0.0551 | 0.00471 | 0.0182 | 0.000389 | 0.441 | -0.471 | 0.0862 | -0.0901 | -0.0208 | -507 | 133 | -95.8 | 0 | 0 | 0 | 444.907 | 889.813 | 0 | 0 | 0 | 0 | 379.08 | 252.72 | 98.69 | 0 | 0 | 0 | 0 | 0 | 0 | 0 | 0 | 0 | 0 | 0 | 0 | 0 | 0 | 0
boydwoo_str_m3_o8_o16_pcu_sym_15 | 0.47836 | 12.3058 | 10.18134 | 12.3058 | 3 | 0 | pcu | Zn | 0.454 | -0.0393 | -0.0321 | 1.23 | -0.191 | 1.06 | -0.248 | 0.0925 | -0.0432 | 0.0232 | 0.0144 | -0.00302 | 2.66 | -0.426 | -0.0405 | -0.0652 | -0.00827 | 4560 | 243 | -175 | 0 | 237.16 | 0 | 840.52 | 630.39 | 210.13 | 0 | 0 | 0 | 0 | 0 | 1067.336 | 592.964 | 0 | 0 | 0 | 192.282 | 230.738 | 0 | 0 | 0 | 43.86 | 0 | 0 | 0 | 0 | 0
tobacco_SR_tty_v1-8c_Hf_1_Ch_v2-3c_B_Ch_1TrU_Ch_2x2x2 | 0.78587 | 14.04765 | 10.19167 | 14.0401 | 3 | UNKNOWN | tty | Hf | 0.367 | -0.0664 | -0.0163 | 0.151 | -0.0374 | 0.885 | -0.122 | 0.0897 | -0.0323 | -0.0155 | 0.00207 | -0.0118 | 0.554 | -0.325 | 0.0588 | -0.0752 | -0.0644 | 546 | 686 | -840 | 0 | 0 | 0 | 807.606 | 302.852 | 201.902 | 0 | 0 | 0 | 0 | 0 | 373.684 | 498.246 | 0 | 0 | 0 | 0 | 0 | 0 | 0 | 165.72 | 276.2 | 0 | 0 | 0 | 0 | 0
boydwoo_str_m3_o23_o27_pcu_sym_60 | 0.41209 | 14.80766 | 10.19705 | 14.79606 | 3 | 0 | pcu | Zn | 0.539 | -0.0174 | -0.00702 | 1.84 | -0.198 | 1.03 | -0.176 | 0.122 | -0.0145 | 0.0342 | 0.0189 | -0.0039 | 3.42 | -0.21 | -0.169 | 0.013 | 0.0503 | 6430 | -254 | -183 | 0 | 0 | 0 | 494.89 | 395.912 | 98.978 | 0 | 0 | 0 | 0 | 0 | 1406.033 | 468.678 | 0 | 0 | 0 | 0 | 401.18 | 0 | 0 | 0 | 1676.17 | 0 | 0 | 0 | 0 | 9.67
gmof_Zn2O8N2-AZO_A-irmof10_A_No48 | 0.54756 | 13.45894 | 10.20711 | 13.45894 | 3 | 0 | pcu | Zn | 0.517 | -0.00371 | -0.0303 | 1.03 | -0.055 | 1.09 | -0.267 | 0.1 | -0.047 | 0.0263 | 0.0206 | -0.000855 | 2.1 | -0.496 | -0.00369 | -0.0904 | -0.0123 | 3180 | 1010 | -398 | 0 | 776.64 | 0 | 585.116 | 409.581 | 117.023 | 0 | 640.49 | 0 | 0 | 0 | 712.06 | 0 | 0 | 0 | 0 | 0 | 76.88 | 0 | 0 | 0 | 36.49 | 0 | 0 | 0 | 0 | 0
tobacco_SR_tty_v1-8c_Zr_1_Ch_v2-3c_B_Ch_1TrU_Ch_2x2x2 | 0.59575 | 14.11633 | 10.21389 | 14.11633 | 3 | UNKNOWN | tty | Zr | 0.374 | -0.0654 | -0.0173 | 0.612 | -0.144 | 0.891 | -0.122 | 0.0928 | -0.0349 | -0.0116 | 0.00325 | -0.0114 | 1.45 | -0.227 | -0.0204 | -0.0427 | -0.0528 | 2460 | -14.4 | -600 | 0 | 0 | 0 | 1053.705 | 395.139 | 263.426 | 0 | 0 | 0 | 0 | 0 | 492.253 | 656.337 | 0 | 0 | 0 | 0 | 0 | 0 | 0 | 260.514 | 334.946 | 0 | 0 | 0 | 0 | 0
boydwoo_str_m3_o6_o12_pcu_sym_198 | 0.64544 | 11.40419 | 10.21486 | 11.40419 | 3 | 0 | pcu | Zn | 0.252 | -0.0498 | -0.00325 | 0.282 | -0.0991 | 0.819 | -0.225 | 0.0783 | -0.0327 | 0.0257 | 0.0147 | -0.00563 | 1.04 | -0.4 | 0.0104 | -0.0624 | -0.00497 | 1350 | -362 | 172 | 0 | 0 | 0 | 361.629 | 301.358 | 120.543 | 0 | 884.648 | 294.882 | 0 | 660.35 | 0 | 0 | 0 | 0 | 0 | 0 | 12.12 | 0 | 0 | 0 | 257.2 | 0 | 0 | 0 | 0 | 0
boydwoo_str_m3_o6_o25_pcu_sym_90 | 0.46129 | 12.50809 | 10.22035 | 12.49063 | 2 | 0 | pcu | Zn | 0.48 | -0.0611 | -0.0275 | 1.38 | -0.252 | 1.04 | -0.145 | 0.1 | -0.0233 | 0.0292 | 0.0155 | -0.00769 | 2.84 | -0.19 | -0.0814 | -0.0418 | 0.0119 | 5260 | -258 | -246 | 0 | 0 | 0 | 849.206 | 540.404 | 154.401 | 0 | 0 | 0 | 0 | 0 | 1839.33 | 0 | 0 | 0 | 502.61 | 0 | 2.45 | 0 | 0 | 0 | 289.056 | 72.264 | 0 | 0 | 0 | 0
gmof_CuN4-SiF6-ADC_No13 | 0.7124 | 11.04344 | 10.22154 | 11.04344 | 1 | 0 | pcu | Cu | 0.0732 | -0.0336 | -0.0206 | -0.116 | -0.0582 | 0.63 | -0.275 | 0.00708 | -0.0553 | 0.00199 | 0.0172 | 0.00148 | 0.447 | -0.459 | 0.0913 | -0.0895 | -0.0221 | -535 | 160 | -103 | 0 | 0 | 0 | 436.58 | 873.16 | 0 | 0 | 0 | 0 | 172.5 | 0 | 80.288 | 20.072 | 0 | 0 | 0 | 0 | 0 | 0 | 0 | 0 | 488.92 | 0 | 0 | 0 | 0 | 0
boydwoo_str_m1_o18_o21_pcu_sym_91 | 0.43875 | 13.02429 | 10.22277 | 13.02429 | 3 | 0 | pcu | Zn | 0.476 | -0.059 | -0.0302 | 1.51 | -0.276 | 1.06 | -0.195 | 0.105 | -0.0272 | 0.0266 | 0.0132 | -0.00199 | 3.13 | -0.287 | -0.0944 | -0.0288 | 0.00944 | 5860 | -318 | -431 | 0 | 0 | 0 | 1362.042 | 746.926 | 263.621 | 0 | 0 | 0 | 0 | 0 | 1647.92 | 0 | 0 | 0 | 0 | 0 | 0 | 0 | 0 | 43.058 | 516.696 | 86.116 | 0 | 0 | 0 | 0
boydwoo_str_m3_o17_o28_pcu_sym_186 | 0.39938 | 13.80326 | 10.22606 | 13.80326 | 3 | 0 | pcu | Zn | 0.6 | 0.0138 | -0.0261 | 2.08 | -0.129 | 1.17 | -0.259 | 0.123 | -0.0456 | 0.0312 | 0.0207 | -0.00192 | 3.89 | -0.448 | -0.139 | -0.0547 | 0.0154 | 6660 | 804 | -183 | 0 | 0 | 0 | 1003.4 | 752.55 | 250.85 | 0 | 0 | 0 | 0 | 0 | 1503.69 | 0 | 0 | 0 | 0 | 0 | 1.99 | 0 | 0 | 0 | 859.238 | 286.413 | 0 | 0 | 0 | 0
boydwoo_str_m3_o8_o9_pcu_sym_221 | 0.51221 | 12.07011 | 10.22667 | 12.07011 | 3 | 0 | pcu | Zn | 0.296 | -0.0583 | -0.0172 | 0.766 | -0.215 | 0.796 | -0.177 | 0.0631 | -0.0279 | 0.0156 | 0.0129 | -0.00238 | 1.84 | -0.238 | -0.0421 | -0.0256 | 0.00856 | 3390 | -732 | -99.5 | 0 | 0 | 0 | 912.458 | 491.324 | 140.378 | 0 | 0 | 0 | 0 | 0 | 1698.875 | 261.365 | 0 | 0 | 0 | 62.385 | 187.155 | 0 | 0 | 0 | 62.13 | 0 | 0 | 0 | 0 | 0
boydwoo_str_m1_o20_o22_pcu_sym_53 | 0.6462 | 13.14986 | 10.23076 | 13.14986 | 3 | 0 | pcu | Zn | 0.323 | -0.0222 | -0.0106 | 0.384 | -0.0479 | 0.809 | -0.217 | 0.0576 | -0.0472 | 0.0169 | 0.0195 | -0.000843 | 1.01 | -0.388 | 0.0324 | -0.0868 | -0.0147 | 1310 | 308 | -209 | 0 | 0 | 0 | 760.682 | 269.164 | 140.434 | 0 | 0 | 0 | 0 | 0 | 1156.51 | 0 | 0 | 288.12 | 0 | 0 | 0 | 0 | 0 | 19.605 | 235.255 | 0 | 0 | 0 | 0 | 0
gmof_AlO6-mofHTB_No8 | 1.35758 | 10.49612 | 10.24284 | 10.49612 | 1 | 0 | tsg | Al | -0.287 | 0.0996 | -0.0654 | -0.933 | 0.191 | -0.15 | -0.434 | -0.169 | -0.152 | -0.059 | 0.0227 | 0.0193 | -1.42 | -0.595 | 0.216 | -0.159 | -0.0699 | -3440 | 1430 | -594 | 0 | 0 | 0 | 0 | 0 | 0 | 0 | 866.79 | 0 | 0 | 0 | 0 | 0 | 0 | 0 | 0 | 0 | 0 | 0 | 0 | 0 | 0 | 0 | 0 | 0 | 0 | 0
boydwoo_str_m3_o7_o11_pcu_sym_250 | 0.45075 | 13.87876 | 10.24562 | 13.72931 | 3 | 0 | pcu | Zn | 0.509 | -0.0535 | -0.0308 | 1.51 | -0.243 | 1.09 | -0.153 | 0.0628 | -0.0169 | 0.0307 | 0.0198 | -0.00446 | 3.04 | -0.202 | 0.00742 | -0.0664 | 0.0239 | 5580 | -16.4 | -669 | 0 | 0 | 0 | 943.687 | 629.125 | 209.708 | 0 | 0 | 0 | 0 | 1926.53 | 755.96 | 0 | 0 | 0 | 0 | 0 | 1.18 | 0 | 0 | 0 | 66.83 | 0 | 0 | 0 | 0 | 0
boydwoo_str_m3_o18_o29_pcu_sym_110 | 0.36132 | 13.34484 | 10.24622 | 13.34484 | 3 | 0 | pcu | Zn | 0.606 | -0.00677 | -0.0311 | 2.45 | -0.232 | 1.18 | -0.227 | 0.109 | -0.0305 | 0.0281 | 0.0184 | -0.00467 | 4.57 | -0.337 | -0.138 | -0.024 | 0.0309 | 8210 | 559 | -65.3 | 0 | 0 | 67.951 | 1426.978 | 815.416 | 271.805 | 0 | 0 | 0 | 0 | 0 | 2167.43 | 0 | 0 | 0 | 0 | 0 | 1.32 | 0 | 0 | 0 | 523.3 | 0 | 0 | 0 | 0 | 0
boydwoo_str_m1_o9_o20_pcu_sym_60 | 0.50425 | 16.20531 | 10.25554 | 16.20531 | 3 | 0 | pcu | Zn | 0.558 | 0.00392 | -0.0195 | 1.31 | -0.0628 | 1.13 | -0.24 | 0.11 | -0.0412 | 0.0288 | 0.0222 | -0.0032 | 2.55 | -0.439 | -0.0381 | -0.0797 | -0.00128 | 4010 | 741 | -500 | 0 | 346.94 | 0 | 941.271 | 823.612 | 352.977 | 0 | 0 | 0 | 0 | 0 | 835.45 | 0 | 0 | 0 | 0 | 0 | 0 | 0 | 0 | 33.165 | 397.975 | 0 | 0 | 0 | 0 | 0
boydwoo_str_m3_o8_o24_pcu_sym_28 | 0.49637 | 11.63208 | 10.25954 | 11.61671 | 3 | 0 | pcu | Zn | 0.3 | -0.0901 | -0.0112 | 0.844 | -0.294 | 0.841 | -0.174 | 0.0899 | -0.0272 | 0.0219 | 0.0164 | -0.00522 | 2.07 | -0.232 | -0.0924 | -0.0166 | 0.0196 | 4040 | -1300 | -191 | 0 | 0 | 0 | 784.792 | 428.068 | 142.689 | 0 | 0 | 0 | 0 | 0 | 1403.13 | 0 | 0 | 0 | 0 | 0 | 225.01 | 0 | 0 | 0 | 842.093 | 421.047 | 0 | 0 | 0 | 0
gmof_AlO6-irmof20_A_No9 | 1.17362 | 10.82975 | 10.26133 | 10.82509 | 1 | 0 | ttp | Al | -0.27 | 0.0716 | -0.0474 | -0.865 | 0.151 | -0.194 | -0.354 | -0.12 | -0.115 | -0.0407 | 0.0189 | 0.0156 | -1.31 | -0.515 | 0.161 | -0.122 | -0.0497 | -2870 | 1060 | -252 | 0 | 0 | 0 | 0 | 0 | 0 | 0 | 0 | 0 | 0 | 0 | 0 | 36.08 | 0 | 0 | 0 | 0 | 0 | 0 | 0 | 0 | 1003.76 | 0 | 0 | 3.05 | 0 | 0
gmof_ZnN4-SiF6-AZO_No1 | 0.69035 | 11.27707 | 10.26698 | 11.27707 | 1 | 0 | pcu | Zn | 0.0848 | -0.0391 | -0.0137 | -0.0611 | -0.0758 | 0.678 | -0.298 | 0.0384 | -0.0666 | 0.0119 | 0.0188 | -0.000589 | 0.602 | -0.499 | 0.0485 | -0.0945 | -0.0205 | 288 | -284 | 183 | 0 | 0 | 0 | 619.956 | 929.934 | 0 | 0 | 0 | 0 | 176.32 | 0 | 278.81 | 0 | 0 | 0 | 0 | 0 | 380.19 | 0 | 0 | 0 | 0 | 0 | 0 | 0 | 0 | 0
gmof_CuN4-SiF6-ADC_No4 | 0.77998 | 10.57394 | 10.29041 | 10.57394 | 1 | 0 | pcu | Cu | 0.0456 | -0.0344 | -0.0245 | -0.25 | -0.0304 | 0.555 | -0.239 | -0.0141 | -0.0606 | 0.00521 | 0.0176 | 0.00156 | 0.123 | -0.417 | 0.113 | -0.11 | -0.0274 | -968 | 365 | -247 | 0 | 0 | 0 | 348.32 | 696.64 | 0 | 0 | 671.77 | 0 | 153.54 | 0 | 16.27 | 0 | 0 | 0 | 0 | 0 | 0 | 0 | 0 | 0 | 0 | 0 | 0 | 0 | 0 | 0
boydwoo_str_m3_o23_o28_pcu_sym_36 | 0.33554 | 14.75006 | 10.29272 | 14.68745 | 3 | 0 | pcu | Zn | 0.626 | -0.00332 | -0.0182 | 2.8 | -0.255 | 1.17 | -0.209 | 0.138 | -0.0289 | 0.0385 | 0.0213 | -0.00356 | 5.08 | -0.262 | -0.265 | 0.00534 | 0.0613 | 9510 | -10.6 | -80.7 | 0 | 0 | 0 | 1006.734 | 345.166 | 230.111 | 0 | 0 | 0 | 0 | 0 | 3235.755 | 231.125 | 0 | 0 | 0 | 0 | 77.94 | 0 | 0 | 0 | 784.93 | 0 | 0 | 0 | 0 | 0
boydwoo_str_m1_o16_o26_pcu_sym_139 | 0.47916 | 12.23695 | 10.2936 | 12.23695 | 3 | 0 | pcu | Zn | 0.431 | -0.0568 | -0.0197 | 1.19 | -0.229 | 0.99 | -0.179 | 0.1 | -0.0113 | 0.0269 | 0.00852 | -0.00465 | 2.53 | -0.261 | -0.0697 | -0.00533 | 0.0138 | 4760 | -358 | -82.9 | 0 | 0 | 0 | 1023.242 | 458.695 | 282.274 | 0 | 0 | 0 | 0 | 0 | 1103.833 | 262.817 | 0 | 0 | 0 | 0 | 0 | 0 | 0 | 58.845 | 1118.045 | 0 | 0 | 0 | 0 | 0
boydwoo_str_m3_o18_o29_pcu_sym_154 | 0.44728 | 13.30156 | 10.30857 | 13.30156 | 3 | 0 | pcu | Zn | 0.58 | -0.000484 | -0.0372 | 1.68 | -0.12 | 1.11 | -0.193 | 0.0827 | -0.00942 | 0.014 | 0.00357 | -0.00259 | 3.12 | -0.293 | -0.00936 | -0.00938 | -0.00923 | 5490 | 1000 | -222 | 0 | 589.19 | 0 | 935.298 | 689.167 | 196.905 | 0 | 0 | 0 | 0 | 282.15 | 955.73 | 0 | 0 | 0 | 0 | 0 | 1.17 | 0 | 0 | 0 | 512.95 | 0 | 0 | 0 | 0 | 0
boydwoo_str_m3_o8_o11_pcu_sym_254 | 0.6948 | 12.15808 | 10.32038 | 11.55154 | 3 | 0 | pcu | Zn | 0.298 | -0.0698 | -0.0128 | 0.238 | -0.0943 | 0.83 | -0.165 | 0.0559 | -0.0311 | 0.018 | 0.0158 | -0.00268 | 0.827 | -0.332 | 0.0583 | -0.0856 | -0.0193 | 1110 | 119 | -539 | 0 | 1107.24 | 0 | 321.088 | 395.185 | 98.796 | 0 | 0 | 0 | 0 | 0 | 399.04 | 0 | 0 | 0 | 0 | 0 | 149.65 | 0 | 0 | 0 | 336.596 | 126.224 | 0 | 0 | 0 | 0
boydwoo_str_m3_o3_o14_pcu_sym_60 | 0.60291 | 11.16168 | 10.32803 | 11.14942 | 2 | 0 | pcu | Zn | 0.0117 | -0.0226 | -0.00723 | -0.00914 | -0.112 | 0.274 | -0.205 | 0.0022 | -0.0196 | 0.00503 | 0.00374 | -0.00194 | 0.371 | -0.234 | -0.0176 | 0.0238 | 0.0247 | 699 | -1030 | 716 | 0 | 0 | 0 | 394.055 | 220.671 | 31.524 | 0 | 0 | 0 | 0 | 0 | 1851.27 | 0 | 0 | 0 | 0 | 0 | 0 | 0 | 0 | 0 | 17.16 | 4.29 | 0 | 0 | 0 | 0
boydwoo_str_m3_o2_o26_pcu_sym_180 | 0.42494 | 12.07124 | 10.34033 | 11.89399 | 3 | 0 | pcu | Zn | 0.372 | -0.0695 | -0.0273 | 1.36 | -0.336 | 0.953 | -0.204 | 0.078 | -0.0332 | 0.0174 | 0.0113 | 3.49e-05 | 3.03 | -0.263 | -0.0865 | -0.019 | 0.00813 | 5710 | -1140 | -196 | 0 | 0 | 0 | 1253.784 | 442.512 | 147.504 | 0 | 0 | 0 | 0 | 0 | 2968.46 | 0 | 0 | 0 | 0 | 0 | 0.38 | 0 | 0 | 0 | 59.63 | 0 | 0 | 0 | 0 | 0
gmof_AlO6-irmof20_A_No19 | 1.33532 | 10.57561 | 10.34088 | 10.57561 | 1 | 0 | ttp | Al | -0.298 | 0.0865 | -0.052 | -0.934 | 0.179 | -0.239 | -0.388 | -0.141 | -0.121 | -0.0404 | 0.0166 | 0.00969 | -1.46 | -0.55 | 0.186 | -0.132 | -0.0547 | -3610 | 1320 | -232 | 0 | 0 | 0 | 0 | 0 | 0 | 0 | 0 | 0 | 0 | 0 | 0 | 0 | 0 | 0 | 0 | 0 | 0 | 0 | 0 | 0 | 695.04 | 0 | 0 | 8.69 | 0 | 8.69
gmof_Zn2O8N2-ADC_A-BDC_A_No317 | 0.68417 | 12.05546 | 10.34483 | 11.97065 | 2 | 0 | pcu | Zn | 0.26 | -0.0398 | -0.0146 | 0.204 | -0.0614 | 0.749 | -0.181 | 0.0479 | -0.0468 | 0.013 | 0.0179 | -0.00294 | 0.752 | -0.338 | 0.044 | -0.0908 | -0.0214 | 858 | 169 | -225 | 0 | 0 | 0 | 192.906 | 281.939 | 59.356 | 0 | 1465.727 | 450.993 | 0 | 0 | 197.23 | 0 | 0 | 0 | 0 | 0 | 0.53 | 0 | 0 | 0 | 26.28 | 0 | 0 | 0 | 0 | 0
NUTYIM_FSR | 0.82167 | 12.80505 | 10.35062 | 12.80505 | 1 | 0 | UNKOWN | Tb | 0.212 | 0.0142 | -0.0201 | -0.104 | 0.0603 | 0.684 | -0.271 | 0.0279 | -0.0613 | 0.00501 | 0.0182 | 0.00377 | 0.161 | -0.489 | 0.101 | -0.11 | -0.0365 | -558 | 957 | -241 | 0 | 0 | 0 | 760.471 | 69.134 | 276.535 | 0 | 0 | 0 | 0 | 0 | 447.601 | 191.829 | 0 | 0 | 0 | 0 | 43.37 | 0 | 0 | 23.464 | 164.246 | 0 | 0 | 0 | 0 | 0
gmof_ZnN4-SiF6-ADC_No1 | 0.64702 | 11.56374 | 10.35679 | 11.56374 | 1 | 0 | pcu | Zn | 0.113 | -0.0349 | -0.0161 | 0.0617 | -0.0919 | 0.702 | -0.293 | 0.0359 | -0.0621 | 0.00999 | 0.0177 | -0.00137 | 0.827 | -0.484 | 0.0435 | -0.086 | -0.0173 | 780 | -398 | 239 | 0 | 0 | 0 | 1014.57 | 1014.57 | 0 | 0 | 0 | 0 | 189.87 | 0 | 382.3 | 0 | 0 | 0 | 0 | 0 | 0 | 0 | 0 | 0 | 0 | 0 | 0 | 0 | 0 | 0
boydwoo_str_m1_o21_o21_pcu_sym_253 | 0.3512 | 13.69725 | 10.37326 | 13.50592 | 3 | 0 | pcu | Zn | 0.689 | -0.019 | -0.0318 | 2.79 | -0.264 | 1.31 | -0.22 | 0.149 | -0.0331 | 0.0415 | 0.0211 | -0.00473 | 5.15 | -0.36 | -0.212 | -0.0408 | 0.0343 | 9340 | 731 | -340 | 0 | 0 | 0 | 1160.894 | 746.289 | 497.526 | 0 | 0 | 0 | 0 | 0 | 1997.72 | 0 | 0 | 0 | 0 | 0 | 376.69 | 0 | 0 | 67.721 | 812.656 | 135.443 | 0 | 0 | 0 | 0
boydwoo_str_m5_Al_o3_o20_sra_sym_170 | 0.58887 | 10.95732 | 10.37488 | 10.87791 | 1 | 0 | rna | Al | 0.147 | -0.0446 | -0.0157 | 0.25 | -0.143 | 0.526 | -0.0813 | -0.055 | 0.0507 | -0.0429 | -0.0633 | 0.00522 | 0.863 | -0.047 | 0.168 | 0.0958 | -0.0786 | 1710 | -690 | 319 | 0 | 0 | 0 | 1196.468 | 652.619 | 290.053 | 0 | 0 | 0 | 0 | 0 | 526.418 | 75.203 | 0 | 0 | 0 | 0 | 0 | 0 | 4.41 | 44.094 | 176.378 | 55.118 | 0 | 0 | 0 | 0
boydwoo_str_m3_o6_o26_pcu_sym_163 | 0.5885 | 14.11118 | 10.38487 | 13.91082 | 3 | 0 | pcu | Zn | 0.506 | -0.0157 | -0.0222 | 0.853 | -0.0501 | 1.09 | -0.232 | 0.107 | -0.0412 | 0.0321 | 0.019 | -0.00245 | 1.8 | -0.445 | 0.000839 | -0.0933 | -0.0144 | 2650 | 829 | -552 | 0 | 1248.31 | 0 | 463.429 | 463.429 | 109.042 | 0 | 0 | 0 | 0 | 0 | 462.78 | 0 | 0 | 0 | 0 | 0 | 20.88 | 0 | 0 | 0 | 418.432 | 104.608 | 0 | 0 | 0 | 0
gmof_CuN4-SiF6-DPAC_No19 | 0.7523 | 11.7099 | 10.39067 | 11.7099 | 1 | 0 | pcu | Cu | 0.0722 | -0.0163 | -0.0243 | -0.18 | -0.0163 | 0.623 | -0.311 | 0.0182 | -0.078 | 0.00399 | 0.0226 | 0.00225 | 0.291 | -0.52 | 0.0811 | -0.112 | -0.0293 | -848 | 437 | -135 | 0 | 0 | 0 | 662.687 | 331.343 | 0 | 0 | 0 | 0 | 98.27 | 0 | 18.98 | 18.98 | 0 | 0 | 0 | 0 | 0 | 0 | 0 | 0 | 0 | 807.03 | 0 | 0 | 0 | 0
gmof_ZnN4-SiF6-ADC_No2 | 0.95719 | 10.69104 | 10.39229 | 10.69104 | 1 | 0 | pcu | Zn | 0.0495 | -0.0289 | -0.0277 | -0.434 | 0.0373 | 0.546 | -0.238 | -0.0137 | -0.0656 | 0.00362 | 0.0174 | 0.00142 | -0.318 | -0.457 | 0.143 | -0.128 | -0.0427 | -1530 | 710 | -440 | 0 | 617.81 | 0 | 306.263 | 612.527 | 0 | 0 | 0 | 0 | 124.62 | 0 | 0.45 | 0 | 0 | 0 | 0 | 0 | 0 | 0 | 0 | 0 | 0 | 0 | 0 | 0 | 0 | 0
gmof_CuN4-SiF6-DPAC_No1 | 0.61286 | 12.46759 | 10.39962 | 12.46759 | 1 | 0 | pcu | Cu | 0.16 | -0.0415 | -0.0085 | 0.213 | -0.118 | 0.782 | -0.297 | 0.0568 | -0.0623 | 0.0168 | 0.0209 | -0.00293 | 1.13 | -0.5 | 0.0159 | -0.0863 | -0.01 | 613 | -219 | 106 | 0 | 0 | 0 | 924.835 | 924.835 | 0 | 0 | 0 | 0 | 193.88 | 0 | 505.8 | 0 | 0 | 0 | 0 | 0 | 0 | 0 | 0 | 0 | 0 | 0 | 0 | 0 | 0 | 0
boydwoo_str_m3_o25_o29_pcu_sym_104 | 0.3842 | 14.07866 | 10.39999 | 14.07866 | 3 | 0 | pcu | Zn | 0.575 | -0.0201 | -0.0185 | 2.16 | -0.237 | 1.1 | -0.176 | 0.132 | -0.0278 | 0.0349 | 0.0171 | -0.00445 | 3.98 | -0.202 | -0.211 | -0.00651 | 0.035 | 7430 | -95 | -303 | 0 | 0 | 0 | 489.685 | 288.05 | 201.635 | 0 | 0 | 0 | 0 | 0 | 970.825 | 970.825 | 0 | 0 | 0 | 0 | 0.11 | 0 | 0 | 0 | 2191.187 | 70.683 | 0 | 0 | 0 | 0
gmof_CuN4-SiF6-DPAC_No3 | 0.68432 | 10.95304 | 10.4019 | 10.95304 | 1 | 0 | pcu | Cu | 0.0382 | -0.0213 | -0.0221 | -0.121 | -0.0588 | 0.559 | -0.303 | 0.00932 | -0.0701 | 0.00299 | 0.0193 | 0.00106 | 0.448 | -0.483 | 0.0611 | -0.0896 | -0.0181 | -449 | 48 | 79.9 | 0 | 0 | 197.623 | 395.246 | 790.491 | 0 | 0 | 0 | 0 | 16.26 | 0 | 723.43 | 0 | 0 | 0 | 0 | 0 | 0 | 0 | 0 | 0 | 0 | 0 | 0 | 0 | 0 | 0
gmof_AlO6-mof177_No1 | 0.86431 | 10.51389 | 10.402 | 10.51389 | 1 | 0 | tsg | Al | -0.147 | 0.0413 | -0.0451 | -0.58 | 0.0718 | 0.174 | -0.377 | -0.0798 | -0.115 | -0.028 | 0.02 | 0.0111 | -0.571 | -0.549 | 0.136 | -0.124 | -0.0454 | -1890 | 588 | -42.5 | 0 | 0 | 0 | 226.5 | 75.5 | 37.75 | 0 | 0 | 0 | 0 | 0 | 1104.38 | 0 | 0 | 0 | 0 | 0 | 0 | 0 | 0 | 0 | 8.97 | 0 | 0 | 0 | 0 | 0
tobacco_SR_tty_v1-8c_Hf_1_Ch_v2-3c_B_Ch_1TrU_Ch_1B_4H_Ch_2x2x2 | 0.74558 | 12.3664 | 10.40586 | 12.34839 | 3 | UNKNOWN | tty | Hf | 0.378 | -0.0739 | -0.0237 | 0.242 | -0.0653 | 0.92 | -0.109 | 0.0506 | -0.0253 | 0.0153 | -0.00218 | 0.00999 | 0.746 | -0.291 | 0.0982 | -0.1 | -0.0538 | 950 | 664 | -883 | 0 | 0 | 0 | 811.2 | 360.533 | 180.267 | 0 | 0 | 0 | 0 | 0 | 561.733 | 449.387 | 0 | 0 | 0 | 0 | 0 | 0 | 0 | 162.199 | 270.331 | 0 | 0 | 0 | 0 | 0
gmof_CuN4-SiF6-DPAC_No17 | 0.69521 | 11.67341 | 10.40974 | 11.67341 | 1 | 0 | pcu | Cu | 0.0982 | -0.0262 | -0.0185 | -0.0524 | -0.0537 | 0.664 | -0.299 | 0.0303 | -0.0715 | 0.0102 | 0.021 | -4.74e-05 | 0.56 | -0.498 | 0.0562 | -0.102 | -0.0217 | -267 | 124 | 0.914 | 0 | 0 | 0 | 677.98 | 677.98 | 0 | 0 | 0 | 0 | 120.94 | 0 | 74.715 | 24.905 | 0 | 0 | 0 | 0 | 0 | 0 | 0 | 0 | 571.35 | 0 | 0 | 0 | 0 | 0
gmof_CuN4-SiF6-DPAC_No2 | 0.96578 | 10.755 | 10.42055 | 10.755 | 1 | 0 | pcu | Cu | 0.0274 | -0.0204 | -0.0258 | -0.464 | 0.047 | 0.537 | -0.291 | -0.00153 | -0.0704 | -0.00312 | 0.0207 | 0.00171 | -0.348 | -0.513 | 0.135 | -0.121 | -0.0417 | -1890 | 881 | -405 | 0 | 651.92 | 0 | 271.763 | 543.527 | 0 | 0 | 0 | 0 | 47.47 | 0 | 0 | 0 | 0 | 0 | 0 | 0 | 0 | 0 | 0 | 0 | 0 | 0 | 0 | 0 | 0 | 0
gmof_CuN4-SiF6-DPAC_No5 | 0.77405 | 11.02488 | 10.43199 | 11.02488 | 1 | 0 | pcu | Cu | 0.0522 | -0.0222 | -0.0233 | -0.235 | -0.0167 | 0.578 | -0.293 | 0.00921 | -0.0692 | 0.00053 | 0.019 | 0.00101 | 0.166 | -0.491 | 0.0911 | -0.103 | -0.03 | -1040 | 399 | -135 | 0 | 0 | 0 | 354.933 | 709.867 | 0 | 0 | 720.17 | 0 | 71.85 | 0 | 0.85 | 0 | 0 | 0 | 0 | 0 | 0 | 0 | 0 | 0 | 0 | 0 | 0 | 0 | 0 | 0
boydwoo_str_m1_o18_o21_pcu_sym_99 | 0.41845 | 13.43519 | 10.43475 | 13.43519 | 3 | 0 | pcu | Zn | 0.549 | -0.025 | -0.025 | 1.81 | -0.21 | 1.16 | -0.232 | 0.13 | -0.0376 | 0.036 | 0.0206 | -0.00502 | 3.6 | -0.388 | -0.142 | -0.0475 | 0.0217 | 6350 | 182 | 34 | 0 | 0 | 0 | 1459.245 | 754.782 | 301.913 | 0 | 0 | 0 | 0 | 0 | 1329.083 | 110.757 | 0 | 0 | 0 | 0 | 0 | 0 | 0 | 50.573 | 708.017 | 0 | 0 | 0 | 0 | 0
boydwoo_str_m5_Al_o3_o6_sra_sym_97 | 0.67427 | 10.65785 | 10.43676 | 10.64533 | 1 | 0 | rna | Al | 0.0833 | -0.0322 | -0.00443 | -0.0341 | -0.0745 | 0.425 | -0.205 | 0.0292 | 0.00673 | 0.0194 | -0.00565 | -0.0139 | 0.329 | -0.3 | 0.0192 | 0.0194 | 0.0167 | 583 | -536 | 651 | 0 | 0 | 0 | 338.37 | 253.778 | 84.593 | 0 | 1231.46 | 0 | 0 | 0 | 336.175 | 67.235 | 0 | 0 | 0 | 0 | 0 | 0 | 0 | 0 | 0 | 0 | 0 | 0 | 0 | 0
gmof_CuN4-SiF6-DPAC_No10 | 0.77782 | 11.83981 | 10.44089 | 11.83981 | 1 | 0 | pcu | Cu | 0.0875 | -0.0197 | -0.0204 | -0.195 | -0.00846 | 0.644 | -0.309 | 0.0259 | -0.0747 | 0.00691 | 0.0214 | 0.0012 | 0.238 | -0.523 | 0.083 | -0.112 | -0.0306 | -971 | 484 | -129 | 0 | 0 | 0 | 671.133 | 335.567 | 0 | 0 | 0 | 0 | 368.73 | 491.64 | 0 | 0 | 0 | 0 | 0 | 0 | 0 | 0 | 0 | 0 | 0 | 0 | 0 | 0 | 0 | 0
tobacco_SR_tty_v1-8c_Zr_1_Ch_v2-3c_B_Ch_1TrU_Ch_1B_4H_Ch_2x2x2 | 0.57234 | 12.45339 | 10.44134 | 12.34192 | 3 | UNKNOWN | tty | Zr | 0.387 | -0.0701 | -0.0247 | 0.711 | -0.17 | 0.929 | -0.116 | 0.0535 | -0.0263 | 0.0143 | -0.00568 | 0.00858 | 1.65 | -0.2 | 0.0391 | -0.0694 | -0.0474 | 2880 | 33.3 | -676 | 0 | 0 | 0 | 1050.942 | 467.085 | 233.543 | 0 | 0 | 0 | 0 | 0 | 715.767 | 572.613 | 0 | 0 | 0 | 0 | 0 | 0 | 0 | 288.795 | 288.795 | 0 | 0 | 0 | 0 | 0
gmof_ZnN4-SiF6-ADC_No6 | 0.72403 | 11.29264 | 10.4502 | 11.29264 | 1 | 0 | pcu | Zn | 0.0909 | -0.0269 | -0.0209 | -0.111 | -0.0414 | 0.65 | -0.289 | 0.0137 | -0.0589 | 0.00303 | 0.0177 | 0.00143 | 0.43 | -0.485 | 0.0898 | -0.094 | -0.0247 | -22.6 | -13.1 | 83.1 | 0 | 0 | 0 | 515.09 | 1030.18 | 0 | 0 | 0 | 0 | 378.168 | 252.112 | 78.76 | 0 | 0 | 0 | 0 | 0 | 0 | 0 | 0 | 0 | 0 | 0 | 0 | 0 | 0 | 0
gmof_CuN4-SiF6-DPAC_No8 | 0.70042 | 11.83129 | 10.45063 | 11.83129 | 1 | 0 | pcu | Cu | 0.114 | -0.0292 | -0.0152 | -0.0382 | -0.0535 | 0.687 | -0.297 | 0.0376 | -0.0681 | 0.0124 | 0.0213 | -0.00172 | 0.574 | -0.5 | 0.0538 | -0.1 | -0.0199 | -368 | 149 | 35.5 | 0 | 0 | 0 | 681.6 | 681.6 | 0 | 0 | 0 | 0 | 408.858 | 272.572 | 57.54 | 0 | 0 | 0 | 0 | 0 | 0 | 0 | 0 | 0 | 0 | 0 | 0 | 0 | 0 | 0
gmof_AlO6-mofHTB_No15 | 0.90031 | 10.91944 | 10.45274 | 10.91944 | 1 | 0 | tsg | Al | -0.0891 | 0.0458 | -0.0498 | -0.543 | 0.0903 | 0.169 | -0.324 | -0.0907 | -0.0951 | -0.0338 | 0.0114 | 0.0118 | -0.636 | -0.491 | 0.155 | -0.112 | -0.0509 | -2020 | 902 | -54.1 | 0 | 0 | 0 | 41.178 | 30.883 | 20.589 | 0 | 0 | 0 | 0 | 0 | 562.746 | 375.164 | 0 | 0 | 0 | 87.639 | 204.491 | 0 | 0 | 0 | 0 | 0 | 0 | 0 | 0 | 0
gmof_AlO6-mof177_No24 | 0.85936 | 10.66422 | 10.45616 | 10.66422 | 1 | 0 | tsg | Al | -0.135 | 0.0368 | -0.041 | -0.561 | 0.0666 | 0.193 | -0.379 | -0.0807 | -0.115 | -0.0289 | 0.0198 | 0.0107 | -0.542 | -0.553 | 0.139 | -0.125 | -0.0465 | -1910 | 631 | -94.6 | 0 | 0 | 0 | 285.313 | 95.104 | 47.552 | 0 | 0 | 0 | 0 | 0 | 1038.77 | 0 | 0 | 0 | 0 | 0 | 0 | 0 | 0 | 0 | 0.37 | 0 | 0 | 0 | 0 | 0
boydwoo_str_m1_o8_o13_pcu_sym_258 | 0.53343 | 14.69006 | 10.45937 | 14.6447 | 3 | 0 | pcu | Zn | 0.597 | -0.00915 | -0.0311 | 1.24 | -0.0642 | 1.15 | -0.204 | 0.114 | -0.0309 | 0.0297 | 0.0206 | -0.00367 | 2.35 | -0.389 | -0.0206 | -0.0781 | -0.00577 | 3750 | 1210 | -556 | 0 | 1341.33 | 0 | 357.96 | 357.96 | 126.339 | 0 | 0 | 0 | 0 | 0 | 290.97 | 0 | 0 | 0 | 0 | 0 | 37.99 | 0 | 37.99 | 49.765 | 597.177 | 398.118 | 0 | 0 | 0 | 0
core_EDUVOO_freeONLY | 0.36831 | 21.05178 | 10.46047 | 21.05178 | 3 | 0 | pcu | Zn | 0.747 | 0.0858 | 0.0162 | 2.75 | 0.0682 | 1.27 | -0.25 | 0.162 | -0.0429 | 0.0391 | 0.0261 | -0.00162 | 4.7 | -0.448 | -0.235 | -0.0428 | 0.0338 | 7400 | 1050 | -110 | 0 | 0 | 0 | 1626.472 | 975.883 | 325.294 | 0 | 0 | 0 | 0 | 0 | 1991.86 | 0 | 0 | 0 | 0 | 0 | 0 | 0 | 0 | 9.099 | 109.191 | 0 | 0 | 0 | 0 | 0
boydwoo_str_m3_o3_o7_pcu_sym_52 | 0.39685 | 15.78163 | 10.46435 | 15.78163 | 3 | 0 | pcu | Zn | 0.559 | 0.0282 | -0.00565 | 2 | -0.0996 | 1.03 | -0.217 | 0.117 | -0.0302 | 0.0342 | 0.0167 | -0.00575 | 3.6 | -0.295 | -0.179 | -0.0035 | 0.0407 | 6250 | 117 | 418 | 0 | 0 | 0 | 574.605 | 439.404 | 67.601 | 0 | 0 | 0 | 0 | 0 | 2008.985 | 547.905 | 0 | 0 | 0 | 0 | 0.12 | 0 | 0 | 0 | 572.962 | 343.778 | 0 | 0 | 0 | 0
gmof_Zn2O8N2-AZO_A-irmof10_A_No102 | 0.401 | 13.68314 | 10.47863 | 13.68314 | 3 | 0 | pcu | Zn | 0.553 | 0.00185 | -0.0288 | 1.95 | -0.166 | 1.14 | -0.259 | 0.109 | -0.0437 | 0.0294 | 0.021 | -0.00155 | 3.78 | -0.438 | -0.116 | -0.0534 | 0.0193 | 6530 | 508 | -63.3 | 0 | 0 | 161.387 | 899.159 | 691.661 | 184.443 | 0 | 0 | 0 | 0 | 0 | 1847.23 | 527.78 | 0 | 0 | 0 | 151.365 | 151.365 | 0 | 0 | 0 | 38.79 | 0 | 0 | 0 | 0 | 0
gmof_ZnN4-SiF6-ADC_No13 | 0.71313 | 11.22505 | 10.48543 | 11.22505 | 1 | 0 | pcu | Zn | 0.0859 | -0.0248 | -0.0236 | -0.101 | -0.0444 | 0.64 | -0.284 | 0.00737 | -0.0598 | 0.00239 | 0.0191 | 0.00173 | 0.455 | -0.473 | 0.0921 | -0.0957 | -0.0227 | -4.52 | -0.0393 | 77.7 | 0 | 0 | 0 | 504.753 | 1009.507 | 0 | 0 | 0 | 0 | 164.95 | 0 | 61.808 | 15.452 | 0 | 0 | 0 | 0 | 0 | 0 | 0 | 0 | 511.74 | 0 | 0 | 0 | 0 | 0
boydwoo_str_m1_o8_o12_pcu_sym_40 | 0.39954 | 13.43761 | 10.49359 | 13.40552 | 3 | 0 | pcu | Zn | 0.508 | -0.0536 | -0.0286 | 1.86 | -0.313 | 1.05 | -0.147 | 0.0833 | -0.0122 | 0.0255 | 0.0123 | -0.00429 | 3.62 | -0.121 | -0.0867 | -0.00491 | 0.029 | 7020 | -511 | -307 | 0 | 0 | 36.599 | 1134.574 | 329.392 | 219.595 | 0 | 0 | 0 | 0 | 0 | 3079.759 | 66.951 | 0 | 0 | 0 | 0 | 114.48 | 0 | 0 | 15.559 | 186.711 | 0 | 0 | 0 | 0 | 0
gmof_AlO6-irmof20_A_No8 | 1.01353 | 11.05765 | 10.49512 | 11.05765 | 1 | 0 | ttp | Al | -0.0496 | 0.0374 | -0.0531 | -0.584 | 0.109 | 0.178 | -0.273 | -0.112 | -0.0563 | -0.0502 | -0.00675 | 0.0106 | -0.798 | -0.452 | 0.202 | -0.0917 | -0.0632 | -1840 | 1260 | -411 | 0 | 0 | 0 | 35.2 | 0 | 17.6 | 0 | 0 | 0 | 0 | 0 | 152.325 | 152.325 | 0 | 0 | 0 | 0 | 0 | 0 | 0 | 0 | 604.51 | 0 | 0 | 463.79 | 0 | 0
boydwoo_str_m5_Al_o3_o20_sra_sym_44 | 0.53289 | 11.10409 | 10.51072 | 11.01068 | 1 | 0 | rna | Al | 0.262 | -0.0256 | -0.0227 | 0.619 | -0.14 | 0.8 | -0.244 | 0.0662 | -0.0457 | 0.0179 | 0.0183 | 0.00208 | 1.68 | -0.383 | -0.0344 | -0.0512 | 0.00543 | 2780 | -329 | 572 | 0 | 0 | 0 | 1614.099 | 782.594 | 391.297 | 0 | 0 | 0 | 0 | 0 | 378.583 | 63.097 | 0 | 0 | 0 | 0 | 0 | 0 | 0 | 20.956 | 83.825 | 5.239 | 0 | 0 | 0 | 0
boydwoo_str_m3_o26_o27_pcu_sym_165 | 0.30863 | 16.39758 | 10.51706 | 16.39758 | 3 | 0 | pcu | Zn | 0.708 | 0.0429 | -0.0164 | 3.4 | -0.135 | 1.24 | -0.237 | 0.143 | -0.0389 | 0.038 | 0.0208 | -0.00604 | 5.95 | -0.353 | -0.293 | -0.0118 | 0.052 | 10500 | 798 | 169 | 0 | 0 | 0 | 1445.642 | 481.881 | 160.627 | 0 | 0 | 0 | 0 | 0 | 3584.38 | 0 | 0 | 0 | 0 | 0 | 312.76 | 0 | 0 | 0 | 32.64 | 0 | 0 | 0 | 0 | 0
boydwoo_str_m3_o3_o16_pcu_sym_92 | 0.41382 | 14.08236 | 10.51974 | 14.08065 | 3 | 0 | pcu | Zn | 0.484 | -0.0424 | -0.0147 | 1.7 | -0.267 | 1.04 | -0.181 | 0.0889 | -0.0258 | 0.0262 | 0.0126 | -0.00437 | 3.39 | -0.222 | -0.0926 | -0.0254 | 0.017 | 6370 | -570 | -270 | 0 | 0 | 0 | 1049.251 | 655.782 | 131.156 | 0 | 0 | 0 | 0 | 471.45 | 1504.89 | 0 | 0 | 0 | 0 | 0 | 0.48 | 0 | 0 | 0 | 793.16 | 396.58 | 0 | 0 | 0 | 0
boydwoo_str_m1_o19_o24_pcu_sym_96 | 0.56176 | 12.56735 | 10.54161 | 12.56735 | 3 | 0 | pcu | Zn | 0.417 | -0.0916 | -0.0199 | 0.806 | -0.212 | 1.04 | -0.196 | 0.101 | -0.0275 | 0.0324 | 0.0175 | -0.00445 | 1.92 | -0.36 | -0.0125 | -0.0699 | -0.00103 | 3280 | -234 | -742 | 0 | 0 | 0 | 411.982 | 686.636 | 411.982 | 0 | 0 | 0 | 0 | 1006.41 | 0 | 454.84 | 0 | 0 | 0 | 217.53 | 0 | 0 | 0 | 47.605 | 571.265 | 0 | 0 | 0 | 0 | 0
boydwoo_str_m3_o23_o28_pcu_sym_7 | 0.37835 | 14.02626 | 10.54219 | 14.02626 | 3 | 0 | pcu | Zn | 0.542 | -0.00737 | -0.0204 | 2.12 | -0.219 | 1.03 | -0.199 | 0.109 | -0.00741 | 0.027 | 0.00597 | -0.00392 | 3.9 | -0.224 | -0.164 | 0.0574 | 0.0394 | 7320 | -113 | 40.1 | 0 | 0 | 0 | 868.632 | 323.212 | 161.606 | 0 | 0 | 0 | 0 | 0 | 2571.85 | 0 | 0 | 0 | 0 | 0 | 593.05 | 0 | 0 | 0 | 689.53 | 0 | 0 | 0 | 0 | 0
gmof_ZnN4-SiF6-ADC_No4 | 0.78041 | 10.77995 | 10.54736 | 10.77995 | 1 | 0 | pcu | Zn | 0.0618 | -0.0259 | -0.0276 | -0.232 | -0.0182 | 0.575 | -0.249 | -0.0143 | -0.0622 | 0.00416 | 0.0181 | 0.00301 | 0.145 | -0.434 | 0.118 | -0.113 | -0.0291 | -530 | 274 | -136 | 0 | 0 | 0 | 402.54 | 805.08 | 0 | 0 | 690.37 | 0 | 147.09 | 0 | 10.58 | 0 | 0 | 0 | 0 | 0 | 0 | 0 | 0 | 0 | 0 | 0 | 0 | 0 | 0 | 0
NATKAX_FSR | 0.74679 | 10.84057 | 10.55546 | 10.84057 | 1 | 1 | pcu | Cu | -0.167 | -0.0164 | 0.0197 | -0.485 | -0.0389 | -0.123 | -0.206 | 0.0486 | 0.0602 | 0.079 | -0.0202 | -0.0574 | -0.616 | -0.239 | -0.0792 | 0.105 | 0.092 | -1370 | -752 | 713 | 0 | 0 | 0 | 898.128 | 598.752 | 0 | 0 | 0 | 0 | 81.14 | 0 | 364.26 | 0 | 0 | 0 | 0 | 0 | 0 | 0 | 0 | 0 | 0 | 0 | 0 | 0 | 0 | 0
boydwoo_str_m3_o3_o17_pcu_sym_219 | 0.61882 | 15.21582 | 10.55673 | 15.21582 | 3 | 0 | pcu | Zn | 0.306 | -0.00656 | -0.0165 | 0.427 | -0.0412 | 0.709 | -0.201 | 0.032 | -0.031 | 0.0169 | 0.0213 | -0.000944 | 0.997 | -0.326 | 0.0405 | -0.0624 | 0.00888 | 1360 | 271 | -190 | 0 | 0 | 0 | 115.931 | 130.89 | 14.959 | 0 | 1816.76 | 0 | 0 | 0 | 715.36 | 0 | 0 | 0 | 0 | 0 | 0 | 0 | 0 | 0 | 3.85 | 0 | 0 | 0 | 0 | 0
boydwoo_str_m1_o19_o23_pcu_sym_104 | 0.4193 | 13.33668 | 10.55884 | 13.30701 | 3 | 0 | pcu | Zn | 0.562 | -0.039 | -0.0406 | 1.84 | -0.243 | 1.18 | -0.239 | 0.119 | -0.0326 | 0.0338 | 0.0202 | -0.00512 | 3.63 | -0.408 | -0.104 | -0.0471 | 0.0221 | 6670 | 358 | -232 | 0 | 0 | 0 | 1090.249 | 484.555 | 363.416 | 0 | 0 | 0 | 0 | 0 | 1818.04 | 0 | 0 | 0 | 0 | 0 | 0 | 0 | 0 | 70.028 | 840.332 | 0 | 0 | 0 | 0 | 0
core_GISNED_freeONLY | 0.43534 | 16.77938 | 10.56682 | 16.77526 | 3 | 0 | cor | Zn | 0.517 | -0.0246 | -0.01 | 1.62 | -0.192 | 1.02 | -0.142 | 0.109 | -0.0269 | 0.00968 | 0.0129 | -0.0125 | 3.07 | -0.154 | -0.127 | -0.00744 | -0.00324 | 5680 | -225 | -164 | 0 | 0 | 0 | 1594.444 | 332.176 | 265.741 | 0 | 0 | 0 | 0 | 0 | 2262.32 | 0 | 0 | 0 | 0 | 0 | 0 | 0 | 0 | 9.883 | 118.598 | 59.299 | 0 | 0 | 0 | 0
FUNBOG_FSR | 0.58643 | 12.81764 | 10.57017 | 12.77163 | 3 | 0 | fsc | Zn | 0.256 | -0.0649 | -0.00284 | 0.445 | -0.164 | 0.757 | -0.159 | 0.0818 | -0.00238 | -0.0031 | -0.00271 | 0.0109 | 1.28 | -0.248 | -0.0224 | 0.0218 | -0.0192 | 2220 | -734 | -20.6 | 0 | 260.38 | 0 | 730.412 | 313.034 | 104.345 | 0 | 0 | 0 | 0 | 0 | 1841.32 | 0 | 0 | 0 | 0 | 0 | 111.02 | 0 | 0 | 0 | 19.86 | 0 | 0 | 0 | 0 | 0
boydwoo_str_m3_o6_o21_pcu_sym_159 | 0.33203 | 14.03224 | 10.57662 | 14.02523 | 3 | 0 | pcu | Zn | 0.674 | -0.0102 | -0.021 | 2.98 | -0.271 | 1.31 | -0.241 | 0.144 | -0.0349 | 0.0418 | 0.022 | -0.00644 | 5.58 | -0.406 | -0.221 | -0.0386 | 0.0444 | 10000 | 147 | -351 | 0 | 0 | 0 | 1679.011 | 839.506 | 419.753 | 0 | 0 | 0 | 0 | 0 | 1690.28 | 422.57 | 0 | 0 | 0 | 0 | 1.59 | 0 | 0 | 0 | 1216.58 | 0 | 0 | 0 | 0 | 0
boydwoo_str_m3_o21_o21_pcu_sym_47 | 0.40113 | 12.65498 | 10.57926 | 12.63278 | 3 | 0 | pcu | Zn | 0.547 | -0.0681 | -0.0227 | 1.95 | -0.338 | 1.24 | -0.24 | 0.133 | -0.0397 | 0.038 | 0.0202 | -0.00417 | 4.05 | -0.422 | -0.137 | -0.0622 | 0.0163 | 7300 | -505 | -711 | 0 | 0 | 0 | 1566.672 | 522.224 | 522.224 | 0 | 0 | 1303.17 | 0 | 0 | 964.31 | 0 | 0 | 0 | 0 | 0 | 22.51 | 0 | 0 | 0 | 552.96 | 0 | 0 | 0 | 0 | 0
boydwoo_str_m3_o26_o27_pcu_sym_105 | 0.48771 | 14.09796 | 10.58591 | 14.09335 | 3 | 0 | pcu | Zn | 0.509 | 0.00318 | -0.019 | 1.29 | -0.0844 | 1.04 | -0.238 | 0.108 | -0.0397 | 0.0272 | 0.0172 | -0.00336 | 2.54 | -0.407 | -0.07 | -0.0547 | 0.00214 | 4180 | 547 | -161 | 0 | 0 | 0 | 361.305 | 166.756 | 83.378 | 0 | 0 | 0 | 0 | 0 | 347.201 | 192.889 | 0 | 0 | 0 | 0 | 108.71 | 0 | 0 | 0 | 2555.13 | 0 | 0 | 0 | 0 | 27.6
boydwoo_str_m1_o19_o25_pcu_sym_144 | 0.4518 | 12.73774 | 10.59059 | 12.73774 | 3 | 0 | pcu | Zn | 0.485 | -0.108 | -0.0291 | 1.46 | -0.365 | 1.12 | -0.164 | 0.101 | -0.0254 | 0.0285 | 0.0149 | -0.00336 | 3.1 | -0.243 | -0.062 | -0.0534 | 0.00347 | 5990 | -672 | -1200 | 0 | 0 | 0 | 766.216 | 656.756 | 328.378 | 0 | 0 | 0 | 0 | 0 | 711.25 | 0 | 0 | 0 | 0 | 0 | 0 | 0 | 0 | 130.777 | 1569.322 | 784.661 | 0 | 0 | 0 | 0
boydwoo_str_m3_o6_o17_pcu_sym_14 | 0.90493 | 11.69446 | 10.59806 | 11.69446 | 3 | 0 | pcu | Zn | 0.232 | -0.0616 | -0.013 | -0.182 | 0.00181 | 0.765 | -0.197 | 0.0479 | -0.0328 | 0.0129 | 0.02 | -0.00492 | 0.0479 | -0.429 | 0.112 | -0.104 | -0.0307 | -589 | 652 | -563 | 0 | 0 | 0 | 245.9 | 245.9 | 49.18 | 0 | 0 | 0 | 0 | 0 | 100.63 | 0 | 0 | 0 | 1074.04 | 0 | 0.55 | 0 | 0 | 0 | 226.926 | 170.194 | 0 | 0 | 0 | 0
boydwoo_str_m3_o3_o12_pcu_sym_136 | 0.70618 | 13.03087 | 10.60553 | 13.02484 | 3 | 0 | pcu | Zn | 0.244 | -0.0695 | 0.00822 | 0.141 | -0.0906 | 0.604 | -0.0769 | 0.103 | -0.026 | 0.00872 | 0.0162 | 0.00343 | 0.492 | -0.181 | -0.0529 | -0.0353 | -0.0126 | 884 | -286 | -296 | 0 | 1143.78 | 0 | 135.78 | 150.867 | 30.173 | 0 | 0 | 0 | 0 | 0 | 335.32 | 670.64 | 0 | 0 | 0 | 386.258 | 77.252 | 0 | 0 | 0 | 22.04 | 0 | 0 | 0 | 0 | 0
boydwoo_str_m3_o6_o21_pcu_sym_214 | 0.54948 | 12.54139 | 10.61566 | 12.51531 | 3 | 0 | pcu | Zn | 0.529 | -0.0372 | -0.0269 | 1.05 | -0.113 | 1.16 | -0.221 | 0.126 | -0.0409 | 0.0317 | 0.0193 | -0.00441 | 2.23 | -0.43 | -0.0314 | -0.0891 | -0.0156 | 3590 | 705 | -393 | 0 | 1651.27 | 0 | 587.726 | 587.726 | 195.909 | 0 | 0 | 0 | 0 | 0 | 347.93 | 0 | 0 | 0 | 0 | 0 | 4.14 | 0 | 0 | 0 | 275.96 | 0 | 0 | 0 | 0 | 0
boydwoo_str_m3_o8_o23_pcu_sym_193 | 0.42221 | 13.01298 | 10.61608 | 13.01298 | 3 | 0 | pcu | Zn | 0.487 | -0.0231 | -0.0169 | 1.64 | -0.21 | 1.04 | -0.225 | 0.114 | -0.0421 | 0.029 | 0.0186 | -0.00314 | 3.28 | -0.342 | -0.145 | -0.0377 | 0.0179 | 5790 | -251 | -239 | 0 | 0 | 0 | 943.425 | 332.974 | 110.991 | 0 | 0 | 0 | 0 | 0 | 2369.86 | 0 | 0 | 0 | 0 | 0 | 83.16 | 0 | 41.58 | 0 | 478.943 | 359.207 | 0 | 0 | 0 | 0
boydwoo_str_m3_o3_o26_pcu_sym_272 | 0.42629 | 16.45422 | 10.62272 | 16.45422 | 3 | 0 | pcu | Zn | 0.659 | 0.0742 | -0.00357 | 2 | 0.0535 | 1.14 | -0.249 | 0.12 | -0.0432 | 0.0333 | 0.0224 | -0.00368 | 3.45 | -0.428 | -0.119 | -0.0595 | 0.0184 | 5330 | 1240 | 130 | 0 | 0 | 0 | 273.298 | 251.434 | 43.728 | 0 | 0 | 0 | 0 | 1029.59 | 458.72 | 0 | 0 | 0 | 0 | 0 | 1.898 | 0 | 9.492 | 0 | 566.657 | 1416.643 | 0 | 0 | 0 | 0
boydwoo_str_m3_o8_o20_pcu_sym_156 | 0.34 | 14.3365 | 10.62295 | 14.3365 | 3 | 0 | pcu | Zn | 0.759 | 0.0728 | -0.0151 | 3.12 | 0.00301 | 1.34 | -0.289 | 0.153 | -0.0482 | 0.0439 | 0.0242 | -0.00627 | 5.46 | -0.567 | -0.224 | -0.0638 | 0.0358 | 8950 | 1880 | 616 | 0 | 0 | 0 | 1353.075 | 1014.806 | 338.269 | 0 | 702.11 | 0 | 0 | 0 | 1407.69 | 0 | 0 | 0 | 0 | 0 | 277.59 | 0 | 0 | 0 | 129.23 | 0 | 0 | 0 | 0 | 0
boydwoo_str_m3_o6_o18_pcu_sym_245 | 0.60193 | 12.67003 | 10.62387 | 12.66695 | 2 | 0 | pcu | Zn | 0.406 | -0.0556 | -0.0155 | 0.646 | -0.119 | 0.972 | -0.181 | 0.0965 | -0.034 | 0.0283 | 0.0172 | 0.00111 | 1.53 | -0.343 | -0.00642 | -0.0779 | -0.0116 | 2440 | 158 | -513 | 0 | 1455.24 | 0 | 732.07 | 585.656 | 146.414 | 0 | 0 | 0 | 0 | 0 | 340.39 | 0 | 0 | 0 | 0 | 0 | 0.7 | 0 | 0 | 0 | 114.43 | 0 | 0 | 0 | 0 | 0
boydwoo_str_m3_o23_o27_pcu_sym_161 | 0.42719 | 12.71367 | 10.6251 | 12.71367 | 3 | 0 | pcu | Zn | 0.443 | -0.065 | -0.0225 | 1.51 | -0.31 | 0.976 | -0.174 | 0.109 | -0.018 | 0.0259 | 0.0124 | -0.000777 | 3.08 | -0.204 | -0.143 | 0.0126 | 0.0272 | 5940 | -688 | -137 | 0 | 0 | 18.753 | 375.067 | 393.82 | 112.52 | 0 | 0 | 0 | 0 | 1311.81 | 2104.16 | 0 | 0 | 0 | 0 | 0 | 307.79 | 0 | 0 | 0 | 174.24 | 87.12 | 0 | 0 | 0 | 0
gmof_AlO6-irmof20_A_No15 | 1.16711 | 11.21984 | 10.63225 | 11.21984 | 1 | 0 | ttp | Al | -0.228 | 0.0652 | -0.0452 | -0.826 | 0.148 | -0.119 | -0.336 | -0.101 | -0.108 | -0.0364 | 0.0187 | 0.0163 | -1.24 | -0.507 | 0.154 | -0.119 | -0.0489 | -2360 | 844 | -110 | 0 | 0 | 0 | 0 | 0 | 0 | 0 | 0 | 0 | 0 | 0 | 0 | 0 | 0 | 0 | 0 | 0 | 0 | 0 | 0 | 0 | 583.16 | 583.16 | 0 | 43.68 | 0 | 0
gmof_ZnN4-SiF6-DPAC_No22 | 0.75103 | 11.8782 | 10.63934 | 11.8782 | 1 | 0 | pcu | Zn | 0.0872 | -0.00987 | -0.0253 | -0.159 | -0.00698 | 0.632 | -0.312 | 0.0197 | -0.0792 | 0.00202 | 0.0225 | 0.00285 | 0.306 | -0.522 | 0.0806 | -0.113 | -0.0316 | -381 | 309 | -36.6 | 0 | 0 | 0 | 757.853 | 378.927 | 0 | 0 | 0 | 0 | 103.95 | 0 | 18.74 | 18.74 | 0 | 0 | 0 | 0 | 0 | 0 | 0 | 0 | 0 | 847.07 | 0 | 0 | 0 | 0
XEGQOS_FSR | 1.09639 | 11.1467 | 10.64595 | 11.1467 | 1 | 0 | UNKOWN | Zn | -0.184 | 0.0684 | -0.0519 | -0.759 | 0.143 | 0.0135 | -0.379 | -0.115 | -0.125 | -0.0387 | 0.0197 | 0.0137 | -1.07 | -0.552 | 0.175 | -0.139 | -0.057 | -2960 | 1320 | -460 | 0 | 0 | 0 | 404.53 | 231.16 | 115.58 | 0 | 0 | 0 | 0 | 0 | 125.137 | 35.753 | 0 | 0 | 0 | 0 | 0 | 0 | 0 | 0 | 104.23 | 0 | 0 | 0 | 0 | 0
boydwoo_str_m3_o23_o27_pcu_sym_230 | 0.38859 | 15.36413 | 10.65717 | 15.36413 | 3 | 0 | pcu | Zn | 0.519 | -0.00262 | 8.83e-05 | 1.97 | -0.193 | 1.02 | -0.202 | 0.126 | -0.0239 | 0.0337 | 0.018 | -0.00523 | 3.7 | -0.246 | -0.214 | 0.0203 | 0.0522 | 6850 | -566 | 202 | 0 | 0 | 0 | 880.167 | 330.062 | 110.021 | 0 | 0 | 0 | 0 | 0 | 2665.78 | 0 | 0 | 0 | 0 | 0 | 320.1 | 0 | 106.7 | 0 | 499.153 | 249.577 | 0 | 0 | 0 | 0
gmof_ZnN4-SiF6-DPAC_No4 | 0.68455 | 11.19362 | 10.65771 | 11.19362 | 1 | 0 | pcu | Zn | 0.0525 | -0.0141 | -0.0236 | -0.102 | -0.0469 | 0.568 | -0.305 | 0.0109 | -0.0706 | 0.00178 | 0.0194 | 0.000636 | 0.46 | -0.488 | 0.0614 | -0.0898 | -0.0195 | 111 | -154 | 240 | 0 | 0 | 220.804 | 441.609 | 883.217 | 0 | 0 | 0 | 0 | 15.33 | 0 | 796 | 0 | 0 | 0 | 0 | 0 | 0 | 0 | 0 | 0 | 0 | 0 | 0 | 0 | 0 | 0
boydwoo_str_m3_o6_o21_pcu_sym_148 | 0.35931 | 11.92036 | 10.66218 | 11.92036 | 3 | 0 | pcu | Zn | 0.515 | -0.056 | -0.0237 | 2.23 | -0.388 | 1.16 | -0.202 | 0.119 | -0.031 | 0.0365 | 0.0216 | -0.00454 | 4.57 | -0.262 | -0.184 | -0.0278 | 0.0464 | 8680 | -860 | 300 | 0 | 0 | 0 | 1822.331 | 662.666 | 331.333 | 0 | 0 | 0 | 0 | 0 | 2630.16 | 0 | 0 | 0 | 0 | 0 | 5.64 | 0 | 0 | 0 | 463.78 | 0 | 0 | 0 | 0 | 0
boydwoo_str_m1_o13_o18_pcu_sym_8 | 0.47789 | 11.7483 | 10.66457 | 11.7483 | 3 | 0 | pcu | Zn | 0.45 | -0.0756 | -0.0359 | 1.23 | -0.268 | 1.06 | -0.199 | 0.0904 | -0.0175 | 0.0184 | 0.00556 | -0.00328 | 2.68 | -0.319 | -0.0261 | -0.0235 | -0.00907 | 4960 | -121 | -399 | 0 | 0 | 0 | 921.145 | 720.896 | 240.299 | 0 | 0 | 0 | 0 | 0 | 1093.079 | 172.591 | 0 | 0 | 0 | 0 | 0 | 0 | 0 | 59.434 | 891.513 | 178.303 | 0 | 0 | 0 | 0
boydwoo_str_m5_Al_o6_o27_sra_sym_107 | 0.78128 | 11.23436 | 10.66838 | 11.21386 | 1 | 0 | rna | Al | 0.168 | -0.0172 | -0.0208 | -0.097 | 0.00343 | 0.581 | -0.206 | 0.0384 | -0.0433 | 0.0092 | 0.0163 | -0.00174 | 0.17 | -0.38 | 0.0579 | -0.0784 | -0.0199 | -250 | 463 | 19.8 | 0 | 801.82 | 0 | 443.486 | 221.743 | 110.871 | 0 | 0 | 0 | 0 | 0 | 230.784 | 57.696 | 0 | 0 | 0 | 0 | 211.07 | 0 | 0 | 1.848 | 7.392 | 0 | 0 | 0 | 0 | 0
gmof_ZnN4-SiF6-DPAC_No2 | 0.96045 | 10.98392 | 10.67527 | 10.98392 | 1 | 0 | pcu | Zn | 0.0446 | -0.0148 | -0.0269 | -0.443 | 0.0526 | 0.551 | -0.295 | 0.00292 | -0.0701 | -0.00299 | 0.018 | 0.00292 | -0.324 | -0.518 | 0.132 | -0.119 | -0.0442 | -1560 | 793 | -317 | 0 | 689.72 | 0 | 301.727 | 603.453 | 0 | 0 | 0 | 0 | 52.62 | 0 | 0 | 0 | 0 | 0 | 0 | 0 | 0 | 0 | 0 | 0 | 0 | 0 | 0 | 0 | 0 | 0
gmof_ZnN4-SiF6-DPAC_No1 | 0.61871 | 12.57968 | 10.67747 | 12.57268 | 1 | 0 | pcu | Zn | 0.165 | -0.0312 | -0.0107 | 0.205 | -0.0976 | 0.773 | -0.295 | 0.053 | -0.0626 | 0.0158 | 0.0213 | -0.00123 | 1.08 | -0.496 | 0.0222 | -0.0884 | -0.011 | 1240 | -430 | 313 | 0 | 0 | 0 | 1077.005 | 1077.005 | 0 | 0 | 0 | 0 | 176.14 | 0 | 431.64 | 0 | 0 | 0 | 0 | 0 | 0 | 0 | 0 | 0 | 0 | 0 | 0 | 0 | 0 | 0
gmof_ZnN4-SiF6-DPAC_No8 | 0.77151 | 11.22653 | 10.68476 | 11.22653 | 1 | 0 | pcu | Zn | 0.0676 | -0.0154 | -0.0245 | -0.213 | -0.00767 | 0.59 | -0.296 | 0.0114 | -0.0694 | -0.000445 | 0.0189 | 0.00216 | 0.189 | -0.496 | 0.0907 | -0.102 | -0.0312 | -574 | 239 | 5.55 | 0 | 0 | 0 | 398.59 | 797.18 | 0 | 0 | 768.67 | 0 | 75.63 | 0 | 0 | 0 | 0 | 0 | 0 | 0 | 0 | 0 | 0 | 0 | 0 | 0 | 0 | 0 | 0 | 0
gmof_ZnN4-SiF6-DPAC_No20 | 0.69852 | 11.87979 | 10.68594 | 11.87979 | 1 | 0 | pcu | Zn | 0.11 | -0.0165 | -0.0205 | -0.043 | -0.0372 | 0.667 | -0.302 | 0.0292 | -0.0748 | 0.00793 | 0.0223 | 0.000212 | 0.549 | -0.506 | 0.0589 | -0.106 | -0.0237 | 226 | -0.719 | 95.6 | 0 | 0 | 0 | 774.095 | 774.095 | 0 | 0 | 0 | 0 | 122.45 | 0 | 60.66 | 20.22 | 0 | 0 | 0 | 0 | 0 | 0 | 0 | 0 | 598.74 | 0 | 0 | 0 | 0 | 0
boydwoo_str_m3_o26_o29_pcu_sym_112 | 0.43534 | 13.92208 | 10.6981 | 13.92208 | 3 | 0 | sqc | Zn | 0.482 | -0.00536 | -0.0241 | 1.54 | -0.157 | 0.981 | -0.212 | 0.0813 | -0.0343 | 0.0209 | 0.00971 | -0.00107 | 2.97 | -0.299 | -0.0756 | -0.0292 | 0.00281 | 5360 | 221 | 191 | 0 | 0 | 0 | 444.013 | 421.813 | 133.204 | 0 | 0 | 0 | 0 | 935.49 | 1981.53 | 0 | 0 | 0 | 0 | 0 | 0.09 | 0 | 0 | 0 | 203.046 | 135.364 | 0 | 0 | 0 | 0
gmof_ZnN4-SiF6-DPAC_No13 | 0.77919 | 12.01587 | 10.69904 | 12.01587 | 1 | 0 | pcu | Zn | 0.102 | -0.012 | -0.022 | -0.18 | 0.00309 | 0.652 | -0.309 | 0.0258 | -0.0771 | 0.00534 | 0.0211 | 0.00161 | 0.243 | -0.525 | 0.0845 | -0.115 | -0.0338 | -549 | 380 | -37.5 | 0 | 0 | 0 | 768.2 | 384.1 | 0 | 0 | 0 | 0 | 378.639 | 504.851 | 0 | 0 | 0 | 0 | 0 | 0 | 0 | 0 | 0 | 0 | 0 | 0 | 0 | 0 | 0 | 0
boydwoo_str_m1_o8_o21_pcu_sym_17 | 0.45333 | 14.63124 | 10.70023 | 14.63124 | 3 | 0 | pcu | Zn | 0.506 | 0.012 | -0.0182 | 1.48 | -0.0946 | 1.02 | -0.232 | 0.0818 | -0.0414 | 0.0232 | 0.0174 | -0.00135 | 2.84 | -0.368 | -0.0526 | -0.0582 | 0.00604 | 4760 | 340 | -4.76 | 0 | 0 | 0 | 459.594 | 275.757 | 91.919 | 0 | 0 | 0 | 0 | 0 | 1682.78 | 0 | 0 | 0 | 0 | 0 | 18.764 | 0 | 28.146 | 46.251 | 555.008 | 832.512 | 0 | 0 | 0 | 0
boydwoo_str_m1_o21_o21_pcu_sym_30 | 0.34857 | 15.3765 | 10.70481 | 15.3765 | 3 | 0 | pcu | Zn | 0.733 | 0.0372 | -0.0157 | 2.94 | -0.0957 | 1.32 | -0.242 | 0.149 | -0.0389 | 0.0459 | 0.0219 | -0.00634 | 5.23 | -0.426 | -0.212 | -0.0568 | 0.0366 | 9060 | 1180 | 97.9 | 0 | 0 | 0 | 1553.909 | 572.493 | 490.708 | 0 | 0 | 0 | 0 | 0 | 1874.16 | 0 | 0 | 0 | 0 | 0 | 0 | 0 | 0 | 69.077 | 828.923 | 0 | 0 | 0 | 0 | 0
boydwoo_str_m5_Al_o6_o20_sra_sym_134 | 0.551 | 11.75094 | 10.70777 | 11.75094 | 1 | 0 | rna | Al | 0.209 | -0.0638 | -0.00657 | 0.47 | -0.199 | 0.721 | -0.154 | 0.0649 | -0.013 | 0.02 | 0.00554 | -0.00102 | 1.43 | -0.206 | -0.0378 | -0.00563 | 0.00954 | 2540 | -1020 | 395 | 0 | 0 | 0 | 1434.386 | 631.13 | 459.004 | 0 | 337.51 | 0 | 0 | 0 | 346.729 | 138.691 | 0 | 0 | 0 | 0 | 0 | 0 | 0 | 11.59 | 46.36 | 0 | 0 | 0 | 0 | 0
gmof_AlO6-mofHTB_No16 | 0.96947 | 11.10899 | 10.70993 | 11.10899 | 1 | 0 | tsg | Al | -0.141 | 0.0589 | -0.054 | -0.649 | 0.115 | 0.085 | -0.347 | -0.107 | -0.121 | -0.0378 | 0.0225 | 0.0144 | -0.84 | -0.517 | 0.162 | -0.136 | -0.0529 | -2540 | 1090 | -263 | 0 | 0 | 0 | 4.147 | 5.529 | 2.764 | 0 | 0 | 0 | 0 | 0 | 285.463 | 570.927 | 0 | 0 | 0 | 136.865 | 159.675 | 0 | 0 | 0 | 0 | 0 | 0 | 0 | 0 | 0
boydwoo_str_m3_o2_o7_pcu_sym_154 | 0.37123 | 14.99858 | 10.71071 | 14.99858 | 3 | 0 | pcu | Zn | 0.612 | 0.0301 | -0.0262 | 2.36 | -0.116 | 1.21 | -0.283 | 0.116 | -0.0498 | 0.0306 | 0.0217 | -0.0037 | 4.45 | -0.51 | -0.136 | -0.0636 | 0.0186 | 7570 | 910 | 249 | 0 | 0 | 206.471 | 1135.59 | 722.648 | 206.471 | 0 | 0 | 0 | 0 | 0 | 2467.59 | 0 | 0 | 0 | 0 | 0 | 0 | 0 | 0 | 0 | 122.82 | 0 | 0 | 0 | 0 | 0
tobacco_SR_cut_v1-8c_Hf_1_Ch_v2-3c_pyrrole_Ch_1TrU_Ch_2x2x2 | 1.21011 | 11.93793 | 10.71299 | 11.93793 | 1 | 0 | cut | Hf | 0.0835 | -0.00172 | -0.0195 | -0.579 | 0.118 | 0.535 | -0.29 | 0.0229 | -0.0596 | 0.00885 | 0.0152 | -0.00123 | -0.719 | -0.537 | 0.148 | -0.125 | -0.0482 | -2280 | 1280 | -498 | 0 | 0 | 0 | 477.262 | 238.631 | 159.087 | 0 | 0 | 0 | 0 | 0 | 63.767 | 127.533 | 0 | 0 | 0 | 0 | 0 | 12.69 | 0 | 74.115 | 123.525 | 0 | 0 | 0 | 0 | 0
gmof_ZnN4-SiF6-DPAC_No11 | 0.70375 | 12.02364 | 10.71853 | 12.02364 | 1 | 0 | pcu | Zn | 0.124 | -0.0195 | -0.0173 | -0.0307 | -0.0372 | 0.688 | -0.299 | 0.0371 | -0.0711 | 0.0103 | 0.0218 | -0.000501 | 0.562 | -0.504 | 0.0553 | -0.104 | -0.0229 | 128 | 6.91 | 166 | 0 | 0 | 0 | 780.51 | 780.51 | 0 | 0 | 0 | 0 | 420.372 | 280.248 | 40.14 | 0 | 0 | 0 | 0 | 0 | 0 | 0 | 0 | 0 | 0 | 0 | 0 | 0 | 0 | 0
boydwoo_str_m3_o6_o18_pcu_sym_223 | 0.45329 | 12.52568 | 10.71953 | 12.47131 | 2 | 0 | pcu | Zn | 0.382 | -0.0603 | -0.0162 | 1.22 | -0.273 | 0.962 | -0.184 | 0.0853 | -0.0304 | 0.0263 | 0.0155 | -0.00589 | 2.73 | -0.246 | -0.0809 | -0.0355 | 0.0174 | 5050 | -869 | 74 | 0 | 0 | 194.344 | 874.546 | 874.546 | 194.344 | 0 | 0 | 0 | 0 | 0 | 874.31 | 0 | 0 | 0 | 0 | 0 | 12.185 | 0 | 12.185 | 0 | 882.753 | 441.377 | 0 | 0 | 0 | 0
boydwoo_str_m3_o7_o22_pcu_sym_12 | 0.43663 | 14.51147 | 10.72107 | 14.12638 | 3 | 0 | pcu | Zn | 0.455 | -0.0189 | -0.0151 | 1.47 | -0.188 | 1.02 | -0.237 | 0.0894 | -0.0393 | 0.0254 | 0.0171 | -0.00458 | 3.04 | -0.368 | -0.0807 | -0.0444 | 0.0148 | 5300 | -285 | 23.3 | 0 | 0 | 0 | 1272.499 | 489.423 | 195.769 | 0 | 0 | 0 | 0 | 0 | 2398.18 | 0 | 0 | 0 | 0 | 0 | 1.69 | 0 | 0 | 0 | 20.296 | 5.074 | 0 | 0 | 0 | 0
tobacco_SR_scu_v1-8c_Hf_1_Ch_v2-4c_B_Ch_1TrU_Ch_2x2x2 | 1.15578 | 12.01011 | 10.72165 | 12.01011 | 3 | 0 | scu | Hf | 0.146 | -0.045 | -0.00273 | -0.49 | 0.077 | 0.593 | -0.228 | 0.076 | -0.0264 | 0.0289 | 0.0129 | -0.00539 | -0.584 | -0.485 | 0.108 | -0.0997 | -0.0332 | -1880 | 997 | -612 | 0 | 0 | 0 | 434.283 | 173.713 | 173.713 | 0 | 0 | 0 | 0 | 0 | 96.948 | 387.792 | 0 | 0 | 0 | 0 | 0 | 0 | 0 | 132.3 | 220.5 | 0 | 0 | 0 | 0 | 0
boydwoo_str_m3_o17_o27_pcu_sym_180 | 0.45215 | 13.53487 | 10.72473 | 13.53487 | 3 | 0 | pcu | Zn | 0.464 | -0.0263 | -0.00711 | 1.4 | -0.185 | 1.04 | -0.203 | 0.0958 | -0.0284 | 0.0251 | 0.0156 | -0.00417 | 2.91 | -0.306 | -0.0731 | -0.0352 | 0.0124 | 5090 | -343 | 67 | 0 | 0 | 0 | 704.121 | 844.945 | 140.824 | 0 | 0 | 0 | 0 | 0 | 898.95 | 0 | 0 | 0 | 0 | 0 | 200.286 | 0 | 133.524 | 0 | 773.82 | 773.82 | 0 | 0 | 0 | 0
boydwoo_str_m3_o7_o16_pcu_sym_118 | 0.45852 | 12.14884 | 10.73169 | 12.14884 | 3 | 0 | pcu | Zn | 0.446 | -0.0476 | -0.0379 | 1.32 | -0.233 | 1.01 | -0.2 | 0.0642 | -0.0186 | 0.0191 | 0.0245 | -0.00339 | 2.76 | -0.291 | -0.00843 | -0.036 | 0.0334 | 5140 | 41.4 | -233 | 0 | 0 | 0 | 1183.197 | 507.085 | 169.028 | 0 | 0 | 0 | 0 | 0 | 1501.656 | 136.514 | 0 | 0 | 0 | 0 | 1.06 | 0 | 0 | 0 | 796.77 | 0 | 0 | 0 | 0 | 7.5
tobacco_SR_scu_v1-8c_Zr_1_Ch_v2-4c_B_Ch_1TrU_Ch_2x2x2 | 0.84873 | 12.07113 | 10.73616 | 12.07113 | 3 | 0 | scu | Zr | 0.149 | -0.0442 | -0.00229 | -0.208 | -0.00408 | 0.596 | -0.226 | 0.076 | -0.0265 | 0.0288 | 0.0134 | -0.00677 | 0.00561 | -0.427 | 0.0425 | -0.066 | -0.0105 | -588 | 309 | -289 | 0 | 0 | 0 | 584.122 | 233.649 | 233.649 | 0 | 0 | 0 | 0 | 0 | 128.102 | 512.408 | 0 | 0 | 0 | 0 | 0 | 0 | 0 | 236.208 | 267.702 | 0 | 0 | 0 | 0 | 0
boydwoo_str_m3_o7_o14_pcu_sym_34 | 0.48616 | 12.52123 | 10.73626 | 12.26585 | 3 | 0 | pcu | Zn | 0.372 | -0.0432 | -0.0221 | 1.03 | -0.201 | 0.923 | -0.203 | 0.0592 | -0.0322 | 0.0152 | 0.00764 | -0.00132 | 2.31 | -0.298 | -0.0115 | -0.0426 | -0.00894 | 4110 | -406 | -91.5 | 0 | 0 | 0 | 962.571 | 561.5 | 160.429 | 0 | 0 | 0 | 0 | 0 | 1615.01 | 0 | 0 | 0 | 0 | 0 | 0.185 | 0 | 0.185 | 0 | 402.189 | 301.641 | 0 | 0 | 0 | 0
boydwoo_str_m1_o8_o18_pcu_sym_32 | 0.36775 | 12.67954 | 10.75538 | 12.67452 | 3 | 0 | pcu | Zn | 0.58 | -0.0485 | -0.0436 | 2.32 | -0.342 | 1.12 | -0.159 | 0.0957 | 0.00263 | 0.0144 | -0.00585 | -0.00405 | 4.31 | -0.128 | -0.101 | 0.0652 | -0.00149 | 8510 | 182 | -419 | 0 | 0 | 32.926 | 1053.643 | 691.453 | 197.558 | 0 | 0 | 0 | 0 | 0 | 3155.38 | 0 | 0 | 0 | 0 | 0 | 91.24 | 0 | 0 | 15.958 | 191.495 | 95.747 | 0 | 0 | 0 | 0
boydwoo_str_m3_o7_o25_pcu_sym_172 | 0.3584 | 14.86518 | 10.7585 | 14.69866 | 3 | 0 | pcu | Zn | 0.575 | 0.0104 | 0.00302 | 2.4 | -0.187 | 1.12 | -0.217 | 0.139 | -0.033 | 0.0351 | 0.0187 | -0.00174 | 4.47 | -0.292 | -0.252 | 0.00486 | 0.0445 | 7970 | -432 | 401 | 0 | 0 | 0 | 1889.333 | 696.07 | 198.877 | 0 | 0 | 0 | 0 | 0 | 2560.49 | 0 | 0 | 0 | 0 | 0 | 1.72 | 0 | 0 | 0 | 176 | 44 | 0 | 0 | 0 | 0
boydwoo_str_m3_o23_o28_pcu_sym_68 | 0.35338 | 14.58415 | 10.76039 | 14.58252 | 3 | 0 | pcu | Zn | 0.621 | 0.0115 | -0.0101 | 2.58 | -0.184 | 1.15 | -0.215 | 0.137 | -0.0278 | 0.0378 | 0.0187 | -0.00253 | 4.66 | -0.29 | -0.24 | 0.00656 | 0.0513 | 8420 | 49.6 | -60.6 | 0 | 0 | 0 | 775.256 | 387.628 | 232.577 | 0 | 0 | 0 | 0 | 0 | 2184.313 | 704.617 | 0 | 0 | 0 | 169.456 | 135.564 | 0 | 0 | 0 | 850.466 | 141.744 | 0 | 0 | 0 | 0
gmof_AlO6-mofHTB_No12 | 0.9249 | 10.93484 | 10.77312 | 10.93484 | 1 | 0 | tsg | Al | -0.0976 | 0.0459 | -0.0427 | -0.571 | 0.0958 | 0.166 | -0.338 | -0.0767 | -0.0935 | -0.0252 | 0.014 | 0.00842 | -0.679 | -0.509 | 0.144 | -0.111 | -0.044 | -1440 | 829 | -71.6 | 0 | 0 | 0 | 42.529 | 31.897 | 21.264 | 0 | 0 | 0 | 0 | 587.18 | 860.24 | 0 | 0 | 0 | 0 | 0 | 55.27 | 0 | 0 | 0 | 0 | 0 | 0 | 0 | 0 | 0
NUVYEK_FSR | 0.4514 | 12.3129 | 10.78573 | 12.30523 | 3 | 1 | pcu | Zn | 0.446 | -0.0646 | -0.0156 | 1.37 | -0.274 | 0.925 | -0.104 | 0.105 | -0.0182 | 0.0203 | 0.0207 | 0.00362 | 2.7 | -0.0619 | -0.14 | -0.00447 | 0.0271 | 5470 | -612 | -315 | 0 | 0 | 0 | 1966.875 | 327.812 | 327.812 | 0 | 0 | 0 | 0 | 0 | 1970.27 | 0 | 0 | 0 | 0 | 0 | 0 | 0 | 0 | 10.075 | 120.905 | 0 | 0 | 0 | 0 | 0
gmof_Zn2O8N2-ADC_A-irmof20_A_No316 | 0.61723 | 13.13158 | 10.79037 | 13.03728 | 3 | 0 | pcu | Zn | 0.382 | -0.0145 | -0.0116 | 0.555 | -0.0456 | 0.932 | -0.227 | 0.0665 | -0.0441 | 0.0176 | 0.0165 | -0.00101 | 1.36 | -0.415 | 0.0399 | -0.09 | -0.0214 | 1780 | 398 | -296 | 0 | 0 | 0 | 168.943 | 281.572 | 56.314 | 0 | 1748.5 | 403.5 | 0 | 0 | 169.6 | 84.8 | 0 | 0 | 0 | 0 | 1.14 | 0 | 0 | 0 | 125.89 | 0 | 0 | 106.73 | 0 | 0
boydwoo_str_m3_o23_o28_pcu_sym_267 | 0.45801 | 13.66682 | 10.79405 | 13.40047 | 3 | 0 | pcu | Zn | 0.524 | -0.0292 | -0.0152 | 1.5 | -0.177 | 1.05 | -0.192 | 0.121 | -0.0222 | 0.0325 | 0.0195 | -0.00168 | 2.87 | -0.29 | -0.117 | -0.0211 | 0.028 | 5190 | 42 | -383 | 0 | 0 | 0 | 539.726 | 269.863 | 134.931 | 0 | 0 | 0 | 0 | 0 | 1888.496 | 184.244 | 0 | 548.38 | 274.19 | 0 | 20.54 | 0 | 0 | 0 | 530.63 | 0 | 0 | 0 | 0 | 0
boydwoo_str_m3_o7_o24_pcu_sym_89 | 0.42712 | 14.76136 | 10.80187 | 14.76136 | 3 | 0 | pcu | Zn | 0.497 | -0.0229 | -0.0111 | 1.63 | -0.201 | 1.06 | -0.226 | 0.107 | -0.0322 | 0.0338 | 0.0155 | -0.00647 | 3.26 | -0.35 | -0.113 | -0.0325 | 0.0235 | 5870 | -293 | -25.3 | 0 | 0 | 0 | 1207.168 | 502.987 | 201.195 | 0 | 633.86 | 0 | 0 | 0 | 2059.7 | 0 | 0 | 0 | 0 | 0 | 2.74 | 0 | 0 | 0 | 26.32 | 0 | 0 | 0 | 0 | 0
boydwoo_str_m5_Al_o3_o18_sra_sym_32 | 0.65884 | 11.50564 | 10.80226 | 11.50564 | 1 | 0 | rna | Al | 0.0496 | -0.0199 | -0.0195 | -0.0603 | -0.0691 | 0.356 | -0.176 | 0.00732 | -0.0371 | -0.000739 | 0.0158 | 0.00381 | 0.276 | -0.245 | 0.00976 | -0.0304 | 0.00521 | 330 | -396 | 380 | 0 | 0 | 0 | 766.604 | 294.848 | 117.939 | 0 | 0 | 0 | 0 | 0 | 719.351 | 399.639 | 0 | 0 | 0 | 80.24 | 0 | 0 | 0 | 0.978 | 3.912 | 0 | 0 | 0 | 0 | 0
boydwoo_str_m5_Al_o2_o6_sra_sym_9 | 0.62894 | 10.99919 | 10.81204 | 10.99919 | 1 | 0 | rna | Al | 0.106 | -0.0268 | -0.016 | 0.0868 | -0.0912 | 0.565 | -0.241 | 0.0341 | -0.0517 | 0.0102 | 0.0131 | 3.18e-05 | 0.712 | -0.371 | 0.00495 | -0.0552 | -0.00696 | 882 | -515 | 476 | 0 | 0 | 0 | 1001.103 | 500.551 | 250.276 | 0 | 0 | 0 | 0 | 0 | 369.15 | 73.83 | 0 | 0 | 0 | 0 | 363.25 | 0 | 0 | 4.51 | 18.04 | 0 | 0 | 0 | 0 | 0
gmof_AlO6-mofHTB_No13 | 0.9826 | 11.25999 | 10.81712 | 11.25999 | 1 | 0 | tsg | Al | -0.132 | 0.0566 | -0.0444 | -0.647 | 0.116 | 0.114 | -0.356 | -0.0884 | -0.1 | -0.0301 | 0.0168 | 0.00932 | -0.825 | -0.528 | 0.156 | -0.117 | -0.0461 | -1870 | 629 | 141 | 0 | 0 | 0 | 0.577 | 0.769 | 0.384 | 0 | 0 | 0 | 0 | 778.94 | 582.4 | 0 | 0 | 0 | 0 | 0 | 47.61 | 0 | 0 | 0 | 0 | 0 | 0 | 0 | 0 | 0
boydwoo_str_m3_o3_o12_pcu_sym_69 | 0.70164 | 12.47397 | 10.83146 | 12.47397 | 3 | 0 | pcu | Zn | 0.24 | -0.0416 | -0.00127 | 0.141 | -0.056 | 0.663 | -0.16 | 0.0822 | -0.0162 | 0.0222 | 0.00864 | -0.0058 | 0.575 | -0.3 | -0.00473 | -0.0354 | -0.00465 | 724 | 10.2 | 124 | 0 | 1020.62 | 0 | 289.331 | 200.306 | 44.512 | 0 | 0 | 0 | 0 | 0 | 1016.45 | 0 | 0 | 0 | 0 | 0 | 2.13 | 0 | 0 | 0 | 33.288 | 8.322 | 0 | 0 | 0 | 0
boydwoo_str_m3_o18_o27_pcu_sym_242 | 0.53743 | 13.34716 | 10.83397 | 13.34716 | 3 | 0 | pcu | Zn | 0.383 | -0.0255 | -0.0186 | 0.827 | -0.119 | 0.894 | -0.209 | 0.0796 | -0.0387 | 0.0188 | 0.0141 | -0.00147 | 1.83 | -0.34 | -0.0302 | -0.0542 | -0.00669 | 3000 | 93.8 | -162 | 0 | 0 | 0 | 447.865 | 378.963 | 68.902 | 0 | 0 | 0 | 0 | 0 | 355.92 | 88.98 | 0 | 0 | 0 | 0 | 135.913 | 0 | 181.217 | 0 | 799.363 | 1065.817 | 0 | 0 | 0 | 0
boydwoo_str_m3_o2_o3_pcu_sym_73 | 0.38721 | 13.73393 | 10.84625 | 13.69945 | 3 | 0 | pcu | Zn | 0.613 | 0.00543 | -0.0272 | 2.22 | -0.162 | 1.2 | -0.246 | 0.12 | -0.0414 | 0.0344 | 0.0207 | -0.00473 | 4.17 | -0.416 | -0.136 | -0.057 | 0.0216 | 7290 | 768 | -191 | 0 | 0 | 0 | 890.505 | 728.595 | 161.91 | 0 | 0 | 0 | 0 | 0 | 1218.986 | 487.594 | 0 | 0 | 0 | 0 | 0 | 0 | 0 | 0 | 1401.13 | 0 | 0 | 0 | 0 | 0
boydwoo_str_m5_Al_o3_o25_sra_sym_135 | 0.55608 | 11.32162 | 10.84652 | 11.27165 | 1 | 0 | rna | Al | 0.185 | -0.0459 | -0.0131 | 0.408 | -0.166 | 0.578 | -0.125 | 0.0586 | -0.0349 | 0.0169 | 0.0156 | -0.0044 | 1.15 | -0.134 | -0.0784 | -0.0252 | 0.0146 | 2190 | -859 | 340 | 0 | 0 | 0 | 1084.087 | 271.022 | 180.681 | 0 | 0 | 0 | 0 | 0 | 1163.44 | 436.29 | 0 | 0 | 0 | 94.08 | 0 | 0 | 0 | 4.55 | 18.2 | 0 | 0 | 0 | 0 | 0
boydwoo_str_m3_o7_o25_pcu_sym_67 | 0.30531 | 16.44618 | 10.84804 | 16.44618 | 3 | 0 | pcu | Zn | 0.776 | 0.0799 | 0.00139 | 3.67 | 0.00165 | 1.29 | -0.245 | 0.163 | -0.0386 | 0.0441 | 0.024 | -0.00554 | 6.21 | -0.396 | -0.337 | -0.0121 | 0.0638 | 10600 | 1360 | 415 | 0 | 0 | 0 | 1444.684 | 555.648 | 333.389 | 0 | 0 | 0 | 0 | 0 | 2245.86 | 998.16 | 0 | 0 | 0 | 228.62 | 114.31 | 0 | 0 | 0 | 125.11 | 0 | 0 | 0 | 0 | 0
boydwoo_str_m1_o13_o26_pcu_sym_237 | 0.38155 | 14.70327 | 10.86324 | 14.70327 | 3 | 0 | pcu | Zn | 0.665 | 0.0222 | -0.0206 | 2.4 | -0.115 | 1.24 | -0.241 | 0.128 | -0.0316 | 0.036 | 0.0165 | -0.00563 | 4.37 | -0.41 | -0.14 | -0.0366 | 0.0223 | 7540 | 942 | 32.4 | 0 | 0 | 0 | 1452.846 | 400.785 | 300.589 | 0 | 0 | 0 | 0 | 0 | 2216.83 | 164.21 | 0 | 0 | 0 | 136.28 | 0 | 0 | 0 | 20.818 | 249.822 | 0 | 0 | 0 | 0 | 0
boydwoo_str_m5_Al_o6_o25_sra_sym_116 | 0.55846 | 11.56467 | 10.87014 | 11.56467 | 1 | 0 | rna | Al | 0.153 | -0.0669 | -0.00703 | 0.347 | -0.205 | 0.586 | -0.109 | 0.0725 | -0.025 | 0.0183 | 0.0149 | -0.00375 | 1.16 | -0.109 | -0.0949 | -0.00841 | 0.0196 | 2260 | -1280 | 265 | 0 | 0 | 0 | 1422.39 | 418.35 | 334.68 | 0 | 0 | 0 | 0 | 0 | 879.191 | 239.779 | 0 | 0 | 0 | 0 | 49.05 | 0 | 0 | 9.7 | 38.8 | 0 | 0 | 0 | 0 | 0
boydwoo_str_m3_o6_o28_pcu_sym_140 | 0.28366 | 15.10347 | 10.87543 | 15.07515 | 3 | 0 | pcu | Zn | 0.837 | 0.0904 | -0.0114 | 4.25 | 0.0266 | 1.38 | -0.259 | 0.159 | -0.0395 | 0.0455 | 0.024 | -0.00585 | 7.15 | -0.463 | -0.323 | -0.0324 | 0.0635 | 12000 | 2260 | 377 | 0 | 0 | 0 | 1776.644 | 592.215 | 473.772 | 0 | 0 | 0 | 0 | 0 | 2259.52 | 0 | 0 | 0 | 0 | 0 | 1.8 | 0 | 0 | 0 | 1135.34 | 0 | 0 | 0 | 0 | 0
boydwoo_str_m3_o3_o8_pcu_sym_251 | 0.41772 | 14.0526 | 10.87645 | 14.0526 | 3 | 0 | pcu | Zn | 0.475 | -0.0282 | -0.0175 | 1.65 | -0.23 | 0.961 | -0.179 | 0.0946 | -0.0128 | 0.0152 | 0.0013 | -0.00515 | 3.16 | -0.197 | -0.116 | 0.0381 | 0.00733 | 5990 | -347 | 29.9 | 0 | 0 | 0 | 608.68 | 320.358 | 64.072 | 0 | 0 | 0 | 0 | 0 | 1972.796 | 151.754 | 0 | 0 | 0 | 0 | 12.79 | 0 | 0 | 0 | 1296.958 | 259.392 | 0 | 0 | 0 | 12.03
boydwoo_str_m3_o8_o20_pcu_sym_44 | 0.32996 | 15.41519 | 10.8881 | 15.41519 | 3 | 0 | pcu | Zn | 0.764 | 0.0692 | -0.014 | 3.27 | -0.0153 | 1.35 | -0.282 | 0.154 | -0.0454 | 0.0425 | 0.0233 | -0.00645 | 5.72 | -0.547 | -0.237 | -0.0538 | 0.0373 | 9460 | 1850 | 444 | 0 | 0 | 0 | 1312.045 | 1312.045 | 374.87 | 0 | 0 | 0 | 0 | 0 | 1269.529 | 181.361 | 0 | 0 | 0 | 0 | 243.13 | 0 | 0 | 0 | 767.23 | 0 | 0 | 0 | 0 | 0
boydwoo_str_m3_o25_o28_pcu_sym_173 | 0.34135 | 13.78684 | 10.89484 | 13.78232 | 3 | 0 | pcu | Zn | 0.677 | -0.00468 | -0.0209 | 2.88 | -0.238 | 1.24 | -0.196 | 0.141 | -0.0317 | 0.0371 | 0.0195 | -0.00316 | 5.17 | -0.257 | -0.237 | -0.0221 | 0.0362 | 9450 | 478 | -520 | 0 | 0 | 0 | 880.119 | 410.722 | 234.698 | 0 | 1521.47 | 0 | 0 | 0 | 2106.59 | 0 | 0 | 0 | 0 | 0 | 0.76 | 0 | 0 | 0 | 833.89 | 0 | 0 | 0 | 0 | 0
boydwoo_str_m5_Al_o3_o6_sra_sym_85 | 0.62178 | 11.39836 | 10.89984 | 11.30035 | 1 | 0 | rna | Al | 0.254 | -0.00265 | -0.0265 | 0.335 | -0.0415 | 0.74 | -0.233 | 0.0402 | -0.0471 | 0.015 | 0.017 | -0.0037 | 1.02 | -0.387 | 0.0345 | -0.0772 | -0.00918 | 1310 | 397 | 345 | 0 | 0 | 0 | 782.92 | 587.19 | 195.73 | 0 | 0 | 0 | 0 | 825.63 | 190.752 | 47.688 | 0 | 0 | 0 | 0 | 0 | 0 | 0 | 2.798 | 11.192 | 0 | 0 | 0 | 0 | 0
core_APARAM_freeONLY | 0.97592 | 11.90203 | 10.91122 | 11.90203 | 1 | 0 | nbo | Mn | -0.228 | 0.0827 | -0.0431 | -0.742 | 0.134 | -0.159 | -0.362 | -0.144 | -0.118 | -0.0498 | 0.0175 | 0.0154 | -1.1 | -0.5 | 0.164 | -0.115 | -0.0475 | -2790 | 868 | 73.5 | 0 | 0 | 11.92 | 83.44 | 71.52 | 11.92 | 0 | 0 | 0 | 0 | 714.39 | 116.46 | 0 | 0 | 0 | 0 | 0 | 0 | 0 | 0 | 0 | 0 | 0 | 0 | 0 | 0 | 0
boydwoo_str_m3_o7_o26_pcu_sym_68 | 0.32882 | 16.05819 | 10.92249 | 16.05819 | 3 | 0 | pcu | Zn | 0.745 | 0.111 | 0.000121 | 3.22 | 0.11 | 1.25 | -0.289 | 0.141 | -0.0483 | 0.0402 | 0.0231 | -0.00535 | 5.45 | -0.53 | -0.246 | -0.0411 | 0.0459 | 8700 | 1790 | 913 | 0 | 0 | 0 | 1747.029 | 524.109 | 174.703 | 0 | 0 | 0 | 0 | 0 | 2591.84 | 0 | 0 | 0 | 0 | 0 | 0.89 | 0 | 0 | 0 | 36.37 | 0 | 0 | 0 | 0 | 0
boydwoo_str_m1_o21_o26_pcu_sym_218 | 0.4381 | 14.58812 | 10.93033 | 14.58812 | 3 | 0 | pcu | Zn | 0.709 | 0.0251 | -0.0237 | 2.03 | -0.0468 | 1.27 | -0.233 | 0.144 | -0.0339 | 0.0392 | 0.0224 | -0.005 | 3.6 | -0.433 | -0.111 | -0.0652 | 0.0136 | 6040 | 1480 | -363 | 0 | 1441.55 | 0 | 667.45 | 431.879 | 235.571 | 0 | 0 | 0 | 0 | 0 | 978.276 | 150.504 | 0 | 0 | 0 | 0 | 53.31 | 0 | 0 | 30.962 | 371.538 | 0 | 0 | 0 | 0 | 0
tobacco_SR_cut_v1-8c_Hf_1_Ch_v2-3c_pyrrole_Ch_1DoU_Ch_2x2x2 | 1.221 | 11.93211 | 10.95021 | 11.93211 | 1 | 0 | cut | Hf | 0.0736 | 0.0201 | -0.0302 | -0.595 | 0.136 | 0.51 | -0.315 | -0.00336 | -0.0817 | -0.00343 | 0.0201 | 0.00572 | -0.761 | -0.557 | 0.164 | -0.14 | -0.0556 | -2450 | 1440 | -494 | 0 | 0 | 0 | 415.102 | 207.551 | 138.367 | 0 | 0 | 0 | 0 | 0 | 134.801 | 77.029 | 0 | 0 | 0 | 0 | 15.6 | 0 | 0 | 76.106 | 126.844 | 0 | 0 | 0 | 0 | 0
boydwoo_str_m3_o3_o16_pcu_sym_120 | 0.42083 | 12.99907 | 10.9573 | 12.99907 | 3 | 0 | pcu | Zn | 0.527 | -0.0305 | -0.0339 | 1.74 | -0.226 | 1.08 | -0.199 | 0.0843 | -0.00959 | 0.0151 | 0.000667 | -0.00281 | 3.38 | -0.277 | -0.0429 | 0.0131 | -0.00354 | 6160 | 248 | -93.2 | 0 | 0 | 0 | 812.475 | 487.485 | 108.33 | 0 | 0 | 0 | 0 | 971.46 | 1211.582 | 220.288 | 0 | 0 | 0 | 0 | 1.89 | 0 | 0 | 0 | 810.98 | 0 | 0 | 0 | 0 | 0
boydwoo_str_m3_o2_o3_pcu_sym_117 | 0.40304 | 14.63925 | 10.95781 | 14.63039 | 3 | 0 | pcu | Zn | 0.555 | 0.0469 | -0.0098 | 1.94 | -0.049 | 1.09 | -0.263 | 0.104 | -0.0466 | 0.0284 | 0.0209 | -0.00282 | 3.63 | -0.435 | -0.121 | -0.0504 | 0.0214 | 5780 | 498 | 438 | 0 | 0 | 0 | 939.68 | 671.2 | 134.24 | 0 | 0 | 0 | 0 | 0 | 2428.78 | 0 | 0 | 0 | 0 | 0 | 0 | 0 | 0 | 0 | 95.073 | 47.537 | 0 | 0 | 0 | 0
boydwoo_str_m3_o2_o7_pcu_sym_13 | 0.42809 | 12.6762 | 11.01695 | 12.6762 | 3 | 0 | pcu | Zn | 0.467 | -0.0284 | -0.0212 | 1.56 | -0.22 | 1.07 | -0.253 | 0.103 | -0.044 | 0.026 | 0.017 | -0.00141 | 3.26 | -0.418 | -0.0972 | -0.0499 | 0.00744 | 5680 | -184 | 66.6 | 0 | 0 | 0 | 680.216 | 982.535 | 151.159 | 0 | 0 | 0 | 0 | 0 | 920.61 | 0 | 0 | 0 | 0 | 0 | 1847.99 | 0 | 0 | 0 | 65.92 | 0 | 0 | 0 | 0 | 0
boydwoo_str_m5_Al_o2_o7_sra_sym_97 | 0.7004 | 11.21041 | 11.04368 | 11.21041 | 1 | 0 | rna | Al | 0.0855 | -0.00432 | -0.0145 | -0.081 | -0.0212 | 0.488 | -0.269 | 0.022 | -0.0539 | 0.0101 | 0.0166 | -0.0026 | 0.3 | -0.424 | 0.0351 | -0.0647 | -0.0055 | 55.2 | -74.6 | 424 | 0 | 0 | 0 | 615.084 | 273.371 | 136.685 | 0 | 610.61 | 0 | 0 | 0 | 469.397 | 78.233 | 0 | 0 | 0 | 0 | 0 | 0 | 0 | 1.042 | 4.168 | 0 | 0 | 0 | 0 | 0
boydwoo_str_m1_o16_o26_pcu_sym_24 | 0.43648 | 13.506 | 11.04396 | 13.01943 | 3 | 0 | pcu | Zn | 0.559 | 0.00102 | -0.013 | 1.71 | -0.126 | 1.12 | -0.225 | 0.125 | -0.0353 | 0.0352 | 0.0176 | -0.00426 | 3.27 | -0.372 | -0.126 | -0.043 | 0.0165 | 5710 | 368 | 31.5 | 0 | 0 | 0 | 1458.595 | 517.566 | 282.309 | 0 | 0 | 0 | 0 | 0 | 1785.17 | 0 | 0 | 0 | 0 | 0 | 0 | 0 | 5.67 | 27.114 | 325.368 | 54.228 | 0 | 0 | 0 | 0
boydwoo_str_m1_o25_o25_pcu_sym_58 | 0.3077 | 18.84841 | 11.05043 | 18.84327 | 3 | 0 | pcu | Zn | 0.831 | 0.0584 | -0.0131 | 3.81 | -0.0551 | 1.35 | -0.194 | 0.136 | -0.0255 | 0.0427 | 0.0196 | -0.00503 | 6.34 | -0.249 | -0.22 | -0.0356 | 0.0486 | 10900 | 1670 | -535 | 0 | 0 | 0 | 926.195 | 463.098 | 213.737 | 0 | 0 | 0 | 0 | 542.76 | 1910.33 | 0 | 0 | 0 | 0 | 0 | 1178.75 | 0 | 0 | 64.024 | 768.286 | 0 | 0 | 0 | 0 | 0
gmof_Zn4O13-BDC_A-DPAC_A_No1012 | 0.79355 | 16.94243 | 11.06561 | 16.94243 | 3 | 0 | pcu | Zn | 0.468 | 0.00989 | -0.00523 | 0.258 | 0.0718 | 0.969 | -0.223 | 0.0837 | -0.044 | 0.0201 | 0.0205 | -0.000927 | 0.616 | -0.466 | 0.0809 | -0.114 | -0.0349 | 160 | 1190 | -654 | 0 | 1713.88 | 0 | 69.392 | 166.542 | 41.636 | 0 | 0 | 0 | 0 | 0 | 0 | 0 | 0 | 0 | 0 | 0 | 0 | 0 | 0 | 16.46 | 197.514 | 131.676 | 0 | 0 | 0 | 0
boydwoo_str_m3_o23_o29_pcu_sym_47 | 0.34141 | 14.99892 | 11.0752 | 14.4065 | 3 | 0 | pcu | Zn | 0.663 | 0.0317 | -0.00579 | 2.83 | -0.132 | 1.18 | -0.219 | 0.14 | -0.029 | 0.0396 | 0.0177 | -0.00322 | 4.99 | -0.3 | -0.254 | 0.00446 | 0.0507 | 8850 | 504 | 174 | 0 | 0 | 0 | 916.638 | 495.48 | 198.192 | 0 | 385.67 | 0 | 0 | 0 | 2728.135 | 190.335 | 0 | 0 | 0 | 0 | 50.94 | 0 | 0 | 0 | 695.85 | 0 | 0 | 0 | 0 | 0
boydwoo_str_m5_Al_o23_o27_sra_sym_138 | 0.64041 | 11.36488 | 11.09391 | 11.3443 | 1 | 0 | rna | Al | 0.0917 | -0.0308 | -0.00702 | 0.0425 | -0.0908 | 0.435 | -0.178 | 0.0485 | -0.0282 | 0.0162 | 0.00826 | -0.00761 | 0.481 | -0.253 | -0.0387 | -0.0128 | 0.0106 | 729 | -544 | 347 | 0 | 0 | 0 | 356.832 | 280.368 | 127.44 | 0 | 0 | 0 | 0 | 0 | 558.068 | 686.852 | 0 | 0 | 0 | 416.812 | 238.178 | 0 | 0 | 2.83 | 11.32 | 0 | 0 | 0 | 0 | 0
boydwoo_str_m1_o16_o26_pcu_sym_200 | 0.43591 | 13.94398 | 11.10534 | 13.94398 | 3 | 0 | pcu | Zn | 0.596 | 0.0381 | -0.0144 | 1.79 | -0.037 | 1.15 | -0.247 | 0.124 | -0.0426 | 0.0352 | 0.0204 | -0.00375 | 3.36 | -0.434 | -0.112 | -0.0626 | 0.0125 | 5550 | 930 | 429 | 0 | 0 | 0 | 1408.188 | 610.215 | 281.638 | 0 | 0 | 0 | 0 | 0 | 1023.305 | 85.275 | 0 | 0 | 0 | 0 | 0 | 0 | 0 | 46.739 | 654.343 | 46.739 | 0 | 0 | 0 | 0
boydwoo_str_m3_o26_o27_pcu_sym_57 | 0.42587 | 13.69905 | 11.1083 | 13.69905 | 3 | 0 | pcu | Zn | 0.416 | -0.022 | -0.0185 | 1.45 | -0.215 | 0.904 | -0.196 | 0.0718 | -0.0326 | 0.0196 | 0.0179 | -0.0019 | 2.91 | -0.232 | -0.0928 | -0.0195 | 0.0281 | 5420 | -646 | 161 | 0 | 0 | 0 | 710.084 | 417.697 | 83.539 | 0 | 0 | 0 | 0 | 0 | 2203.256 | 550.814 | 0 | 0 | 0 | 0 | 418.79 | 0 | 0 | 0 | 58.91 | 0 | 0 | 0 | 0 | 0
gmof_Al2O6-AZO_B-irmof10_B_No65 | 0.65355 | 11.75363 | 11.13455 | 11.75363 | 1 | 0 | rna | Al | 0.132 | 0.00905 | -0.0224 | 0.0711 | -0.0195 | 0.606 | -0.278 | 0.0177 | -0.0713 | 0.00411 | 0.0194 | -0.00141 | 0.65 | -0.447 | 0.0452 | -0.0926 | -0.0194 | 531 | 216 | 356 | 0 | 0 | 89.022 | 801.198 | 267.066 | 178.044 | 0 | 0 | 0 | 0 | 0 | 591.3 | 131.4 | 0 | 0 | 0 | 0 | 96.78 | 0 | 0 | 36.655 | 183.275 | 0 | 0 | 0 | 0 | 0
boydwoo_str_m1_o21_o26_pcu_sym_66 | 0.3201 | 15.90958 | 11.13622 | 15.8597 | 3 | 0 | pcu | Zn | 0.844 | 0.0925 | -0.0118 | 3.65 | 0.0659 | 1.4 | -0.262 | 0.161 | -0.04 | 0.0456 | 0.0222 | -0.00626 | 6.12 | -0.497 | -0.253 | -0.0513 | 0.0393 | 10100 | 2420 | 223 | 0 | 0 | 0 | 1347.091 | 606.191 | 404.127 | 0 | 0 | 0 | 0 | 0 | 1392.82 | 107.14 | 0 | 0 | 0 | 0 | 0 | 0 | 0 | 97.789 | 1271.262 | 293.368 | 0 | 0 | 0 | 0
boydwoo_str_m5_Al_o3_o27_sra_sym_15 | 0.72873 | 11.79516 | 11.13642 | 11.79516 | 1 | 0 | rna | Al | -0.0473 | 0.0203 | -0.0328 | -0.313 | 0.0106 | 0.153 | -0.243 | -0.0665 | -0.0549 | -0.0192 | 0.00932 | 0.0037 | -0.263 | -0.336 | 0.0925 | -0.0516 | -0.0139 | -793 | 82 | 486 | 0 | 0 | 0 | 366.794 | 235.796 | 52.399 | 0 | 103.45 | 0 | 0 | 0 | 880.888 | 40.972 | 0 | 0 | 0 | 0 | 99.7 | 0 | 0 | 0.036 | 0.143 | 0.071 | 0 | 0 | 0 | 0
boydwoo_str_m1_o13_o13_pcu_sym_275 | 0.50129 | 13.09496 | 11.13866 | 13.01272 | 3 | 0 | pcu | Zn | 0.443 | -0.0542 | -0.016 | 1.1 | -0.196 | 1.04 | -0.209 | 0.111 | -0.0367 | 0.0285 | 0.0196 | -0.00208 | 2.4 | -0.354 | -0.0718 | -0.0578 | 0.00429 | 4140 | -291 | -412 | 0 | 0 | 0 | 776.113 | 449.329 | 245.088 | 0 | 0 | 0 | 0 | 0 | 613.419 | 981.471 | 0 | 0 | 0 | 775.24 | 0 | 0 | 0 | 19.909 | 238.911 | 0 | 0 | 0 | 0 | 0
boydwoo_str_m3_o3_o20_pcu_sym_77 | 0.36263 | 15.25543 | 11.13902 | 15.25543 | 3 | 0 | pcu | Zn | 0.578 | 0.03 | -0.0188 | 2.35 | -0.132 | 1.1 | -0.234 | 0.103 | -0.04 | 0.0254 | 0.018 | -0.00405 | 4.34 | -0.335 | -0.158 | -0.026 | 0.0266 | 7590 | 554 | 298 | 0 | 0 | 0 | 909.936 | 588.782 | 107.051 | 0 | 0 | 0 | 0 | 0 | 3197.99 | 0 | 0 | 0 | 0 | 0 | 1.72 | 0 | 0 | 0 | 118.047 | 59.023 | 0 | 0 | 0 | 0
core_FORKUU_freeONLY | 0.56877 | 13.2536 | 11.13971 | 13.2536 | 3 | 0 | pcu | Zn | 0.161 | -0.0839 | 0.0129 | 0.336 | -0.221 | 0.473 | -0.044 | 0.0952 | 0.0236 | 0.0212 | 0.0148 | -0.0109 | 0.932 | 0.0253 | -0.139 | 0.0761 | 0.0612 | 2400 | -1600 | 50.5 | 0 | 0 | 0 | 771.595 | 514.397 | 257.198 | 0 | 0 | 0 | 101.51 | 0 | 1035.9 | 0 | 0 | 0 | 0 | 0 | 0 | 0 | 0 | 0 | 1165.42 | 0 | 0 | 0 | 0 | 0
MOF-5_cooh_2_2713_1 | 0.35878 | 15.70116 | 11.14199 | 15.70116 | 3 | 0 | pcu | Zn | 0.66 | 0.0243 | -0.00267 | 2.63 | -0.131 | 1.16 | -0.21 | 0.146 | -0.0217 | 0.0449 | 0.0189 | -0.00579 | 4.6 | -0.285 | -0.25 | 0.0126 | 0.063 | 8160 | 313 | 179 | 0 | 0 | 0 | 1261.431 | 504.572 | 252.286 | 0 | 0 | 0 | 0 | 0 | 3178.16 | 0 | 0 | 0 | 0 | 0 | 0 | 0 | 0 | 17.837 | 214.043 | 0 | 0 | 0 | 0 | 0
boydwoo_str_m1_o8_o10_pcu_sym_232 | 0.92316 | 12.90085 | 11.14271 | 12.81216 | 2 | 0 | pcu | Zn | 0.216 | -0.0208 | -0.00217 | -0.222 | 0.0509 | 0.591 | -0.144 | 0.0514 | -0.0371 | 0.0198 | 0.00852 | 0.000833 | -0.172 | -0.356 | 0.0777 | -0.0957 | -0.0351 | -906 | 732 | -241 | 0 | 0 | 0 | 196.97 | 121.934 | 56.277 | 0 | 0 | 0 | 0 | 0 | 537.95 | 0 | 0 | 519.556 | 311.734 | 0 | 37.38 | 0 | 0 | 6.964 | 83.571 | 55.714 | 0 | 0 | 0 | 0
boydwoo_str_m3_o2_o29_pcu_sym_146 | 0.38253 | 12.81793 | 11.1488 | 12.62093 | 3 | 0 | pcu | Zn | 0.62 | 0.00374 | -0.0349 | 2.28 | -0.172 | 1.21 | -0.246 | 0.113 | -0.0397 | 0.0332 | 0.0224 | -0.00334 | 4.26 | -0.416 | -0.12 | -0.0595 | 0.0258 | 7600 | 1030 | -285 | 0 | 0 | 0 | 823.761 | 447.185 | 329.504 | 0 | 0 | 0 | 0 | 0 | 1355.803 | 312.877 | 0 | 0 | 0 | 0 | 4.59 | 0 | 0 | 0 | 1741.69 | 0 | 0 | 0 | 0 | 0
boydwoo_str_m3_o6_o20_pcu_sym_1 | 0.30072 | 15.33857 | 11.16134 | 15.33857 | 3 | 0 | pcu | Zn | 0.781 | 0.0468 | -0.0154 | 3.77 | -0.116 | 1.4 | -0.267 | 0.159 | -0.0401 | 0.0447 | 0.0233 | -0.00634 | 6.66 | -0.506 | -0.277 | -0.0443 | 0.0497 | 11500 | 1510 | -23.9 | 0 | 0 | 0 | 2173.103 | 1086.551 | 543.276 | 0 | 0 | 0 | 0 | 0 | 1833.76 | 0 | 0 | 0 | 0 | 0 | 1.12 | 0 | 0 | 0 | 736.68 | 0 | 0 | 0 | 0 | 0
boydwoo_str_m3_o3_o9_pcu_sym_198 | 0.94835 | 12.1143 | 11.18374 | 12.09535 | 3 | 0 | pcu | Zn | 0.233 | -0.0278 | -0.0147 | -0.233 | 0.0514 | 0.63 | -0.154 | 0.0377 | -0.0497 | 0.00536 | 0.0223 | 0.00106 | -0.193 | -0.38 | 0.102 | -0.115 | -0.0385 | -1100 | 994 | -649 | 0 | 0 | 0 | 262.553 | 138.999 | 30.889 | 0 | 0 | 0 | 0 | 0 | 562.93 | 0 | 0 | 561.426 | 374.284 | 0 | 0.23 | 0 | 0 | 0 | 9.51 | 0 | 0 | 0 | 0 | 0
boydwoo_str_m1_o13_o26_pcu_sym_110 | 0.38959 | 15.10051 | 11.18404 | 15.08636 | 3 | 0 | pcu | Zn | 0.631 | 0.0238 | -0.0177 | 2.24 | -0.107 | 1.19 | -0.251 | 0.133 | -0.0349 | 0.0354 | 0.0194 | -0.00461 | 4.11 | -0.426 | -0.162 | -0.0304 | 0.0288 | 7100 | 720 | 80.6 | 0 | 0 | 0 | 1422.031 | 355.508 | 266.631 | 0 | 0 | 0 | 0 | 0 | 2584.74 | 0 | 0 | 0 | 0 | 0 | 0 | 0 | 0 | 17.729 | 212.751 | 0 | 0 | 0 | 0 | 0
gmof_AlO6-irmof20_A_No3 | 1.42812 | 11.70099 | 11.18465 | 11.69045 | 1 | 0 | ttp | Al | -0.183 | 0.0668 | -0.0437 | -0.873 | 0.18 | -0.0398 | -0.341 | -0.0973 | -0.112 | -0.036 | 0.0195 | 0.0148 | -1.36 | -0.541 | 0.184 | -0.139 | -0.0604 | -2370 | 1140 | -368 | 0 | 1043.84 | 0 | 0 | 0 | 0 | 0 | 0 | 0 | 0 | 0 | 0 | 0 | 0 | 0 | 0 | 0 | 0 | 0 | 0 | 0 | 0 | 0 | 0 | 169.96 | 0 | 0
PAJRUQ_FSR | 0.82859 | 11.72913 | 11.18959 | 11.71189 | 1 | 0 | can | Zn | -0.147 | -0.0279 | 0.0373 | -0.535 | -0.0155 | -0.224 | -0.267 | 0.00824 | 0.0225 | 0.0651 | -0.0148 | -0.0527 | -0.907 | -0.337 | -0.0253 | 0.05 | 0.0646 | -1230 | -600 | 696 | 0 | 0 | 0 | 786.167 | 393.083 | 0 | 0 | 0 | 0 | 0 | 0 | 564.1 | 0 | 0 | 0 | 0 | 0 | 20.84 | 0 | 0 | 0 | 0 | 0 | 0 | 0 | 0 | 0
gmof_AlO6-irmof20_A_No2 | 1.15202 | 11.69811 | 11.1898 | 11.69811 | 1 | 0 | ttp | Al | -0.0494 | 0.0589 | -0.043 | -0.665 | 0.151 | 0.195 | -0.34 | -0.0763 | -0.0814 | -0.0266 | 0.00573 | 0.00586 | -0.954 | -0.538 | 0.18 | -0.119 | -0.0567 | -1700 | 1180 | -93.7 | 0 | 639.15 | 0 | 0.125 | 0.025 | 0.05 | 0 | 0 | 0 | 0 | 0 | 252.74 | 0 | 0 | 0 | 0 | 0 | 0 | 0 | 0 | 0 | 0.89 | 0 | 0 | 556.99 | 0 | 0
boydwoo_str_m3_o2_o29_pcu_sym_9 | 0.48633 | 13.8411 | 11.20253 | 13.8411 | 3 | 0 | pcu | Zn | 0.548 | 0.0142 | -0.02 | 1.38 | -0.0577 | 1.09 | -0.253 | 0.106 | -0.0469 | 0.0251 | 0.0199 | -0.00124 | 2.64 | -0.451 | -0.0549 | -0.0732 | -0.00478 | 4250 | 1020 | -28.4 | 0 | 0 | 0 | 244.175 | 355.164 | 88.791 | 0 | 1029.421 | 411.769 | 0 | 0 | 241.196 | 301.494 | 0 | 0 | 0 | 0 | 0 | 0 | 0 | 0 | 873.789 | 327.671 | 0 | 0 | 0 | 0
boydwoo_str_m1_o8_o8_pcu_sym_242 | 0.32848 | 16.77579 | 11.2323 | 16.77579 | 3 | 0 | pcu | Zn | 0.768 | 0.0941 | 0.00808 | 3.3 | 0.065 | 1.25 | -0.241 | 0.148 | -0.0297 | 0.0419 | 0.0189 | -0.00588 | 5.47 | -0.38 | -0.263 | 0.00141 | 0.0556 | 9050 | 1330 | 724 | 0 | 0 | 0 | 873.474 | 748.692 | 187.173 | 0 | 0 | 0 | 0 | 0 | 1963.44 | 0 | 0 | 0 | 0 | 0 | 1579.05 | 0 | 0 | 4.549 | 54.591 | 0 | 0 | 0 | 0 | 0
boydwoo_str_m3_o6_o10_pcu_sym_201 | 0.48721 | 11.96578 | 11.23991 | 11.94501 | 2 | 0 | pcu | Zn | 0.371 | -0.059 | 0.00268 | 1.03 | -0.23 | 1 | -0.151 | 0.0814 | -0.0281 | 0.031 | 0.0187 | -0.00392 | 2.47 | -0.216 | -0.0411 | -0.0646 | 0.0126 | 4280 | -1150 | 339 | 0 | 0 | 0 | 1202.9 | 801.933 | 400.967 | 0 | 0 | 0 | 0 | 604.74 | 621.35 | 0 | 0 | 0 | 0 | 0 | 5.38 | 0 | 0 | 0 | 579.33 | 0 | 0 | 0 | 0 | 0
boydwoo_str_m5_Al_o27_o28_sra_sym_129 | 0.63106 | 12.21104 | 11.24064 | 12.21104 | 1 | 0 | rna | Al | 0.146 | 0.00713 | -0.0171 | 0.141 | -0.0323 | 0.431 | -0.212 | 0.031 | -0.0365 | 0.0116 | 0.0137 | -0.00227 | 0.502 | -0.299 | -0.0183 | -0.0233 | 0.0131 | 798 | -19.7 | 566 | 0 | 0 | 0 | 452.638 | 202.907 | 124.866 | 0 | 237.64 | 0 | 0 | 0 | 777.431 | 51.829 | 0 | 0 | 0 | 0 | 166.98 | 0 | 0 | 55.605 | 333.63 | 55.605 | 0 | 0 | 0 | 0
MOF-5_cooh_2_1239_1 | 0.29678 | 20.1029 | 11.24072 | 20.1029 | 3 | 0 | pcu | Zn | 0.868 | 0.138 | 0.0144 | 4.11 | 0.214 | 1.32 | -0.238 | 0.163 | -0.0363 | 0.0433 | 0.0228 | -0.00248 | 6.55 | -0.378 | -0.34 | -0.00944 | 0.0607 | 10400 | 2110 | 542 | 0 | 0 | 0 | 1488.832 | 297.766 | 198.511 | 0 | 0 | 0 | 0 | 0 | 3324.029 | 237.431 | 0 | 0 | 0 | 0 | 46.22 | 0 | 0 | 18.042 | 216.508 | 0 | 0 | 0 | 0 | 0
ECAHUN_FSR | 0.84698 | 12.32545 | 11.24651 | 12.32545 | 1 | 0 | nbo | Zn | -0.171 | 0.0818 | -0.0395 | -0.596 | 0.112 | -0.0759 | -0.371 | -0.131 | -0.123 | -0.0471 | 0.0189 | 0.0141 | -0.835 | -0.502 | 0.143 | -0.111 | -0.0438 | -2110 | 634 | 349 | 0 | 0 | 78.651 | 235.952 | 235.952 | 39.325 | 0 | 0 | 0 | 0 | 0 | 642.55 | 0 | 0 | 0 | 0 | 0 | 0 | 0 | 0 | 0 | 0 | 0 | 0 | 0 | 0 | 0
boydwoo_str_m1_o13_o26_pcu_sym_225 | 0.37943 | 14.77383 | 11.25066 | 14.70346 | 3 | 0 | pcu | Zn | 0.68 | 0.0316 | -0.0222 | 2.46 | -0.0901 | 1.27 | -0.259 | 0.141 | -0.0409 | 0.0389 | 0.0211 | -0.00564 | 4.48 | -0.47 | -0.168 | -0.0541 | 0.0236 | 7770 | 1300 | 194 | 0 | 0 | 55.881 | 1508.799 | 447.051 | 335.289 | 0 | 0 | 0 | 0 | 0 | 2275.62 | 0 | 0 | 0 | 0 | 0 | 0 | 0 | 0 | 23.651 | 283.817 | 23.651 | 0 | 0 | 0 | 0
HOHMIB_FSR | 0.54516 | 12.92537 | 11.25092 | 12.92537 | 3 | 0 | crs | Zn | 0.235 | -0.0615 | 0.00396 | 0.536 | -0.195 | 0.709 | -0.206 | 0.102 | -0.0103 | 0.0393 | 0.0087 | -0.0133 | 1.45 | -0.295 | -0.105 | 0.0162 | 0.0389 | 2700 | -1040 | 131 | 0 | 0 | 0 | 1421.718 | 295.073 | 214.599 | 0 | 0 | 0 | 0 | 0 | 1208.68 | 0 | 0 | 0 | 0 | 0 | 0 | 0 | 0 | 0 | 531.552 | 132.888 | 0 | 0 | 0 | 0
boydwoo_str_m3_o27_o29_pcu_sym_113 | 0.40786 | 15.16691 | 11.25835 | 14.87957 | 3 | 0 | pcu | Zn | 0.637 | 0.0498 | -0.00505 | 2.1 | -0.0223 | 1.12 | -0.235 | 0.126 | -0.0351 | 0.0339 | 0.0199 | -0.00264 | 3.65 | -0.376 | -0.154 | -0.0298 | 0.0289 | 6170 | 1060 | 366 | 0 | 0 | 0 | 235.562 | 323.898 | 58.89 | 0 | 1536.66 | 341.48 | 0 | 0 | 1508.73 | 0 | 0 | 0 | 0 | 0 | 346.45 | 0 | 0 | 0 | 105.087 | 52.543 | 0 | 0 | 0 | 0
boydwoo_str_m3_o7_o22_pcu_sym_128 | 0.56549 | 12.55463 | 11.26335 | 12.29803 | 3 | 0 | sqc | Zn | 0.281 | -0.052 | -0.00888 | 0.549 | -0.156 | 0.76 | -0.158 | 0.0588 | -0.0432 | 0.0162 | 0.0141 | 0.000744 | 1.4 | -0.238 | -0.024 | -0.0635 | -0.00975 | 2310 | -534 | -264 | 0 | 0 | 0 | 409.351 | 409.351 | 96.318 | 0 | 0 | 0 | 0 | 0 | 594.472 | 817.398 | 0 | 0 | 0 | 425.257 | 141.752 | 0 | 0 | 0 | 595.44 | 0 | 0 | 0 | 0 | 8.62
tobacco_SR_ceg_v1-3c_triazine_Ch_v2-6c_Zr_1_Ch_v3-4c_B_Ch_1TrU_Ch_2x2x2 | 0.47169 | 15.02559 | 11.31712 | 14.87624 | 3 | UNKNOWN | ceg | Zr | 0.555 | 0.0187 | 0.00661 | 1.48 | -0.0533 | 1.04 | -0.178 | 0.147 | -0.0284 | 0.0261 | 0.0248 | 0.0204 | 2.72 | -0.276 | -0.163 | -0.0171 | 0.0185 | 4530 | 397 | -71.3 | 0 | 0 | 0 | 1056.672 | 301.906 | 603.812 | 0 | 0 | 0 | 0 | 0 | 175.333 | 642.887 | 0 | 0 | 0 | 0 | 851.08 | 0 | 0 | 316 | 216.21 | 0 | 0 | 0 | 0 | 0
boydwoo_str_m5_Al_o3_o23_sra_sym_68 | 0.55653 | 11.65622 | 11.31799 | 11.65622 | 1 | 0 | rna | Al | 0.163 | -0.0289 | -0.00784 | 0.365 | -0.138 | 0.546 | -0.172 | 0.0583 | -0.022 | 0.0167 | 0.013 | -0.00289 | 1.08 | -0.207 | -0.0731 | 0.00749 | 0.0278 | 1990 | -891 | 586 | 0 | 0 | 0 | 1075.042 | 313.554 | 179.174 | 0 | 0 | 0 | 0 | 0 | 1153.22 | 100.28 | 0 | 0 | 0 | 0 | 259.99 | 0 | 0 | 2.722 | 10.888 | 0 | 0 | 0 | 0 | 0
JOYKOZ_FSR | 0.98146 | 11.47463 | 11.32804 | 11.47463 | 1 | UNKNOWN | UNKOWN | Mn | -0.135 | 0.0807 | -0.0617 | -0.653 | 0.139 | 0.000117 | -0.323 | -0.157 | -0.118 | -0.0448 | 0.0197 | 0.0157 | -0.947 | -0.48 | 0.197 | -0.142 | -0.0548 | -2610 | 1380 | -343 | 0 | 0 | 0 | 229.498 | 57.375 | 28.687 | 0 | 0 | 0 | 0 | 0 | 635.031 | 48.849 | 0 | 0 | 0 | 0 | 79.58 | 0 | 0 | 0 | 0 | 0 | 0 | 0 | 0 | 0
boydwoo_str_m3_o25_o26_pcu_sym_171 | 0.33293 | 15.06077 | 11.33277 | 15.06077 | 3 | 0 | pcu | Zn | 0.629 | -0.00564 | -0.00504 | 2.84 | -0.261 | 1.19 | -0.197 | 0.148 | -0.0301 | 0.0375 | 0.0191 | -0.00322 | 5.2 | -0.233 | -0.289 | 0.00771 | 0.0497 | 9770 | -456 | -267 | 0 | 0 | 104.589 | 1359.658 | 522.945 | 209.178 | 0 | 0 | 0 | 0 | 0 | 3761.55 | 0 | 0 | 0 | 0 | 0 | 2.15 | 0 | 0 | 0 | 309.88 | 0 | 0 | 0 | 0 | 0
gmof_AlO6-mofHTB_No22 | 0.97264 | 11.51425 | 11.33452 | 11.51425 | 1 | 0 | tsg | Al | -0.0842 | 0.0644 | -0.0483 | -0.593 | 0.126 | 0.189 | -0.366 | -0.0887 | -0.112 | -0.0324 | 0.0203 | 0.0122 | -0.739 | -0.548 | 0.164 | -0.133 | -0.0528 | -2050 | 1110 | -219 | 0 | 0 | 0 | 21.137 | 28.182 | 14.091 | 0 | 0 | 0 | 0 | 0 | 195.33 | 195.33 | 0 | 0 | 0 | 0 | 113.66 | 0 | 0 | 0 | 764.78 | 0 | 0 | 0 | 0 | 0
boydwoo_str_m3_o8_o25_pcu_sym_188 | 0.32082 | 16.50606 | 11.33847 | 16.50606 | 3 | 0 | pcu | Zn | 0.77 | 0.0727 | -0.00615 | 3.41 | -0.00938 | 1.32 | -0.253 | 0.151 | -0.0414 | 0.0424 | 0.0234 | -0.00486 | 5.88 | -0.444 | -0.257 | -0.044 | 0.045 | 9790 | 1490 | 169 | 0 | 0 | 0 | 1387.824 | 756.995 | 252.332 | 0 | 0 | 0 | 0 | 0 | 2144.345 | 214.435 | 0 | 0 | 0 | 0 | 217.98 | 0 | 0 | 0 | 574.936 | 143.734 | 0 | 0 | 0 | 0
boydwoo_str_m5_Al_o27_o28_sra_sym_109 | 0.77612 | 12.17173 | 11.34863 | 12.0989 | 1 | 0 | rna | Al | 0.113 | 0.0242 | -0.0255 | -0.165 | 0.0487 | 0.389 | -0.252 | 0.0052 | -0.0518 | 0.00362 | 0.0151 | 0.000136 | -0.069 | -0.407 | 0.0618 | -0.0688 | -0.0134 | -629 | 735 | 208 | 0 | 0 | 0 | 81.894 | 99.135 | 34.482 | 0 | 557.996 | 214.614 | 0 | 0 | 122.168 | 22.212 | 0 | 0 | 0 | 0 | 136.1 | 0 | 0 | 59.182 | 266.319 | 266.319 | 0 | 0 | 0 | 0
boydwoo_str_m1_o8_o10_pcu_sym_87 | 0.58228 | 13.11327 | 11.35278 | 13.00478 | 2 | 0 | pcu | Zn | 0.216 | -0.0281 | -0.00203 | 0.385 | -0.11 | 0.592 | -0.163 | 0.0667 | -0.0256 | 0.015 | 0.014 | 0.001 | 1.02 | -0.221 | -0.0618 | -0.00906 | 0.0152 | 1810 | -746 | 565 | 0 | 0 | 0 | 493.397 | 175.076 | 175.076 | 0 | 0 | 0 | 0 | 0 | 1387.224 | 154.136 | 0 | 0 | 0 | 0 | 5.9 | 0 | 0 | 28.192 | 620.218 | 0 | 0 | 0 | 0 | 0
boydwoo_str_m3_o7_o29_pcu_sym_218 | 0.38039 | 15.31838 | 11.35608 | 14.81635 | 3 | 0 | pcu | Zn | 0.67 | 0.0731 | -0.00294 | 2.42 | 0.0224 | 1.16 | -0.249 | 0.131 | -0.044 | 0.0353 | 0.0227 | -0.00157 | 4.18 | -0.41 | -0.188 | -0.0423 | 0.0315 | 6880 | 1170 | 231 | 0 | 0 | 0 | 510.683 | 208.916 | 255.341 | 0 | 0 | 0 | 0 | 0 | 1065.889 | 573.94 | 0 | 0 | 0 | 0 | 0.75 | 0 | 0 | 0 | 2013.45 | 0 | 0 | 0 | 0 | 0
boydwoo_str_m3_o6_o7_pcu_sym_132 | 0.43609 | 12.59532 | 11.35693 | 12.57395 | 3 | 0 | pcu | Zn | 0.443 | -0.0177 | -0.015 | 1.45 | -0.189 | 1 | -0.238 | 0.091 | -0.0389 | 0.0252 | 0.019 | -0.00562 | 3.01 | -0.366 | -0.0893 | -0.0399 | 0.0207 | 5310 | -279 | 326 | 0 | 0 | 0 | 688.783 | 476.85 | 105.967 | 0 | 0 | 0 | 0 | 0 | 1048.061 | 449.169 | 0 | 0 | 0 | 0 | 0.8 | 0 | 0 | 0 | 1578.38 | 0 | 0 | 0 | 0 | 0
tobacco_SR_ceg_v1-3c_triazine_Ch_v2-6c_Hf_1_Ch_v3-4c_B_Ch_1TrU_Ch_2x2x2 | 0.58413 | 15.04321 | 11.36139 | 14.9703 | 3 | 0 | ceg | Hf | 0.553 | 0.0182 | 0.00682 | 0.948 | 0.0144 | 1.03 | -0.177 | 0.147 | -0.0279 | 0.0257 | 0.0247 | 0.0204 | 1.77 | -0.345 | -0.0766 | -0.05 | -0.00334 | 2590 | 876 | -349 | 0 | 0 | 0 | 857.462 | 244.989 | 489.978 | 0 | 0 | 0 | 0 | 0 | 142.811 | 523.639 | 0 | 0 | 0 | 0 | 687.17 | 0 | 0 | 197.208 | 223.502 | 0 | 0 | 0 | 0 | 0
boydwoo_str_m5_Al_o2_o6_sra_sym_34 | 0.61159 | 11.54434 | 11.36324 | 11.53289 | 1 | 0 | rna | Al | 0.168 | -0.0162 | -0.0179 | 0.225 | -0.0781 | 0.665 | -0.235 | 0.0431 | -0.0511 | 0.0114 | 0.0144 | -0.000676 | 0.958 | -0.374 | 0.00742 | -0.0636 | -0.0103 | 1190 | -303 | 389 | 0 | 0 | 0 | 1266.529 | 474.948 | 316.632 | 0 | 0 | 0 | 0 | 0 | 226.679 | 90.671 | 0 | 0 | 0 | 0 | 0 | 0 | 0 | 53.75 | 268.75 | 0 | 0 | 0 | 0 | 0
gmof_AlO6-mofHTB_No21 | 0.90192 | 11.82917 | 11.36412 | 11.82917 | 1 | 0 | tsg | Al | -0.041 | 0.059 | -0.0433 | -0.492 | 0.11 | 0.257 | -0.357 | -0.0651 | -0.108 | -0.0229 | 0.0209 | 0.00882 | -0.544 | -0.541 | 0.14 | -0.128 | -0.0463 | -1750 | 1020 | -49.1 | 0 | 0 | 0 | 72.662 | 54.497 | 36.331 | 0 | 0 | 0 | 0 | 0 | 466.178 | 155.393 | 0 | 0 | 0 | 0 | 125.29 | 0 | 0 | 0 | 518.09 | 0 | 0 | 0 | 0 | 0
MOF-5_cooh_2_2550_1 | 0.35108 | 20.3996 | 11.36551 | 20.32596 | 3 | 0 | pcu | Zn | 0.852 | 0.15 | 0.0246 | 3.23 | 0.262 | 1.35 | -0.273 | 0.161 | -0.0429 | 0.0463 | 0.0232 | -0.00628 | 5.24 | -0.525 | -0.227 | -0.0558 | 0.0352 | 7690 | 2020 | 523 | 0 | 0 | 0 | 1159.474 | 579.737 | 289.869 | 0 | 0 | 0 | 0 | 1084.4 | 1551.61 | 0 | 0 | 0 | 0 | 0 | 0 | 0 | 0 | 6.71 | 80.52 | 0 | 0 | 0 | 0 | 0
boydwoo_str_m1_o8_o12_pcu_sym_42 | 0.44706 | 14.27455 | 11.37236 | 14.27455 | 3 | 0 | pcu | Zn | 0.565 | -0.00354 | -0.0133 | 1.65 | -0.125 | 1.1 | -0.198 | 0.0934 | -0.0177 | 0.0266 | 0.0118 | -0.00629 | 3.1 | -0.305 | -0.0471 | -0.028 | 0.0118 | 5420 | 332 | -190 | 0 | 0 | 0 | 851.351 | 248.311 | 212.838 | 0 | 0 | 0 | 0 | 0 | 1464.862 | 382.138 | 0 | 0 | 0 | 0 | 193.52 | 0 | 0 | 47.29 | 993.08 | 0 | 0 | 0 | 0 | 0.79
gmof_Al2O6-DPAC_B-irmof10_B_No146 | 0.66135 | 12.0262 | 11.37695 | 12.0262 | 1 | 0 | rna | Al | 0.18 | 0.0187 | -0.0176 | 0.127 | 0.00458 | 0.678 | -0.299 | 0.0285 | -0.068 | 0.00827 | 0.0195 | -0.000762 | 0.722 | -0.494 | 0.0522 | -0.0945 | -0.0194 | 448 | 403 | 377 | 0 | 0 | 0 | 880.14 | 391.173 | 195.587 | 0 | 263.73 | 0 | 0 | 0 | 343.388 | 114.463 | 0 | 0 | 0 | 0 | 0 | 0 | 0 | 16.918 | 84.592 | 0 | 0 | 0 | 0 | 0
boydwoo_str_m3_o6_o27_pcu_sym_181 | 0.38106 | 16.5909 | 11.38556 | 16.5909 | 3 | 0 | pcu | Zn | 0.723 | 0.0851 | 0.00575 | 2.55 | 0.0658 | 1.25 | -0.261 | 0.146 | -0.0446 | 0.0397 | 0.0223 | -0.00456 | 4.42 | -0.473 | -0.186 | -0.056 | 0.0243 | 7040 | 1340 | 327 | 0 | 0 | 0 | 622.711 | 622.711 | 155.678 | 0 | 900.43 | 900.43 | 0 | 0 | 804.31 | 0 | 0 | 0 | 0 | 0 | 432.85 | 0 | 0 | 0 | 189.78 | 0 | 0 | 0 | 0 | 0
boydwoo_str_m1_o13_o26_pcu_sym_132 | 0.44635 | 13.73362 | 11.38893 | 13.73362 | 3 | 0 | pcu | Zn | 0.513 | 0.00538 | -0.0186 | 1.54 | -0.116 | 1.06 | -0.249 | 0.0985 | -0.034 | 0.0279 | 0.0173 | -0.00512 | 3.01 | -0.41 | -0.0742 | -0.0394 | 0.0176 | 5120 | 351 | 214 | 0 | 0 | 0 | 965.907 | 340.908 | 170.454 | 0 | 272.04 | 0 | 0 | 0 | 2232.99 | 0 | 0 | 0 | 0 | 0 | 0 | 0 | 0 | 10.47 | 125.64 | 0 | 0 | 0 | 0 | 0
MOF-5_cooh_2_68_1 | 0.31962 | 20.44811 | 11.39401 | 20.44811 | 3 | 0 | pcu | Zn | 0.887 | 0.162 | 0.0272 | 3.78 | 0.302 | 1.39 | -0.279 | 0.165 | -0.0424 | 0.0485 | 0.0245 | -0.00591 | 6.1 | -0.549 | -0.268 | -0.0518 | 0.0494 | 9070 | 2390 | 689 | 0 | 0 | 0 | 1901.871 | 380.374 | 380.374 | 0 | 0 | 0 | 0 | 0 | 2396.83 | 0 | 0 | 0 | 0 | 0 | 0 | 0 | 0 | 12.972 | 155.658 | 0 | 0 | 0 | 0 | 0
boydwoo_str_m5_Al_o7_o25_sra_sym_24 | 0.59862 | 11.75653 | 11.3973 | 11.70086 | 1 | 0 | rna | Al | 0.208 | -0.0335 | -0.0114 | 0.326 | -0.109 | 0.652 | -0.164 | 0.0545 | -0.0357 | 0.0154 | 0.0155 | -0.00177 | 1.02 | -0.246 | -0.0225 | -0.0456 | 0.00188 | 1570 | -450 | 244 | 0 | 0 | 0 | 1032.54 | 458.907 | 229.453 | 0 | 0 | 0 | 0 | 363.48 | 698.467 | 139.693 | 0 | 0 | 0 | 0 | 0 | 0 | 0 | 3.786 | 15.144 | 0 | 0 | 0 | 0 | 0
gmof_Al2O6-AZO_B-irmof10_B_No178 | 0.65305 | 11.90472 | 11.40819 | 11.90472 | 1 | 0 | rna | Al | 0.105 | 0.00577 | -0.0199 | 0.0315 | -0.0277 | 0.553 | -0.283 | 0.016 | -0.0644 | 0.00584 | 0.0163 | 0.00101 | 0.573 | -0.442 | 0.0386 | -0.0763 | -0.0136 | 458 | 1.12 | 418 | 0 | 0 | 86.301 | 690.411 | 345.205 | 172.603 | 0 | 0 | 0 | 0 | 0 | 629.842 | 209.947 | 0 | 0 | 0 | 119.39 | 119.39 | 0 | 0 | 0.686 | 2.744 | 0 | 0 | 0 | 0 | 0
boydwoo_str_m1_o13_o26_pcu_sym_186 | 0.36964 | 15.73478 | 11.41105 | 15.73478 | 3 | 0 | pcu | Zn | 0.75 | 0.0834 | -0.000645 | 2.74 | 0.0575 | 1.31 | -0.27 | 0.15 | -0.0449 | 0.0443 | 0.023 | -0.00557 | 4.76 | -0.51 | -0.191 | -0.0651 | 0.0286 | 7610 | 1540 | 329 | 0 | 0 | 0 | 1716.311 | 429.078 | 367.781 | 0 | 0 | 0 | 0 | 0 | 1839.09 | 0 | 0 | 0 | 0 | 0 | 0 | 0 | 0 | 35.861 | 430.329 | 35.861 | 0 | 0 | 0 | 0
boydwoo_str_m3_o3_o18_pcu_sym_183 | 0.34206 | 14.45876 | 11.41495 | 14.4295 | 3 | 0 | pcu | Zn | 0.677 | 0.0603 | -0.00633 | 2.86 | -0.0466 | 1.22 | -0.256 | 0.131 | -0.0418 | 0.0392 | 0.0231 | -0.00602 | 5.08 | -0.426 | -0.212 | -0.041 | 0.0463 | 8500 | 954 | 721 | 0 | 0 | 0 | 1342.63 | 710.804 | 157.956 | 0 | 0 | 0 | 0 | 0 | 1925.605 | 513.495 | 0 | 0 | 0 | 348.073 | 174.037 | 0 | 0 | 0 | 47.59 | 0 | 0 | 0 | 0 | 0
boydwoo_str_m1_o2_o15_pcu_sym_50 | 0.46855 | 17.51634 | 11.44118 | 17.51634 | 3 | 0 | pcu | Zn | 0.546 | 0.0262 | -0.000634 | 1.47 | -0.0423 | 1.1 | -0.256 | 0.11 | -0.044 | 0.0287 | 0.0195 | -0.00308 | 2.85 | -0.452 | -0.0708 | -0.0655 | 0.00326 | 4460 | 508 | -113 | 0 | 0 | 0 | 1304.857 | 347.962 | 260.971 | 0 | 0 | 0 | 0 | 0 | 1188.414 | 475.366 | 0 | 0 | 0 | 180.34 | 0 | 0 | 0 | 14.188 | 170.262 | 0 | 0 | 0 | 0 | 0
boydwoo_str_m5_Al_o3_o6_sra_sym_22 | 0.54861 | 11.80581 | 11.453 | 11.80581 | 1 | 0 | rna | Al | 0.247 | -0.00867 | -0.0176 | 0.537 | -0.0982 | 0.714 | -0.212 | 0.0607 | -0.0424 | 0.0175 | 0.0178 | -0.00246 | 1.42 | -0.314 | -0.0422 | -0.0434 | 0.00961 | 2230 | -258 | 569 | 0 | 0 | 0 | 1324.95 | 481.8 | 240.9 | 0 | 0 | 0 | 0 | 0 | 705.307 | 88.163 | 0 | 0 | 0 | 0 | 0 | 0 | 0 | 37.67 | 150.68 | 37.67 | 0 | 0 | 0 | 0
gmof_Al2O6-AZO_B-irmof10_B_No235 | 0.69617 | 12.20819 | 11.45698 | 12.19887 | 1 | 0 | rna | Al | 0.138 | 0.0143 | -0.0194 | -0.0016 | 0.00874 | 0.622 | -0.296 | 0.0251 | -0.0741 | 0.00473 | 0.0208 | 0.000382 | 0.496 | -0.488 | 0.0543 | -0.0993 | -0.0238 | 198 | 398 | 244 | 0 | 0 | 0 | 740.84 | 370.42 | 185.21 | 0 | 326.71 | 0 | 0 | 0 | 247.065 | 82.355 | 0 | 0 | 0 | 0 | 129.73 | 0 | 0 | 27.442 | 137.208 | 0 | 0 | 0 | 0 | 0
boydwoo_str_m3_o7_o28_pcu_sym_11 | 0.37363 | 14.70763 | 11.46765 | 14.70763 | 3 | 0 | pcu | Zn | 0.683 | 0.0473 | -0.0207 | 2.52 | -0.0523 | 1.2 | -0.241 | 0.13 | -0.0371 | 0.0359 | 0.0197 | -0.00343 | 4.41 | -0.396 | -0.173 | -0.0366 | 0.0297 | 7450 | 1260 | -73 | 0 | 0 | 0 | 564.507 | 524.185 | 161.288 | 0 | 1509.52 | 0 | 0 | 0 | 1460.81 | 0 | 0 | 0 | 0 | 0 | 1.72 | 0 | 0 | 0 | 409.113 | 204.557 | 0 | 0 | 0 | 0
tobacco_SR_ceg_v1-3c_B_Ch_v2-6c_Zr_1_Ch_v3-4c_B_Ch_1TrU_Ch_2x2x2 | 0.44658 | 15.58868 | 11.47315 | 15.58868 | 3 | UNKNOWN | ceg | Zr | 0.55 | 0.0269 | 0.0146 | 1.62 | -0.0548 | 1.01 | -0.187 | 0.154 | -0.0187 | 0.0245 | 0.0257 | 0.0245 | 2.93 | -0.267 | -0.204 | 0.0243 | 0.0383 | 4920 | 153 | 145 | 0 | 0 | 0 | 1353.525 | 676.762 | 135.352 | 0 | 0 | 0 | 0 | 0 | 821.708 | 753.232 | 0 | 0 | 0 | 0 | 0 | 0 | 0 | 286 | 286 | 0 | 0 | 0 | 0 | 0
core_ZELROZ_manual | 0.34909 | 17.02598 | 11.47371 | 17.02598 | 3 | 0 | pcu | Zn | 0.785 | 0.0785 | -0.012 | 3.07 | 0.0337 | 1.32 | -0.252 | 0.144 | -0.0311 | 0.0396 | 0.0171 | -0.005 | 5.22 | -0.452 | -0.185 | -0.031 | 0.0285 | 8500 | 1910 | 259 | 0 | 0 | 0 | 1284.1 | 256.82 | 256.82 | 0 | 0 | 0 | 0 | 0 | 1526.295 | 508.765 | 0 | 0 | 0 | 0 | 0 | 0 | 0 | 66.371 | 1194.669 | 0 | 0 | 0 | 0 | 0
boydwoo_str_m3_o3_o15_pcu_sym_108 | 0.53018 | 14.1092 | 11.4949 | 14.1092 | 2 | 0 | pcu | Zn | 0.234 | -0.00359 | 0.00738 | 0.577 | -0.101 | 0.594 | -0.198 | 0.0842 | -0.0269 | 0.0251 | 0.0141 | -0.00595 | 1.34 | -0.247 | -0.125 | 0.0153 | 0.0369 | 2380 | -916 | 783 | 0 | 0 | 0 | 368.927 | 368.927 | 46.116 | 0 | 0 | 0 | 0 | 0 | 1168.1 | 0 | 0 | 0 | 0 | 0 | 1324.81 | 0 | 0 | 0 | 8.4 | 0 | 0 | 0 | 0 | 0
MOF-5_cooh_2_81_1 | 0.35314 | 18.88842 | 11.50112 | 18.88842 | 3 | 0 | pcu | Zn | 0.786 | 0.0868 | -0.00571 | 3.03 | 0.0619 | 1.31 | -0.263 | 0.154 | -0.04 | 0.0435 | 0.0227 | -0.00367 | 5.11 | -0.486 | -0.218 | -0.0468 | 0.0365 | 8290 | 1900 | 331 | 0 | 0 | 0 | 1617.291 | 0 | 269.549 | 0 | 0 | 0 | 0 | 0 | 1688.81 | 0 | 0 | 0 | 0 | 0 | 0 | 0 | 0 | 75.643 | 1361.577 | 0 | 0 | 0 | 12.18 | 0
boydwoo_str_m1_o13_o26_pcu_sym_162 | 0.37916 | 15.85667 | 11.50701 | 15.76702 | 3 | 0 | pcu | Zn | 0.734 | 0.062 | -0.00709 | 2.6 | 0.00336 | 1.29 | -0.256 | 0.147 | -0.0409 | 0.0409 | 0.0219 | -0.00767 | 4.55 | -0.469 | -0.176 | -0.0579 | 0.0246 | 7360 | 1360 | 52.3 | 0 | 0 | 0 | 1445.808 | 444.864 | 333.648 | 0 | 260.78 | 0 | 0 | 0 | 1817.857 | 90.893 | 0 | 0 | 0 | 0 | 0 | 0 | 0 | 32.864 | 427.236 | 0 | 0 | 0 | 0 | 0
gmof_Zn4O13-BDC_A-DPAC_A_No910 | 0.51232 | 17.42182 | 11.51028 | 17.42182 | 3 | 0 | pcu | Zn | 0.567 | 0.0208 | -0.00496 | 1.28 | -0.0208 | 1.09 | -0.225 | 0.0994 | -0.0332 | 0.0289 | 0.0182 | -0.00392 | 2.41 | -0.403 | -0.0217 | -0.0699 | -0.000525 | 3690 | 618 | -331 | 0 | 0 | 0 | 147.945 | 355.068 | 88.767 | 0 | 2652.05 | 0 | 0 | 0 | 0 | 275.37 | 0 | 0 | 0 | 48.19 | 0 | 0 | 0 | 7.297 | 87.563 | 0 | 0 | 0 | 0 | 0
boydwoo_str_m5_Al_o25_o27_sra_sym_41 | 0.7062 | 11.74921 | 11.51122 | 11.74921 | 1 | 0 | rna | Al | -0.1 | -0.00824 | -0.0115 | -0.352 | -0.0415 | -0.0693 | -0.0666 | 0.0376 | -0.0794 | -0.0688 | 0.0142 | -0.0288 | -0.461 | -0.0607 | -0.117 | 0.00804 | -0.0398 | -758 | -609 | 318 | 0 | 0 | 23.804 | 333.257 | 119.02 | 47.608 | 0 | 0 | 0 | 0 | 0 | 1312.748 | 62.512 | 0 | 0 | 0 | 0 | 138.86 | 0 | 0 | 2.442 | 9.768 | 0 | 0 | 0 | 0 | 0
boydwoo_str_m1_o8_o16_pcu_sym_250 | 0.41892 | 14.28768 | 11.52531 | 14.28768 | 3 | 0 | pcu | Zn | 0.582 | -0.0093 | -0.0174 | 1.89 | -0.165 | 1.11 | -0.197 | 0.118 | -0.0185 | 0.0293 | 0.0165 | -0.00449 | 3.49 | -0.286 | -0.121 | -0.0078 | 0.0284 | 6290 | 282 | -182 | 0 | 0 | 0 | 692.418 | 282.096 | 282.096 | 0 | 0 | 0 | 0 | 0 | 858.813 | 920.157 | 0 | 0 | 0 | 169.511 | 135.609 | 0 | 0 | 60.63 | 1333.87 | 0 | 0 | 0 | 0 | 0
gmof_AlO6-irmof20_A_No14 | 1.01062 | 12.0628 | 11.53325 | 12.0628 | 1 | 0 | ttp | Al | 0.00743 | 0.0619 | -0.0438 | -0.527 | 0.137 | 0.275 | -0.339 | -0.0588 | -0.0956 | -0.0206 | 0.0154 | 0.00737 | -0.7 | -0.535 | 0.155 | -0.126 | -0.0516 | -1780 | 1460 | -317 | 0 | 0 | 0 | 45.435 | 0 | 15.145 | 0 | 0 | 0 | 0 | 0 | 221.49 | 0 | 0 | 0 | 0 | 0 | 0 | 0 | 0 | 0 | 408.407 | 204.203 | 0 | 530.91 | 0 | 0
tobacco_SR_ceg_v1-3c_B_Ch_v2-6c_Hf_1_Ch_v3-4c_B_Ch_1TrU_Ch_2x2x2 | 0.55675 | 15.63537 | 11.55056 | 15.63537 | 3 | UNKNOWN | ceg | Hf | 0.543 | 0.0269 | 0.0149 | 1.04 | 0.0154 | 1 | -0.188 | 0.153 | -0.0191 | 0.0255 | 0.0279 | 0.022 | 1.91 | -0.341 | -0.107 | -0.0208 | 0.0164 | 2830 | 668 | -160 | 0 | 0 | 0 | 1090.013 | 545.006 | 109.001 | 0 | 0 | 0 | 0 | 0 | 658.795 | 603.895 | 0 | 0 | 0 | 0 | 0 | 0 | 0 | 211.144 | 239.296 | 0 | 0 | 0 | 0 | 0
boydwoo_str_m3_o2_o26_pcu_sym_115 | 0.48247 | 13.20666 | 11.55106 | 13.20666 | 3 | 0 | pcu | Zn | 0.364 | -0.0265 | -0.00618 | 1.03 | -0.17 | 0.898 | -0.224 | 0.0879 | -0.0371 | 0.0236 | 0.0174 | -0.00416 | 2.3 | -0.337 | -0.0803 | -0.0337 | 0.0162 | 4050 | -717 | 266 | 0 | 0 | 0 | 819.938 | 504.577 | 126.144 | 0 | 849.9 | 0 | 0 | 0 | 1699.6 | 0 | 0 | 0 | 0 | 0 | 0 | 0 | 0 | 0 | 80.432 | 20.108 | 0 | 0 | 0 | 0
boydwoo_str_m3_o7_o29_pcu_sym_61 | 0.25302 | 16.83474 | 11.55382 | 16.83094 | 3 | 0 | pcu | Zn | 0.982 | 0.226 | 0.0384 | 5.46 | 0.583 | 1.43 | -0.286 | 0.171 | -0.0457 | 0.0488 | 0.0244 | -0.00667 | 8.44 | -0.573 | -0.417 | -0.0282 | 0.0765 | 12500 | 3840 | 1940 | 0 | 0 | 76.223 | 1448.229 | 838.448 | 304.89 | 0 | 0 | 0 | 0 | 0 | 2636.68 | 0 | 0 | 0 | 0 | 0 | 2.37 | 0 | 0 | 0 | 660.43 | 0 | 0 | 0 | 0 | 0
boydwoo_str_m5_Al_o3_o23_sra_sym_124 | 0.65795 | 11.86195 | 11.55448 | 11.86195 | 1 | 0 | rna | Al | 0.149 | -0.0154 | -0.013 | 0.0922 | -0.051 | 0.525 | -0.184 | 0.0418 | -0.0376 | 0.0103 | 0.0127 | 0.000732 | 0.538 | -0.29 | -0.00216 | -0.0426 | -0.00384 | 653 | -118 | 211 | 0 | 0 | 0 | 536.945 | 410.605 | 126.34 | 0 | 0 | 0 | 0 | 681.01 | 694.098 | 86.762 | 0 | 0 | 0 | 0 | 0 | 0 | 0 | 3.556 | 14.224 | 0 | 0 | 0 | 0 | 0
gmof_Zn4O13-BDC_A-DPAC_A_No1188 | 0.44428 | 18.05137 | 11.56299 | 18.03848 | 3 | 0 | pcu | Zn | 0.566 | 0.0125 | 0.0204 | 1.67 | -0.0848 | 1.11 | -0.209 | 0.128 | -0.0363 | 0.0404 | 0.0176 | -0.00444 | 3.16 | -0.339 | -0.133 | -0.0516 | 0.017 | 5110 | -264 | -190 | 0 | 0 | 0 | 644.069 | 198.175 | 346.806 | 0 | 0 | 0 | 0 | 0 | 193.644 | 290.466 | 0 | 0 | 0 | 0 | 0 | 0 | 0 | 90.408 | 2893.072 | 0 | 0 | 0 | 0 | 0
gmof_Zn4O13-BDC_A-DPAC_A_No48 | 0.42548 | 18.05121 | 11.58479 | 18.05121 | 3 | 0 | pcu | Zn | 0.583 | 0.00712 | 0.0194 | 1.84 | -0.111 | 1.12 | -0.194 | 0.132 | -0.0385 | 0.0404 | 0.0171 | -0.00192 | 3.44 | -0.297 | -0.158 | -0.0528 | 0.0148 | 5720 | -329 | -341 | 0 | 0 | 0 | 879.094 | 117.212 | 410.244 | 0 | 0 | 0 | 0 | 0 | 512.226 | 341.484 | 0 | 0 | 0 | 0 | 0 | 0 | 0 | 94.048 | 2633.352 | 0 | 0 | 0 | 0 | 0
boydwoo_str_m1_o20_o24_pcu_sym_155 | 0.44331 | 15.00237 | 11.58663 | 15.00237 | 3 | 0 | pcu | Zn | 0.581 | -0.00852 | -0.0173 | 1.71 | -0.137 | 1.12 | -0.209 | 0.117 | -0.0342 | 0.0381 | 0.0156 | -0.00459 | 3.21 | -0.34 | -0.104 | -0.0554 | 0.0118 | 5600 | 368 | -281 | 0 | 0 | 0 | 911.144 | 911.144 | 455.572 | 0 | 0 | 0 | 0 | 0 | 934.72 | 0 | 0 | 0 | 0 | 0 | 0 | 0 | 5.46 | 69.121 | 829.447 | 276.482 | 0 | 0 | 0 | 0
gmof_Zn4O13-BDC_A-DPAC_A_No1056 | 0.48956 | 17.98861 | 11.58853 | 17.98861 | 3 | 0 | pcu | Zn | 0.505 | 0.0253 | 0.0201 | 1.28 | -0.0325 | 1.02 | -0.231 | 0.115 | -0.0404 | 0.0358 | 0.0183 | -0.00405 | 2.49 | -0.39 | -0.0935 | -0.0565 | 0.0112 | 3660 | -178 | 127 | 0 | 0 | 0 | 426.963 | 131.373 | 229.903 | 0 | 0 | 0 | 0 | 0 | 190.73 | 190.73 | 0 | 0 | 0 | 0 | 0 | 0 | 0 | 75.38 | 2110.64 | 603.04 | 0 | 0 | 0 | 0
boydwoo_str_m3_o3_o12_pcu_sym_95 | 0.72149 | 13.36196 | 11.59425 | 13.36196 | 3 | 0 | pcu | Zn | 0.362 | -0.0418 | 0.00315 | 0.27 | -0.0327 | 0.83 | -0.117 | 0.0786 | -0.0327 | 0.0234 | 0.0161 | -0.00807 | 0.729 | -0.279 | 0.0305 | -0.0902 | -0.0226 | 862 | 349 | -528 | 0 | 0 | 0 | 242.033 | 217.83 | 48.407 | 0 | 852.73 | 0 | 0 | 0 | 637.34 | 0 | 0 | 522.647 | 261.323 | 0 | 2.16 | 0 | 0 | 0 | 56.74 | 0 | 0 | 0 | 0 | 0
gmof_Al2O6-AZO_B-irmof10_B_No253 | 0.65993 | 12.0717 | 11.61922 | 12.06846 | 1 | 0 | rna | Al | 0.183 | 0.0171 | -0.0201 | 0.135 | 0.00159 | 0.68 | -0.291 | 0.0281 | -0.0717 | 0.00799 | 0.0176 | 0.0014 | 0.731 | -0.482 | 0.0505 | -0.0994 | -0.0252 | 502 | 374 | 282 | 0 | 0 | 0 | 933.931 | 466.966 | 233.483 | 0 | 0 | 0 | 0 | 0 | 218.853 | 109.427 | 0 | 0 | 0 | 0 | 126.05 | 0 | 0 | 37.216 | 223.294 | 0 | 0 | 0 | 0 | 0
gmof_AlO6-irmof20_A_No5 | 0.97718 | 12.18152 | 11.62338 | 12.18152 | 1 | 0 | ttp | Al | -0.126 | 0.0684 | -0.0448 | -0.639 | 0.128 | 0.0574 | -0.342 | -0.0993 | -0.113 | -0.0345 | 0.0232 | 0.00812 | -0.875 | -0.508 | 0.152 | -0.126 | -0.0456 | -2160 | 859 | 71.6 | 0 | 0 | 0 | 169.224 | 56.408 | 56.408 | 0 | 0 | 0 | 0 | 0 | 642.59 | 0 | 0 | 0 | 0 | 0 | 0 | 0 | 0 | 0 | 0 | 0 | 0 | 323.17 | 0 | 0
boydwoo_str_m3_o3_o16_pcu_sym_139 | 0.41592 | 13.38861 | 11.6557 | 13.14617 | 3 | 0 | pcu | Zn | 0.54 | -0.00858 | -0.0224 | 1.81 | -0.176 | 1.07 | -0.188 | 0.0851 | -0.0106 | 0.0204 | 0.0105 | -0.00368 | 3.42 | -0.243 | -0.0586 | 0.00289 | 0.0203 | 6140 | 256 | 25.9 | 0 | 0 | 0 | 895.905 | 586.972 | 123.573 | 0 | 1337.07 | 0 | 0 | 0 | 1579.62 | 0 | 0 | 0 | 0 | 0 | 1.73 | 0 | 0 | 0 | 65.55 | 0 | 0 | 0 | 0 | 0
EHIJAH_FSR | 0.37858 | 18.57784 | 11.65939 | 18.46057 | 3 | UNKNOWN | ttu | Zn | 0.693 | 0.0815 | 0.00575 | 2.5 | 0.0495 | 1.15 | -0.199 | 0.119 | -0.0463 | 0.0454 | 0.0125 | 0.000358 | 4.21 | -0.276 | -0.177 | -0.0714 | 0.0106 | 6780 | 939 | 362 | 0 | 0 | 0 | 1416.632 | 404.752 | 202.376 | 0 | 0 | 0 | 0 | 0 | 2401.15 | 0 | 0 | 0 | 0 | 0 | 0 | 0 | 0 | 18.358 | 220.292 | 0 | 0 | 0 | 0 | 0
gmof_AlO6-irmof20_A_No4 | 0.92582 | 12.21899 | 11.66277 | 12.21899 | 1 | 0 | ttp | Al | -0.0175 | 0.0671 | -0.0379 | -0.486 | 0.125 | 0.24 | -0.356 | -0.0546 | -0.0975 | -0.0159 | 0.0171 | 0.00435 | -0.6 | -0.539 | 0.132 | -0.117 | -0.0417 | -1480 | 859 | 60.2 | 0 | 0 | 0 | 101.347 | 16.891 | 33.782 | 0 | 0 | 0 | 0 | 0 | 664.58 | 0 | 0 | 0 | 0 | 0 | 0 | 0 | 0 | 0 | 2.46 | 0 | 0 | 745.05 | 0 | 0
gmof_AlO6-mofHTB_No1 | 0.83968 | 11.86453 | 11.66646 | 11.86453 | 1 | 0 | tsg | Al | -0.0283 | 0.0533 | -0.0344 | -0.419 | 0.0902 | 0.278 | -0.351 | -0.0419 | -0.0988 | -0.014 | 0.0203 | 0.00578 | -0.389 | -0.53 | 0.108 | -0.112 | -0.0356 | -1270 | 756 | -25.2 | 0 | 0 | 0 | 104.194 | 41.678 | 41.678 | 0 | 0 | 0 | 0 | 0 | 1386.58 | 0 | 0 | 0 | 0 | 0 | 77.35 | 0 | 0 | 0 | 0 | 0 | 0 | 0 | 0 | 0
boydwoo_str_m5_Al_o27_o27_sra_sym_158 | 0.9473 | 12.05963 | 11.67128 | 12.05963 | 1 | 0 | rna | Al | 0.13 | -0.00174 | -0.0189 | -0.342 | 0.0698 | 0.461 | -0.208 | 0.0267 | -0.0369 | -0.00693 | 0.00617 | 0.00527 | -0.372 | -0.412 | 0.0968 | -0.0759 | -0.0399 | -1100 | 1180 | -157 | 0 | 0 | 0 | 185.285 | 138.964 | 46.321 | 0 | 0 | 0 | 0 | 0 | 17.086 | 42.714 | 0 | 897.67 | 0 | 0 | 35.07 | 0 | 0 | 41.134 | 246.807 | 82.269 | 0 | 0 | 0 | 0
boydwoo_str_m3_o7_o18_pcu_sym_186 | 0.41044 | 13.49068 | 11.67533 | 13.4715 | 3 | 0 | pcu | Zn | 0.46 | -0.00527 | -0.0107 | 1.66 | -0.186 | 0.992 | -0.232 | 0.109 | -0.0402 | 0.0298 | 0.0186 | -0.0036 | 3.31 | -0.335 | -0.162 | -0.0213 | 0.0307 | 5790 | -397 | 492 | 0 | 0 | 0 | 1331.406 | 512.079 | 136.554 | 0 | 0 | 0 | 0 | 0 | 2293.656 | 99.724 | 0 | 0 | 0 | 0 | 91.67 | 0 | 0 | 0 | 47.8 | 0 | 0 | 0 | 0 | 0
boydwoo_str_m1_o8_o18_pcu_sym_201 | 0.36225 | 14.20827 | 11.67995 | 14.20582 | 3 | 0 | pcu | Zn | 0.722 | 0.0696 | -0.0205 | 2.74 | 0.00358 | 1.25 | -0.271 | 0.141 | -0.0454 | 0.0395 | 0.0229 | -0.00546 | 4.73 | -0.489 | -0.2 | -0.0505 | 0.0334 | 8050 | 2000 | 793 | 0 | 0 | 0 | 1017.923 | 555.231 | 185.077 | 0 | 0 | 0 | 0 | 0 | 2003.4 | 200.34 | 0 | 0 | 0 | 0 | 92.98 | 0 | 0 | 37.555 | 563.317 | 150.218 | 0 | 0 | 0 | 0
gmof_AlO6-irmof20_A_No7 | 1.1176 | 12.19865 | 11.70437 | 12.19865 | 1 | 0 | ttp | Al | -0.127 | 0.0673 | -0.0413 | -0.717 | 0.149 | 0.048 | -0.339 | -0.0889 | -0.111 | -0.0302 | 0.0188 | 0.00598 | -1.05 | -0.521 | 0.159 | -0.13 | -0.052 | -1560 | 846 | -54.3 | 0 | 0 | 0 | 0 | 0 | 0 | 0 | 1176.33 | 0 | 0 | 0 | 0 | 0 | 0 | 0 | 0 | 0 | 0 | 0 | 0 | 0 | 0 | 0 | 0 | 340.38 | 0 | 0
core_ECAHAT_freeONLY | 0.84047 | 12.54075 | 11.70854 | 12.54075 | 1 | 0 | nbo | Zn | -0.155 | 0.0797 | -0.0353 | -0.572 | 0.11 | -0.038 | -0.352 | -0.102 | -0.105 | -0.0282 | 0.0161 | 0.00705 | -0.768 | -0.482 | 0.118 | -0.0967 | -0.0304 | -2080 | 597 | 432 | 0 | 0 | 79.648 | 238.944 | 238.944 | 39.824 | 0 | 0 | 0 | 0 | 0 | 628.85 | 0 | 0 | 0 | 0 | 0 | 0 | 0 | 0 | 0 | 0 | 0 | 0 | 0 | 0 | 0
gmof_AlO6-irmof20_A_No6 | 0.99612 | 12.20536 | 11.71251 | 12.20536 | 1 | 0 | ttp | Al | -0.0186 | 0.0662 | -0.0362 | -0.542 | 0.137 | 0.239 | -0.357 | -0.0495 | -0.0951 | -0.0134 | 0.0167 | 0.00392 | -0.713 | -0.547 | 0.139 | -0.12 | -0.0435 | -1240 | 894 | 61.1 | 0 | 0 | 0 | 0 | 0 | 0 | 0 | 645.3 | 0 | 0 | 0 | 293.52 | 0 | 0 | 0 | 0 | 0 | 0 | 0 | 0 | 0 | 1.24 | 0 | 0 | 711.8 | 0 | 0
boydwoo_str_m3_o3_o19_pcu_sym_126 | 0.34011 | 15.91375 | 11.72271 | 15.73937 | 3 | 0 | pcu | Zn | 0.675 | 0.0118 | -0.018 | 2.88 | -0.192 | 1.28 | -0.237 | 0.107 | -0.0134 | 0.02 | -0.000601 | -0.00349 | 5.29 | -0.376 | -0.0901 | 0.0229 | -0.00799 | 9330 | 648 | -440 | 0 | 0 | 0 | 1167.329 | 1050.596 | 233.466 | 0 | 0 | 0 | 0 | 0 | 1980.1 | 396.02 | 0 | 0 | 0 | 0 | 3.4 | 0 | 0 | 0 | 914.66 | 0 | 0 | 0 | 0 | 0
core_FEFDEB_manual | 0.5279 | 13.20977 | 11.7264 | 13.20977 | 3 | 0 | pcu | Zn | 0.308 | -0.0276 | -0.00454 | 0.727 | -0.139 | 0.899 | -0.251 | 0.0864 | -0.0449 | 0.02 | 0.0185 | 0.000289 | 1.9 | -0.417 | -0.0439 | -0.0544 | 0.000689 | 2970 | -538 | 265 | 0 | 0 | 0 | 1703.115 | 262.018 | 262.018 | 0 | 0 | 0 | 0 | 0 | 1443.54 | 0 | 0 | 0 | 0 | 0 | 0 | 0 | 0 | 0 | 15.54 | 0 | 0 | 0 | 0 | 0
boydwoo_str_m3_o3_o10_pcu_sym_80 | 0.50826 | 12.95502 | 11.72744 | 12.87479 | 2 | 0 | pcu | Zn | 0.206 | -0.036 | 0.00654 | 0.607 | -0.185 | 0.565 | -0.127 | 0.086 | -0.0337 | 0.00439 | 0.0159 | 0.00771 | 1.45 | -0.0901 | -0.162 | 0.0236 | 0.0175 | 2880 | -1400 | 609 | 0 | 0 | 0 | 959.408 | 395.05 | 112.872 | 0 | 0 | 0 | 0 | 0 | 2288.9 | 0 | 0 | 0 | 0 | 0 | 0 | 0 | 0 | 0 | 11.51 | 0 | 0 | 0 | 0 | 0
boydwoo_str_m5_Al_o3_o27_sra_sym_56 | 0.86485 | 12.17483 | 11.73049 | 12.17483 | 1 | 0 | rna | Al | 0.0422 | 0.0241 | -0.0191 | -0.358 | 0.0697 | 0.291 | -0.249 | -0.000743 | -0.0555 | -0.00206 | 0.0154 | 0.00432 | -0.4 | -0.415 | 0.0743 | -0.0745 | -0.021 | -1380 | 671 | 48.7 | 0 | 0 | 0 | 31.737 | 62.094 | 11.039 | 0 | 1065.168 | 46.312 | 0 | 0 | 0 | 84.16 | 0 | 0 | 0 | 0 | 75.51 | 0 | 0 | 26.472 | 205.158 | 33.09 | 0 | 0 | 0 | 0
gmof_Al2O6-AZO_B-DPAC_B_No264 | 0.61428 | 12.13902 | 11.7619 | 12.13902 | 1 | 0 | rna | Al | 0.239 | 0.0215 | -0.0123 | 0.328 | -0.00649 | 0.707 | -0.261 | 0.0496 | -0.0561 | 0.0161 | 0.017 | -0.00308 | 1.01 | -0.426 | 0.00777 | -0.0737 | -0.00826 | 1120 | 283 | 512 | 0 | 0 | 0 | 886.488 | 393.995 | 196.997 | 0 | 520.92 | 0 | 0 | 0 | 261.712 | 87.237 | 0 | 0 | 0 | 0 | 121.75 | 0 | 0 | 16.62 | 83.1 | 0 | 0 | 0 | 0 | 0
boydwoo_str_m5_Al_o7_o23_sra_sym_193 | 0.58382 | 12.06816 | 11.7644 | 12.06816 | 1 | 0 | rna | Al | 0.144 | -0.0266 | -0.00297 | 0.257 | -0.115 | 0.55 | -0.2 | 0.0654 | -0.031 | 0.0232 | 0.013 | -0.00465 | 0.933 | -0.277 | -0.0692 | -0.0112 | 0.0222 | 1520 | -807 | 608 | 0 | 0 | 0 | 1156.767 | 210.321 | 210.321 | 0 | 0 | 0 | 0 | 0 | 895.37 | 94.25 | 0 | 0 | 0 | 0 | 0 | 0 | 11.93 | 51.06 | 204.24 | 51.06 | 0 | 0 | 0 | 0
boydwoo_str_m3_o6_o17_pcu_sym_221 | 0.36968 | 12.97546 | 11.7754 | 12.97546 | 3 | 0 | pcu | Zn | 0.567 | -0.0234 | -0.0202 | 2.27 | -0.27 | 1.17 | -0.203 | 0.118 | -0.0336 | 0.035 | 0.0224 | -0.0076 | 4.4 | -0.279 | -0.165 | -0.0404 | 0.0391 | 8050 | -247 | 15.8 | 0 | 0 | 0 | 1599.648 | 1017.957 | 290.845 | 0 | 0 | 0 | 0 | 0 | 1932.027 | 193.203 | 0 | 0 | 0 | 0 | 155.67 | 0 | 0 | 0 | 306.52 | 0 | 0 | 0 | 0 | 0
boydwoo_str_m3_o3_o26_pcu_sym_20 | 0.32596 | 15.8477 | 11.77741 | 15.82853 | 3 | 0 | pcu | Zn | 0.703 | 0.0717 | -0.00906 | 3.14 | -0.0235 | 1.2 | -0.24 | 0.13 | -0.0391 | 0.0345 | 0.0218 | -0.00384 | 5.37 | -0.356 | -0.245 | -0.0176 | 0.049 | 9050 | 1170 | 484 | 0 | 0 | 0 | 1119.587 | 559.794 | 111.959 | 0 | 0 | 0 | 0 | 411.83 | 3152.14 | 0 | 0 | 0 | 0 | 0 | 0.59 | 0 | 0 | 0 | 32.08 | 0 | 0 | 0 | 0 | 0
gmof_Al2O6-ADC_B-DPAC_B_No365 | 0.55988 | 12.80782 | 11.78547 | 12.79313 | 1 | 0 | rna | Al | 0.203 | 0.00994 | -0.0141 | 0.42 | -0.0619 | 0.623 | -0.245 | 0.0419 | -0.0485 | 0.00916 | 0.0186 | 0.0033 | 1.17 | -0.358 | -0.0253 | -0.0397 | 0.00838 | 1700 | -327 | 684 | 0 | 0 | 180.648 | 903.239 | 361.296 | 180.648 | 0 | 0 | 0 | 0 | 0 | 1143.96 | 95.33 | 0 | 0 | 0 | 0 | 0 | 0 | 0 | 2.52 | 10.08 | 0 | 0 | 0 | 0 | 0
boydwoo_str_m3_o23_o27_pcu_sym_196 | 0.41184 | 13.948 | 11.79064 | 13.948 | 3 | 0 | pcu | Zn | 0.408 | -0.0114 | 0.0127 | 1.53 | -0.204 | 0.893 | -0.206 | 0.123 | -0.0207 | 0.0384 | 0.0144 | -0.00727 | 3.08 | -0.241 | -0.222 | 0.0389 | 0.0606 | 5630 | -1450 | 989 | 0 | 0 | 0 | 610.23 | 516.348 | 93.882 | 0 | 0 | 0 | 0 | 0 | 2940.38 | 0 | 0 | 0 | 0 | 0 | 223.33 | 0 | 0 | 0 | 118.674 | 89.006 | 0 | 0 | 0 | 0
boydwoo_str_m5_Al_o6_o27_sra_sym_115 | 0.59839 | 12.19629 | 11.80026 | 12.19629 | 1 | 0 | rna | Al | 0.2 | 0.0313 | -0.0175 | 0.304 | -0.00377 | 0.636 | -0.28 | 0.0235 | -0.0654 | 0.00858 | 0.0205 | 0.000921 | 0.964 | -0.437 | 0.023 | -0.0798 | -0.00632 | 1100 | 190 | 561 | 0 | 0 | 73.692 | 589.54 | 368.462 | 147.385 | 0 | 0 | 0 | 0 | 0 | 690.458 | 138.092 | 0 | 0 | 0 | 0 | 481.25 | 0 | 0 | 4.38 | 17.52 | 0 | 0 | 0 | 0 | 0
boydwoo_str_m1_o8_o10_pcu_sym_91 | 0.45582 | 14.56333 | 11.8031 | 14.56333 | 3 | 0 | pcu | Zn | 0.584 | -0.000309 | -0.00354 | 1.64 | -0.105 | 1.14 | -0.174 | 0.0997 | -0.016 | 0.0335 | 0.0242 | -0.005 | 3.09 | -0.27 | -0.0466 | -0.05 | 0.0318 | 5290 | 403 | -150 | 0 | 0 | 0 | 562.506 | 562.506 | 259.618 | 0 | 0 | 0 | 0 | 0 | 431.28 | 539.1 | 0 | 0 | 0 | 0 | 136.68 | 0 | 0 | 85.215 | 1619.089 | 255.646 | 0 | 0 | 0 | 0
boydwoo_str_m5_Al_o6_o7_sra_sym_95 | 0.61259 | 12.02236 | 11.81416 | 12.02236 | 1 | 0 | rna | Al | 0.14 | -0.0192 | -0.0122 | 0.177 | -0.0848 | 0.535 | -0.201 | 0.0458 | -0.0385 | 0.0159 | 0.0143 | 0.000338 | 0.755 | -0.292 | -0.0274 | -0.0338 | 0.00866 | 1110 | -481 | 449 | 0 | 0 | 0 | 955.029 | 452.382 | 201.059 | 0 | 0 | 0 | 0 | 0 | 421.937 | 70.323 | 0 | 0 | 0 | 0 | 0 | 0 | 0 | 93.614 | 374.457 | 187.229 | 0 | 0 | 0 | 0
boydwoo_str_m1_o21_o21_pcu_sym_169 | 0.32896 | 13.68217 | 11.8299 | 13.66756 | 3 | 0 | pcu | Zn | 0.808 | 0.0563 | -0.0208 | 3.41 | -0.0473 | 1.39 | -0.261 | 0.16 | -0.0366 | 0.0473 | 0.0218 | -0.00698 | 5.88 | -0.493 | -0.235 | -0.0484 | 0.042 | 10000 | 2090 | 230 | 0 | 0 | 0 | 1368.018 | 684.009 | 586.293 | 0 | 0 | 0 | 0 | 0 | 1859.07 | 0 | 0 | 0 | 0 | 0 | 0 | 0 | 0 | 79.236 | 950.829 | 79.236 | 0 | 0 | 0 | 0
gmof_Al2O6-DPAC_B-irmof10_B_No236 | 0.62768 | 12.1076 | 11.84187 | 12.1076 | 1 | 0 | rna | Al | 0.223 | 0.0181 | -0.0124 | 0.27 | -0.00701 | 0.721 | -0.283 | 0.0469 | -0.0623 | 0.0156 | 0.0181 | -0.00148 | 0.955 | -0.469 | 0.0215 | -0.0852 | -0.0131 | 982 | 251 | 341 | 0 | 0 | 0 | 1162.41 | 516.627 | 258.313 | 0 | 0 | 0 | 0 | 196.96 | 223.478 | 74.493 | 0 | 0 | 0 | 0 | 0 | 0 | 0 | 19.157 | 95.783 | 0 | 0 | 0 | 0 | 0
boydwoo_str_m3_o3_o26_pcu_sym_116 | 0.33484 | 17.13413 | 11.85029 | 17.13413 | 3 | 0 | pcu | Zn | 0.783 | 0.108 | 0.00906 | 3.25 | 0.117 | 1.27 | -0.25 | 0.142 | -0.0379 | 0.0388 | 0.0229 | -0.00729 | 5.39 | -0.423 | -0.227 | -0.0326 | 0.0459 | 8540 | 1520 | 385 | 0 | 0 | 0 | 813.443 | 755.34 | 116.206 | 0 | 0 | 0 | 0 | 1089.24 | 1008.48 | 0 | 0 | 0 | 0 | 0 | 1342.25 | 0 | 0 | 0 | 37.8 | 0 | 0 | 0 | 0 | 0
boydwoo_str_m5_Al_o2_o27_sra_sym_79 | 0.57283 | 12.12438 | 11.8514 | 12.10804 | 1 | 0 | rna | Al | 0.268 | 0.0282 | -0.0145 | 0.493 | -0.0136 | 0.765 | -0.278 | 0.0502 | -0.0624 | 0.0122 | 0.0198 | 0.00132 | 1.33 | -0.453 | 0.00228 | -0.0793 | -0.00984 | 1610 | 177 | 567 | 0 | 0 | 0 | 1436.747 | 431.024 | 287.349 | 0 | 0 | 0 | 0 | 0 | 222.987 | 27.873 | 0 | 0 | 0 | 0 | 339.39 | 0 | 0 | 0.934 | 3.736 | 0 | 0 | 0 | 0 | 0
boydwoo_str_m3_o7_o26_pcu_sym_259 | 0.36114 | 15.4368 | 11.85151 | 15.4368 | 3 | 0 | pcu | Zn | 0.715 | 0.0943 | 0.000107 | 2.74 | 0.0749 | 1.23 | -0.277 | 0.14 | -0.0481 | 0.04 | 0.0228 | -0.00525 | 4.71 | -0.502 | -0.205 | -0.0528 | 0.0337 | 7400 | 1410 | 540 | 0 | 0 | 0 | 786.456 | 720.918 | 131.076 | 0 | 0 | 0 | 0 | 0 | 1275.008 | 382.502 | 0 | 0 | 0 | 0 | 1.11 | 0 | 0 | 0 | 846.288 | 564.192 | 0 | 0 | 0 | 0
gmof_Zn2O8N2-ADC_A-irmof14_A_No418 | 0.57874 | 13.48238 | 11.87449 | 13.47643 | 3 | 0 | pcu | Zn | 0.409 | -0.0467 | -0.0126 | 0.727 | -0.12 | 0.99 | -0.215 | 0.0973 | -0.0372 | 0.0268 | 0.0192 | -0.000633 | 1.71 | -0.393 | -0.0118 | -0.0749 | -0.00706 | 2680 | 135 | -427 | 0 | 1179.49 | 0 | 579.483 | 695.38 | 115.897 | 0 | 0 | 0 | 0 | 584.35 | 302.77 | 0 | 0 | 0 | 0 | 0 | 3.65 | 0 | 0 | 0 | 23.9 | 0 | 0 | 0 | 0 | 0
gmof_Zn2O8N2-AZO_A-irmof14_A_No394 | 0.44417 | 14.00622 | 11.87985 | 14.00622 | 3 | 0 | pcu | Zn | 0.491 | -0.0314 | -0.0177 | 1.51 | -0.202 | 1.09 | -0.231 | 0.106 | -0.0429 | 0.0296 | 0.0203 | -0.00212 | 3.11 | -0.384 | -0.0902 | -0.0635 | 0.00975 | 5380 | -106 | -330 | 0 | 0 | 0 | 1089.25 | 726.167 | 272.313 | 0 | 0 | 0 | 0 | 1003.22 | 984.338 | 218.742 | 0 | 0 | 0 | 41.423 | 82.847 | 0 | 0 | 0 | 46.82 | 0 | 0 | 0 | 0 | 0
boydwoo_str_m5_Al_o3_o3_sra_sym_82 | 0.65099 | 12.41246 | 11.88123 | 12.38052 | 1 | 0 | rna | Al | 0.189 | -0.0159 | -0.00444 | 0.169 | -0.0505 | 0.528 | -0.186 | 0.0825 | -0.0194 | 0.00792 | 0.0249 | 0.0247 | 0.582 | -0.29 | -0.054 | -0.0016 | 0.0207 | 1000 | 62 | 142 | 0 | 0 | 0 | 342.384 | 427.98 | 85.596 | 0 | 1296.11 | 0 | 0 | 0 | 161.918 | 134.932 | 0 | 0 | 0 | 0 | 0 | 0 | 0 | 24.912 | 199.298 | 0 | 0 | 0 | 0 | 0
boydwoo_str_m3_o3_o7_pcu_sym_137 | 0.34115 | 17.55125 | 11.884 | 17.55125 | 3 | 0 | pcu | Zn | 0.795 | 0.159 | 0.0188 | 3.2 | 0.27 | 1.26 | -0.288 | 0.139 | -0.0512 | 0.0393 | 0.0235 | -0.00481 | 5.2 | -0.536 | -0.219 | -0.0573 | 0.0355 | 7560 | 2060 | 758 | 0 | 0 | 0 | 596.735 | 481.238 | 153.996 | 0 | 0 | 0 | 0 | 0 | 1146.6 | 229.32 | 0 | 0 | 0 | 0 | 1368.25 | 0 | 0 | 0 | 626.15 | 0 | 0 | 0 | 0 | 0
gmof_Zn2O8N2-ADC_A-irmof14_A_No416 | 0.55303 | 13.52419 | 11.90281 | 13.52419 | 3 | 0 | pcu | Zn | 0.421 | -0.0501 | -0.0126 | 0.84 | -0.144 | 1 | -0.209 | 0.101 | -0.0381 | 0.0291 | 0.0202 | -0.0011 | 1.91 | -0.375 | -0.0309 | -0.0738 | -0.00223 | 3130 | 52.8 | -413 | 0 | 1290.66 | 0 | 673.269 | 673.269 | 192.363 | 0 | 0 | 0 | 0 | 271.32 | 570.97 | 0 | 0 | 0 | 0 | 0 | 3.03 | 0 | 0 | 0 | 24.71 | 0 | 0 | 0 | 0 | 0
gmof_Zn2O8N2-ADC_A-irmof14_A_No307 | 0.44597 | 14.26132 | 11.91012 | 14.26132 | 3 | 0 | pcu | Zn | 0.493 | -0.0263 | -0.0205 | 1.5 | -0.189 | 1.09 | -0.237 | 0.106 | -0.0449 | 0.029 | 0.0218 | -0.000304 | 3.08 | -0.397 | -0.0885 | -0.0669 | 0.00996 | 5300 | 51.8 | -366 | 0 | 0 | 0 | 1126.569 | 779.933 | 173.318 | 0 | 223.02 | 0 | 0 | 0 | 884.625 | 176.925 | 0 | 0 | 0 | 0 | 3.44 | 0 | 0 | 0 | 1035.12 | 0 | 0 | 0 | 0 | 0
boydwoo_str_m1_o26_o26_pcu_sym_117 | 0.27479 | 18.41854 | 11.91235 | 18.41854 | 3 | 0 | pcu | Zn | 0.913 | 0.168 | 0.03 | 4.7 | 0.33 | 1.37 | -0.25 | 0.166 | -0.0307 | 0.0423 | 0.0165 | -0.00632 | 7.41 | -0.418 | -0.364 | 0.0212 | 0.0575 | 11400 | 2240 | 1030 | 0 | 0 | 0 | 1765.034 | 452.573 | 271.544 | 0 | 0 | 0 | 0 | 0 | 3343.54 | 0 | 0 | 0 | 0 | 0 | 0 | 0 | 0 | 18.935 | 227.22 | 56.805 | 0 | 0 | 0 | 0
boydwoo_str_m3_o2_o8_pcu_sym_190 | 0.38356 | 13.99499 | 11.91281 | 13.92639 | 3 | 0 | pcu | Zn | 0.56 | -0.0248 | -0.0158 | 2.12 | -0.252 | 1.15 | -0.22 | 0.117 | -0.0328 | 0.0285 | 0.0176 | -0.00421 | 4.11 | -0.33 | -0.147 | -0.0267 | 0.0226 | 7330 | -197 | -348 | 0 | 0 | 0 | 1290.944 | 821.51 | 234.717 | 0 | 0 | 0 | 0 | 0 | 1830.93 | 0 | 0 | 0 | 0 | 0 | 1051.9 | 0 | 0 | 0 | 36.81 | 0 | 0 | 0 | 0 | 0
gmof_Zn2O8N2-ADC_A-irmof14_A_No309 | 0.4746 | 14.2012 | 11.91966 | 14.19551 | 3 | 0 | pcu | Zn | 0.446 | -0.0352 | -0.0162 | 1.24 | -0.184 | 1.05 | -0.227 | 0.101 | -0.042 | 0.0224 | 0.0184 | -0.000486 | 2.68 | -0.38 | -0.0664 | -0.0592 | -0.00157 | 4630 | -68.9 | -362 | 0 | 0 | 0 | 932.078 | 645.285 | 143.397 | 0 | 188.27 | 0 | 0 | 0 | 424.173 | 212.087 | 0 | 0 | 0 | 0 | 3.89 | 0 | 0 | 0 | 1617.36 | 0 | 0 | 0 | 0 | 0
gmof_Al2O6-DPAC_B-irmof10_B_No14 | 0.59934 | 12.28441 | 11.9207 | 12.28441 | 1 | 0 | rna | Al | 0.238 | 0.0195 | -0.0111 | 0.367 | -0.0175 | 0.746 | -0.275 | 0.0549 | -0.0596 | 0.0182 | 0.0183 | -0.00274 | 1.15 | -0.453 | 0.00223 | -0.0789 | -0.00772 | 1440 | 280 | 573 | 0 | 0 | 0 | 1479.627 | 443.888 | 295.925 | 0 | 0 | 0 | 0 | 182.41 | 251.44 | 35.92 | 0 | 0 | 0 | 0 | 0 | 0 | 0 | 0.276 | 1.104 | 0 | 0 | 0 | 0 | 0
gmof_Zn2O8N2-irmof10_A-irmof14_A_No288 | 0.48525 | 14.1372 | 11.92364 | 14.1372 | 3 | 0 | pcu | Zn | 0.464 | -0.013 | -0.0163 | 1.22 | -0.126 | 1.04 | -0.255 | 0.109 | -0.0406 | 0.033 | 0.0195 | -0.00372 | 2.55 | -0.439 | -0.0769 | -0.0563 | 0.0127 | 4160 | 111 | -35.3 | 0 | 0 | 0 | 893.795 | 588.597 | 261.599 | 0 | 0 | 0 | 0 | 640.41 | 831.42 | 0 | 0 | 0 | 0 | 0 | 0.995 | 0 | 0.995 | 0 | 436.54 | 218.27 | 0 | 0 | 0 | 0
LIHFAK_FSR | 0.48767 | 14.6791 | 11.92581 | 14.67147 | 3 | 1 | pcu | Zn | 0.422 | -0.0125 | 0.00442 | 1.12 | -0.125 | 0.869 | -0.171 | 0.103 | -0.0277 | 0.0241 | 0.0192 | -0.000585 | 2.21 | -0.228 | -0.115 | -0.0157 | 0.0235 | 3980 | -488 | 14.1 | 0 | 0 | 0 | 1603.98 | 267.33 | 267.33 | 0 | 0 | 0 | 0 | 0 | 1794.75 | 0 | 0 | 0 | 0 | 0 | 0 | 0 | 0 | 16.658 | 199.902 | 0 | 0 | 0 | 0 | 0
boydwoo_str_m3_o3_o14_pcu_sym_133 | 0.41052 | 14.85297 | 11.93071 | 14.74401 | 3 | 0 | pcu | Zn | 0.501 | 2.1e-05 | -0.00684 | 1.76 | -0.164 | 1.02 | -0.178 | 0.0793 | -0.0369 | 0.0305 | 0.0167 | -0.00115 | 3.38 | -0.208 | -0.0919 | -0.0561 | 0.0198 | 5940 | -198 | -4.78 | 0 | 0 | 0 | 1239.84 | 661.248 | 165.312 | 0 | 0 | 0 | 0 | 0 | 2404.28 | 0 | 0 | 0 | 0 | 0 | 1.48 | 0 | 0 | 0 | 140.416 | 35.104 | 0 | 0 | 0 | 0
boydwoo_str_m3_o3_o10_pcu_sym_84 | 0.44785 | 13.36392 | 11.93391 | 13.3524 | 3 | 0 | pcu | Zn | 0.382 | -0.0573 | 0.0102 | 1.25 | -0.268 | 0.807 | -0.0801 | 0.128 | -0.0137 | 0.0165 | 0.0187 | 0.0105 | 2.5 | 0.0235 | -0.228 | 0.0459 | 0.0351 | 5050 | -1330 | -240 | 0 | 0 | 0 | 1229.837 | 894.427 | 223.607 | 0 | 0 | 0 | 0 | 0 | 2020.4 | 0 | 0 | 0 | 0 | 0 | 479.71 | 0 | 0 | 0 | 83.85 | 0 | 0 | 0 | 0 | 0
boydwoo_str_m3_o17_o27_pcu_sym_159 | 0.50042 | 13.0396 | 11.94397 | 13.0396 | 3 | 0 | pcu | Zn | 0.423 | -0.00324 | -0.0181 | 1.06 | -0.1 | 0.964 | -0.235 | 0.0722 | -0.0358 | 0.0176 | 0.0128 | -0.0017 | 2.26 | -0.384 | -0.0129 | -0.051 | -0.00494 | 3590 | 158 | 60.8 | 0 | 0 | 0 | 570.213 | 475.178 | 237.589 | 0 | 0 | 0 | 0 | 0 | 687.48 | 229.16 | 0 | 0 | 0 | 0 | 363.77 | 0 | 0 | 0 | 1079.2 | 0 | 0 | 0 | 0 | 0
gmof_Zn2O8N2-AZO_A-irmof14_A_No287 | 0.47822 | 14.10785 | 11.96995 | 13.94335 | 3 | 0 | pcu | Zn | 0.461 | -0.0392 | -0.013 | 1.25 | -0.186 | 1.07 | -0.219 | 0.104 | -0.0375 | 0.0236 | 0.0155 | -0.0018 | 2.69 | -0.369 | -0.0617 | -0.0555 | -0.00475 | 4620 | -163 | -361 | 0 | 0 | 0 | 905.15 | 603.433 | 226.287 | 0 | 0 | 0 | 0 | 1825.91 | 516.34 | 0 | 0 | 0 | 0 | 0 | 112.19 | 0 | 0 | 0 | 24.21 | 0 | 0 | 0 | 0 | 0
gmof_Al2O6-DPAC_B-irmof10_B_No11 | 0.59378 | 12.13176 | 11.97248 | 12.13176 | 1 | 0 | rna | Al | 0.246 | 0.0255 | -0.0133 | 0.394 | -0.00963 | 0.764 | -0.284 | 0.0462 | -0.0647 | 0.0159 | 0.0195 | -0.0019 | 1.2 | -0.469 | 0.0166 | -0.0898 | -0.0115 | 1350 | 265 | 473 | 0 | 0 | 0 | 1542.507 | 462.752 | 308.501 | 0 | 0 | 0 | 0 | 0 | 69.564 | 19.876 | 0 | 0 | 0 | 0 | 0 | 0 | 0 | 42.46 | 212.3 | 0 | 0 | 0 | 0 | 0
boydwoo_str_m3_o3_o24_pcu_sym_131 | 0.46887 | 14.09188 | 11.98859 | 14.09188 | 2 | 0 | pcu | Zn | 0.301 | -0.00438 | 0.00322 | 0.959 | -0.146 | 0.732 | -0.193 | 0.0537 | -0.0311 | 0.026 | 0.017 | -0.00634 | 2.08 | -0.217 | -0.0792 | -0.016 | 0.0406 | 3720 | -1050 | 802 | 0 | 0 | 0 | 662.342 | 298.054 | 66.234 | 0 | 0 | 0 | 0 | 0 | 2580.55 | 0 | 0 | 0 | 0 | 0 | 0 | 0 | 0 | 0 | 9.96 | 0 | 0 | 0 | 0 | 0
boydwoo_str_m1_o21_o21_pcu_sym_214 | 0.32265 | 15.23001 | 11.98998 | 15.23001 | 3 | 0 | pcu | Zn | 0.821 | 0.0656 | -0.0154 | 3.54 | -0.0204 | 1.4 | -0.253 | 0.161 | -0.0389 | 0.0448 | 0.0234 | -0.0058 | 6.07 | -0.471 | -0.248 | -0.0529 | 0.0396 | 10000 | 1950 | 95.8 | 0 | 0 | 0 | 1512.656 | 605.062 | 605.062 | 0 | 0 | 0 | 0 | 0 | 1873.88 | 0 | 0 | 0 | 0 | 0 | 0 | 0 | 0 | 83.162 | 997.938 | 0 | 0 | 0 | 0 | 0
boydwoo_str_m3_o3_o18_pcu_sym_170 | 0.50135 | 14.81531 | 11.99759 | 14.81531 | 3 | 0 | pcu | Zn | 0.634 | 0.0579 | -0.00653 | 1.46 | 0.0542 | 1.15 | -0.249 | 0.12 | -0.0346 | 0.0326 | 0.0173 | -0.00355 | 2.61 | -0.459 | -0.049 | -0.0641 | -0.000652 | 3820 | 1330 | -65.7 | 0 | 0 | 0 | 766.585 | 405.839 | 90.186 | 0 | 0 | 0 | 0 | 600.66 | 1085.14 | 0 | 0 | 0 | 580.7 | 0 | 0.79 | 0 | 0 | 0 | 25.01 | 0 | 0 | 0 | 0 | 0
boydwoo_str_m3_o2_o6_pcu_sym_155 | 0.38794 | 15.1035 | 11.99811 | 15.1035 | 3 | 0 | pcu | Zn | 0.605 | -0.00689 | -0.0141 | 2.2 | -0.191 | 1.22 | -0.246 | 0.13 | -0.0383 | 0.0349 | 0.0207 | -0.00484 | 4.21 | -0.423 | -0.148 | -0.0486 | 0.0228 | 7240 | 196 | -361 | 0 | 0 | 0 | 1270.05 | 762.03 | 254.01 | 0 | 0 | 0 | 0 | 1271.02 | 1486 | 0 | 0 | 0 | 0 | 0 | 0 | 0 | 0 | 0 | 117.22 | 0 | 0 | 0 | 0 | 0
tobacco_SR_cut_v1-8c_Zr_1_Ch_v2-3c_pyrrole_Ch_1TrU_Ch_2x2x2 | 0.8139 | 12.91205 | 12.00488 | 12.89325 | 1 | 0 | cut | Zr | 0.185 | 0.0119 | -0.00599 | -0.125 | 0.0538 | 0.639 | -0.277 | 0.0545 | -0.049 | 0.0207 | 0.0148 | -0.0042 | 0.138 | -0.487 | 0.0621 | -0.0865 | -0.0206 | -503 | 596 | 114 | 0 | 0 | 0 | 718.156 | 359.078 | 239.385 | 0 | 0 | 0 | 0 | 0 | 95.127 | 190.253 | 0 | 0 | 0 | 0 | 0 | 17.2 | 0 | 141.45 | 160.31 | 0 | 0 | 0 | 0 | 0
gmof_Zn2O8N2-ADC_A-irmof10_A_No455 | 0.38868 | 14.39052 | 12.01056 | 14.39052 | 3 | 0 | pcu | Zn | 0.625 | 0.0418 | -0.0165 | 2.23 | -0.0628 | 1.2 | -0.28 | 0.128 | -0.0508 | 0.0356 | 0.023 | -0.00151 | 4.14 | -0.509 | -0.153 | -0.0665 | 0.0204 | 6820 | 990 | 146 | 0 | 0 | 0 | 1102.61 | 682.568 | 315.031 | 0 | 0 | 0 | 0 | 0 | 1125.746 | 1000.664 | 0 | 0 | 0 | 334.896 | 83.724 | 0 | 0 | 0 | 23.94 | 0 | 0 | 0 | 0 | 0
boydwoo_str_m3_o3_o9_pcu_sym_11 | 0.4911 | 14.43021 | 12.01566 | 14.32555 | 3 | 0 | pcu | Zn | 0.4 | 0.000788 | 0.00144 | 1.06 | -0.0995 | 0.87 | -0.183 | 0.0689 | -0.0426 | 0.0242 | 0.0196 | -0.00138 | 2.16 | -0.253 | -0.0563 | -0.062 | 0.011 | 3570 | -269 | 40 | 0 | 0 | 0 | 879.216 | 390.763 | 97.691 | 0 | 0 | 0 | 0 | 0 | 1589.651 | 93.509 | 0 | 0 | 0 | 0 | 0.91 | 0 | 0 | 0 | 767.6 | 0 | 0 | 0 | 0 | 2.63
boydwoo_str_m3_o3_o16_pcu_sym_14 | 0.38026 | 13.41408 | 12.0203 | 13.41408 | 3 | 0 | pcu | Zn | 0.537 | -0.00878 | -0.0257 | 2.09 | -0.222 | 1.06 | -0.203 | 0.0889 | -0.0198 | 0.0242 | 0.0135 | -0.00546 | 3.92 | -0.245 | -0.11 | 0.00473 | 0.0348 | 7180 | 24.3 | -62.5 | 0 | 0 | 0 | 1214.497 | 607.249 | 134.944 | 0 | 0 | 0 | 0 | 0 | 3024.48 | 0 | 0 | 0 | 0 | 0 | 1.2 | 0 | 0 | 0 | 31.29 | 0 | 0 | 0 | 0 | 0
boydwoo_str_m3_o7_o23_pcu_sym_58 | 0.4169 | 15.27201 | 12.0267 | 15.27201 | 3 | 0 | pcu | Zn | 0.58 | 0.0437 | -0.00696 | 1.89 | -0.0397 | 1.1 | -0.266 | 0.115 | -0.0437 | 0.0326 | 0.0187 | -0.00488 | 3.47 | -0.45 | -0.127 | -0.0455 | 0.0197 | 5600 | 675 | 200 | 0 | 0 | 0 | 773.221 | 713.742 | 118.957 | 0 | 0 | 0 | 0 | 149.16 | 1183.64 | 0 | 0 | 0 | 0 | 0 | 1.62 | 0 | 0 | 0 | 537.26 | 805.89 | 0 | 0 | 0 | 0
gmof_Al2O6-DPAC_B-irmof10_B_No15 | 0.58856 | 12.45276 | 12.02844 | 12.45276 | 1 | 0 | rna | Al | 0.266 | 0.0241 | -0.00916 | 0.444 | -0.0119 | 0.794 | -0.283 | 0.0541 | -0.0616 | 0.0157 | 0.0173 | -0.00373 | 1.29 | -0.473 | 0.0111 | -0.084 | -0.0138 | 1540 | 247 | 480 | 0 | 0 | 0 | 1785.835 | 324.697 | 324.697 | 0 | 0 | 0 | 0 | 144.49 | 116.462 | 16.637 | 0 | 0 | 0 | 0 | 0 | 0 | 0 | 1.32 | 5.28 | 0 | 0 | 0 | 0 | 0
boydwoo_str_m1_o8_o18_pcu_sym_280 | 0.36871 | 14.25904 | 12.03712 | 13.90661 | 3 | 0 | pcu | Zn | 0.68 | 0.0534 | -0.00589 | 2.57 | -0.0385 | 1.21 | -0.248 | 0.141 | -0.0354 | 0.0394 | 0.0195 | -0.00611 | 4.53 | -0.416 | -0.202 | -0.0257 | 0.0367 | 7660 | 995 | 495 | 0 | 0 | 0 | 804.783 | 650.017 | 185.719 | 0 | 0 | 0 | 0 | 0 | 1428.583 | 1071.437 | 0 | 0 | 0 | 338.8 | 381.15 | 0 | 0 | 11.577 | 138.923 | 0 | 0 | 0 | 0 | 0
gmof_Zn4O13-BDC_A-DPAC_A_No714 | 0.44677 | 18.53664 | 12.0466 | 18.53664 | 3 | 0 | pcu | Zn | 0.606 | 0.0275 | 0.0233 | 1.74 | -0.0418 | 1.15 | -0.212 | 0.132 | -0.0351 | 0.0415 | 0.0203 | -0.00298 | 3.22 | -0.358 | -0.125 | -0.0575 | 0.0193 | 5040 | -44.7 | -269 | 0 | 0 | 0 | 536.445 | 476.84 | 178.815 | 0 | 0 | 0 | 0 | 439.19 | 127.72 | 0 | 0 | 0 | 0 | 0 | 0 | 0 | 29.69 | 94.497 | 1133.967 | 1511.956 | 0 | 0 | 0 | 0
boydwoo_str_m3_o27_o29_pcu_sym_15 | 0.37974 | 15.27848 | 12.05693 | 15.27848 | 3 | 0 | pcu | Zn | 0.708 | 0.0983 | 0.00447 | 2.52 | 0.0965 | 1.16 | -0.246 | 0.131 | -0.0408 | 0.0374 | 0.0207 | -0.00465 | 4.2 | -0.401 | -0.187 | -0.0374 | 0.0331 | 6630 | 1440 | 529 | 0 | 0 | 0 | 179.366 | 126.611 | 147.713 | 0 | 0 | 0 | 0 | 0 | 405.424 | 675.706 | 0 | 0 | 0 | 0 | 308.63 | 0 | 0 | 0 | 2575.451 | 50.499 | 0 | 0 | 0 | 0
boydwoo_str_m3_o18_o27_pcu_sym_135 | 0.3888 | 14.32161 | 12.06494 | 14.32161 | 3 | 0 | pcu | Zn | 0.592 | 0.0344 | -0.00303 | 2.15 | -0.0854 | 1.15 | -0.249 | 0.119 | -0.0393 | 0.0333 | 0.0208 | -0.00478 | 4.02 | -0.409 | -0.147 | -0.0413 | 0.029 | 6560 | 248 | 321 | 0 | 0 | 0 | 1490.435 | 894.261 | 198.725 | 0 | 0 | 0 | 0 | 0 | 1680.54 | 0 | 0 | 0 | 0 | 0 | 441.57 | 0 | 0 | 0 | 50.19 | 0 | 0 | 0 | 0 | 0
boydwoo_str_m1_o21_o26_pcu_sym_222 | 0.31486 | 14.78281 | 12.06504 | 14.74207 | 3 | 0 | pcu | Zn | 0.852 | 0.107 | -0.00376 | 3.75 | 0.112 | 1.4 | -0.264 | 0.161 | -0.0382 | 0.0466 | 0.0236 | -0.00677 | 6.26 | -0.502 | -0.261 | -0.0458 | 0.0492 | 10200 | 2270 | 326 | 0 | 0 | 0 | 1484.041 | 593.616 | 445.212 | 0 | 0 | 0 | 0 | 324.97 | 1694.309 | 199.331 | 0 | 0 | 0 | 0 | 104.39 | 0 | 0 | 59.144 | 709.726 | 0 | 0 | 0 | 0 | 0
gmof_Al2O6-AZO_B-irmof10_B_No239 | 0.64423 | 12.40379 | 12.06947 | 12.39453 | 1 | 0 | rna | Al | 0.235 | 0.0243 | -0.0144 | 0.248 | 0.0119 | 0.751 | -0.288 | 0.0405 | -0.0659 | 0.0126 | 0.0201 | -0.000892 | 0.915 | -0.487 | 0.0442 | -0.0984 | -0.0191 | 710 | 458 | 196 | 0 | 0 | 0 | 1269.321 | 423.107 | 282.071 | 0 | 0 | 0 | 0 | 130.35 | 51.443 | 17.148 | 0 | 0 | 0 | 0 | 162.38 | 0 | 0 | 18.262 | 91.308 | 0 | 0 | 0 | 0 | 0
MOF-5_cooh_2_1861_1 | 0.31027 | 20.06526 | 12.0799 | 20.05759 | 3 | 0 | pcu | Zn | 0.887 | 0.169 | 0.0305 | 3.93 | 0.325 | 1.34 | -0.265 | 0.162 | -0.0391 | 0.0454 | 0.0223 | -0.00682 | 6.22 | -0.483 | -0.297 | -0.0262 | 0.0537 | 9330 | 2280 | 865 | 0 | 0 | 0 | 831.696 | 75.609 | 302.435 | 0 | 0 | 0 | 0 | 0 | 2587.12 | 0 | 0 | 0 | 0 | 0 | 0 | 0 | 0 | 76.468 | 1376.422 | 0 | 0 | 0 | 0 | 0
gmof_AlO6-irmof20_A_No16 | 0.93008 | 12.63438 | 12.09455 | 12.63438 | 1 | 0 | ttp | Al | 0.0187 | 0.0666 | -0.0284 | -0.45 | 0.129 | 0.288 | -0.343 | -0.031 | -0.086 | -0.00595 | 0.0168 | 0.00144 | -0.55 | -0.532 | 0.118 | -0.11 | -0.0354 | -1240 | 767 | 91.1 | 0 | 0 | 0 | 0 | 0 | 0 | 0 | 0 | 0 | 0 | 0 | 321.585 | 321.585 | 0 | 0 | 0 | 0 | 0 | 0 | 0 | 0 | 176.53 | 0 | 0 | 849 | 0 | 0
gmof_Zn2O8N2-AZO_A-irmof10_A_No127 | 0.43248 | 13.88859 | 12.10197 | 13.81914 | 3 | 0 | pcu | Zn | 0.605 | 0.0237 | -0.0208 | 1.83 | -0.0709 | 1.2 | -0.272 | 0.125 | -0.0491 | 0.0341 | 0.0234 | -0.00204 | 3.49 | -0.503 | -0.101 | -0.0787 | 0.00912 | 5670 | 987 | -178 | 0 | 0 | 0 | 935.495 | 654.846 | 187.099 | 0 | 584.362 | 194.787 | 0 | 901.07 | 711.68 | 0 | 0 | 0 | 0 | 0 | 96.3 | 0 | 0 | 0 | 30.62 | 0 | 0 | 0 | 0 | 0
boydwoo_str_m3_o26_o28_pcu_sym_165 | 0.27971 | 16.38111 | 12.10318 | 16.01237 | 3 | 0 | pcu | Zn | 0.891 | 0.156 | 0.00987 | 4.51 | 0.277 | 1.39 | -0.282 | 0.163 | -0.0459 | 0.0469 | 0.0235 | -0.00597 | 7.28 | -0.546 | -0.344 | -0.0387 | 0.0603 | 11400 | 2940 | 1030 | 0 | 0 | 0 | 1488.38 | 612.862 | 350.207 | 0 | 0 | 0 | 0 | 0 | 2132.497 | 284.333 | 0 | 0 | 0 | 83.387 | 166.773 | 0 | 0 | 0 | 685.94 | 0 | 0 | 0 | 0 | 0
gmof_Zn4O13-BDC_A-DPAC_A_No103 | 0.49591 | 18.60589 | 12.12327 | 18.60589 | 3 | 0 | pcu | Zn | 0.591 | 0.0782 | 0.0088 | 1.41 | 0.0893 | 1.15 | -0.297 | 0.107 | -0.0606 | 0.0283 | 0.0235 | -0.00163 | 2.65 | -0.559 | -0.0343 | -0.105 | -0.0113 | 3380 | 924 | -33.4 | 0 | 438.47 | 312.066 | 247.501 | 516.523 | 129.131 | 0 | 0 | 0 | 0 | 0 | 1638.67 | 0 | 0 | 0 | 0 | 0 | 0 | 0 | 0 | 11.785 | 141.415 | 0 | 0 | 0 | 0 | 0
MOF-5_cooh_2_160_1 | 0.31734 | 18.34953 | 12.12472 | 18.34953 | 3 | 0 | pcu | Zn | 0.887 | 0.159 | 0.0242 | 3.82 | 0.291 | 1.39 | -0.284 | 0.168 | -0.0442 | 0.0479 | 0.024 | -0.00627 | 6.16 | -0.563 | -0.281 | -0.0497 | 0.0469 | 9280 | 2500 | 927 | 0 | 0 | 0 | 1826.557 | 365.311 | 365.311 | 0 | 0 | 0 | 0 | 0 | 2110.52 | 0 | 0 | 0 | 0 | 0 | 0 | 0 | 0 | 33.923 | 407.077 | 101.769 | 0 | 0 | 0 | 0
boydwoo_str_m5_Al_o3_o3_sra_sym_119 | 0.86744 | 12.94148 | 12.14432 | 12.94057 | 1 | 0 | rna | Al | 0.126 | 0.0131 | -0.0236 | -0.264 | 0.065 | 0.422 | -0.199 | 0.00522 | -0.0566 | 0.000979 | 0.0147 | -0.000174 | -0.252 | -0.377 | 0.086 | -0.0945 | -0.0313 | -951 | 1030 | -132 | 0 | 0 | 46.95 | 234.75 | 187.8 | 46.95 | 0 | 0 | 0 | 0 | 0 | 335.449 | 23.961 | 0 | 890.42 | 0 | 0 | 0 | 0 | 0 | 0.526 | 2.104 | 0 | 0 | 0 | 0 | 0
gmof_AlO6-irmof20_A_No17 | 0.98506 | 12.68665 | 12.14709 | 12.68665 | 1 | 0 | ttp | Al | -0.0552 | 0.059 | -0.0334 | -0.57 | 0.125 | 0.17 | -0.323 | -0.0637 | -0.0892 | -0.0128 | 0.0167 | 0.0016 | -0.762 | -0.502 | 0.139 | -0.115 | -0.0383 | -1730 | 608 | 132 | 0 | 0 | 0 | 0 | 0 | 0 | 0 | 0 | 0 | 0 | 0 | 0 | 606.08 | 0 | 0 | 0 | 0 | 0 | 0 | 0 | 0 | 341.8 | 0 | 0 | 531.67 | 0 | 0
boydwoo_str_m3_o6_o8_pcu_sym_23 | 0.36977 | 14.15056 | 12.16915 | 14.15056 | 3 | 0 | pcu | Zn | 0.672 | 0.0382 | -0.00989 | 2.54 | -0.0806 | 1.25 | -0.266 | 0.133 | -0.0437 | 0.0389 | 0.0229 | -0.00506 | 4.61 | -0.479 | -0.167 | -0.0596 | 0.0299 | 7540 | 734 | 45.7 | 0 | 0 | 0 | 1011.441 | 674.294 | 224.765 | 0 | 0 | 0 | 0 | 0 | 1305.57 | 0 | 0 | 0 | 0 | 0 | 80.6 | 0 | 80.6 | 0 | 817.74 | 817.74 | 0 | 0 | 0 | 0
boydwoo_str_m3_o25_o27_pcu_sym_12 | 0.35257 | 15.81891 | 12.17459 | 15.81891 | 3 | 0 | pcu | Zn | 0.648 | 0.0112 | 0.00409 | 2.66 | -0.176 | 1.17 | -0.183 | 0.153 | -0.0292 | 0.0363 | 0.019 | -0.00244 | 4.76 | -0.212 | -0.28 | 0.00543 | 0.0413 | 8480 | -267 | -157 | 0 | 0 | 0 | 682.735 | 546.188 | 136.547 | 0 | 0 | 0 | 0 | 0 | 1441.128 | 960.752 | 0 | 0 | 0 | 0 | 467.43 | 0 | 0 | 0 | 1634.23 | 0 | 0 | 0 | 0 | 0
boydwoo_str_m3_o3_o23_pcu_sym_82 | 0.34107 | 16.96412 | 12.17582 | 16.96412 | 3 | 0 | pcu | Zn | 0.729 | 0.122 | 0.0132 | 3.01 | 0.148 | 1.21 | -0.276 | 0.133 | -0.045 | 0.0382 | 0.0226 | -0.00523 | 5.05 | -0.479 | -0.222 | -0.0358 | 0.0453 | 7790 | 1510 | 694 | 0 | 0 | 0 | 903.083 | 551.884 | 100.343 | 0 | 0 | 0 | 0 | 0 | 2305.54 | 0 | 0 | 0 | 0 | 0 | 1.65 | 0 | 0 | 0 | 566.617 | 424.963 | 0 | 0 | 0 | 0
boydwoo_str_m3_o3_o18_pcu_sym_246 | 0.36694 | 14.05899 | 12.18844 | 13.84171 | 3 | 0 | pcu | Zn | 0.625 | 0.0537 | -0.0105 | 2.44 | -0.052 | 1.15 | -0.248 | 0.112 | -0.0407 | 0.0307 | 0.0165 | -0.00396 | 4.38 | -0.393 | -0.156 | -0.0347 | 0.0224 | 7270 | 854 | 541 | 0 | 0 | 0 | 1409.977 | 738.559 | 134.284 | 0 | 0 | 0 | 0 | 0 | 2477.33 | 0 | 0 | 0 | 0 | 0 | 1.69 | 0 | 0 | 0 | 38.93 | 0 | 0 | 0 | 0 | 0
gmof_AlO6-irmof20_A_No13 | 1.00108 | 12.70877 | 12.19222 | 12.70877 | 1 | 0 | ttp | Al | -0.072 | 0.0735 | -0.0406 | -0.599 | 0.141 | 0.145 | -0.35 | -0.0819 | -0.101 | -0.023 | 0.0188 | 0.00525 | -0.818 | -0.528 | 0.154 | -0.124 | -0.0445 | -2120 | 960 | -25.7 | 0 | 0 | 0 | 0 | 0 | 0 | 0 | 0 | 0 | 0 | 0 | 0 | 538.71 | 0 | 0 | 0 | 204.5 | 0 | 0 | 0 | 0 | 0 | 0 | 0 | 588.22 | 0 | 0
boydwoo_str_m3_o8_o26_pcu_sym_68 | 0.42727 | 14.33084 | 12.20979 | 14.33084 | 3 | 0 | pcu | Zn | 0.57 | 0.0106 | -0.0193 | 1.79 | -0.112 | 1.12 | -0.239 | 0.104 | -0.0388 | 0.0318 | 0.0248 | -0.00352 | 3.38 | -0.396 | -0.087 | -0.0619 | 0.0266 | 5610 | 501 | -228 | 0 | 0 | 61.802 | 710.722 | 401.712 | 123.604 | 0 | 0 | 0 | 0 | 0 | 1224.011 | 188.309 | 0 | 0 | 0 | 0 | 144.59 | 0 | 0 | 0 | 1479.43 | 0 | 0 | 0 | 0 | 8.63
boydwoo_str_m5_Al_o23_o27_sra_sym_111 | 0.56398 | 12.40161 | 12.21512 | 12.40161 | 1 | 0 | rna | Al | 0.205 | -0.0147 | -0.00213 | 0.416 | -0.101 | 0.605 | -0.19 | 0.0842 | -0.0268 | 0.0211 | 0.0152 | -0.00329 | 1.15 | -0.261 | -0.0965 | 0.00149 | 0.0255 | 1850 | -618 | 568 | 0 | 0 | 0 | 892.973 | 267.892 | 178.595 | 0 | 0 | 0 | 0 | 0 | 1091.196 | 172.294 | 0 | 0 | 0 | 0 | 325.14 | 0 | 0 | 24.855 | 111.845 | 0 | 0 | 0 | 0 | 0
tobacco_SR_tty_v1-8c_Zr_1_Ch_v2-3c_B_Ch_1B_4H_Ch_1DoU_Ch_2x2x2 | 0.50697 | 14.88443 | 12.23262 | 14.88443 | 3 | UNKNOWN | tty | Zr | 0.487 | 0.00923 | -0.0111 | 1.15 | -0.0592 | 0.962 | -0.141 | 0.0613 | -0.0509 | 0.0378 | 0.00615 | 0.00633 | 2.21 | -0.205 | -0.0173 | -0.113 | -0.0256 | 3600 | 405 | -225 | 0 | 0 | 0 | 1154.107 | 412.181 | 164.872 | 0 | 0 | 0 | 0 | 0 | 1239.585 | 413.195 | 0 | 0 | 0 | 0 | 0 | 0 | 0 | 110.97 | 184.95 | 0 | 0 | 0 | 0 | 0
tobacco_SR_tty_v1-8c_Hf_1_Ch_v2-3c_B_Ch_1B_4H_Ch_1DoU_Ch_2x2x2 | 0.63701 | 14.81965 | 12.24468 | 14.81965 | 3 | UNKNOWN | tty | Hf | 0.483 | 0.00759 | -0.0119 | 0.654 | 0.0121 | 0.954 | -0.137 | 0.0606 | -0.0552 | 0.0412 | 0.0114 | 0.00495 | 1.3 | -0.288 | 0.0407 | -0.139 | -0.0336 | 1760 | 896 | -492 | 0 | 0 | 0 | 923.627 | 329.867 | 131.947 | 0 | 0 | 0 | 0 | 0 | 982.635 | 327.545 | 0 | 0 | 0 | 0 | 0 | 0 | 0 | 90.514 | 150.856 | 0 | 0 | 0 | 0 | 0
tobacco_SR_tsd_v1-6c_Hf_1_Ch_v2-4c_B_Ch_v3-4c_B_Ch_v4-3c_triazine_Ch_1B_2SH_Ch_2x3x1 | 0.72952 | 14.28712 | 12.25093 | 14.28712 | 3 | 0 | tsd | Hf | 0.387 | 0.0504 | 0.0111 | 0.279 | 0.0995 | 0.694 | -0.18 | 0.0953 | -0.0246 | 0.0257 | 0.0166 | 0.00292 | 0.51 | -0.348 | -0.00597 | -0.0513 | -0.00397 | 213 | 898 | 17.8 | 0 | 0 | 0 | 149.199 | 174.065 | 24.866 | 0 | 0 | 0 | 0 | 0 | 241.367 | 120.683 | 0 | 0 | 0 | 0 | 24.71 | 0 | 0 | 42.656 | 54.844 | 0 | 1509.77 | 0 | 0 | 0
boydwoo_str_m3_o3_o16_pcu_sym_116 | 0.43149 | 14.30756 | 12.26372 | 13.94123 | 3 | 0 | pcu | Zn | 0.629 | 0.0507 | -0.0115 | 1.89 | -0.00483 | 1.17 | -0.269 | 0.122 | -0.0464 | 0.0337 | 0.0205 | -0.00396 | 3.45 | -0.488 | -0.103 | -0.0683 | 0.00919 | 5480 | 1150 | 189 | 0 | 527.56 | 0 | 1097.996 | 602.127 | 141.677 | 0 | 0 | 0 | 0 | 0 | 1689.87 | 0 | 0 | 0 | 0 | 0 | 0 | 0 | 0 | 0 | 51.57 | 0 | 0 | 0 | 0 | 0
gmof_Al2O6-ADC_B-DPAC_B_No75 | 0.62794 | 13.01454 | 12.27398 | 13.01454 | 1 | 0 | rna | Al | 0.225 | 0.0193 | -0.0109 | 0.272 | -0.00451 | 0.651 | -0.248 | 0.047 | -0.0528 | 0.00851 | 0.0198 | 0.0013 | 0.851 | -0.4 | 0.00642 | -0.0633 | -0.00633 | 916 | 90.9 | 369 | 0 | 0 | 0 | 850.4 | 340.16 | 170.08 | 0 | 909.04 | 0 | 0 | 0 | 252.223 | 42.037 | 0 | 0 | 0 | 0 | 0 | 0 | 0 | 2.614 | 10.456 | 0 | 0 | 0 | 0 | 0
boydwoo_str_m5_Al_o6_o27_sra_sym_65 | 0.54528 | 12.60796 | 12.28137 | 12.59451 | 1 | 0 | rna | Al | 0.326 | 0.0361 | -0.00444 | 0.688 | -0.00638 | 0.831 | -0.257 | 0.0712 | -0.0507 | 0.0198 | 0.0178 | 0.000397 | 1.64 | -0.421 | -0.0282 | -0.0634 | -0.00157 | 2130 | 39.3 | 586 | 0 | 0 | 0 | 1195.406 | 597.703 | 298.851 | 0 | 0 | 0 | 0 | 0 | 330.314 | 132.126 | 0 | 0 | 0 | 0 | 339.9 | 0 | 0 | 14.798 | 73.992 | 0 | 0 | 0 | 0 | 0
tobacco_SR_tsd_v1-6c_Zr_1_Ch_v2-4c_B_Ch_v3-4c_B_Ch_v4-3c_triazine_Ch_1B_2SH_Ch_2x3x1 | 0.61159 | 14.34387 | 12.28886 | 14.34387 | 3 | 0 | tsd | Zr | 0.392 | 0.0529 | 0.0123 | 0.583 | 0.0648 | 0.698 | -0.18 | 0.0962 | -0.0253 | 0.025 | 0.0168 | 0.00408 | 1.04 | -0.293 | -0.0633 | -0.0243 | 0.0125 | 1310 | 508 | 309 | 0 | 0 | 0 | 178.637 | 208.41 | 29.773 | 0 | 0 | 0 | 0 | 0 | 289.913 | 144.957 | 0 | 0 | 0 | 0 | 30.4 | 0 | 0 | 64.297 | 56.733 | 0 | 1789.46 | 0 | 0 | 0
gmof_Zn2O8N2-DPAC_A-irmof7_A_No970 | 0.50398 | 16.31713 | 12.2973 | 16.31713 | 3 | 0 | pcu | Zn | 0.393 | -0.0311 | 0.000999 | 0.989 | -0.153 | 0.773 | -0.0257 | 0.00956 | 0.0199 | 0.024 | 0.0652 | -0.0207 | 1.89 | 0.0866 | 0.0382 | -0.0358 | 0.13 | 3580 | -609 | 38.2 | 0 | 0 | 0 | 300.26 | 370.91 | 70.65 | 0 | 77.07 | 0 | 0 | 0 | 98.77 | 0 | 0 | 0 | 0 | 0 | 5.782 | 0 | 28.908 | 0 | 821.057 | 2052.643 | 0 | 0 | 0 | 0
tobacco_SR_tsd_v1-6c_Hf_1_Ch_v2-4c_B_Ch_v3-4c_B_Ch_v4-3c_B_Ch_1B_2SH_Ch_2x3x1 | 0.72149 | 13.94283 | 12.31878 | 13.91866 | 3 | 0 | tsd | Hf | 0.369 | 0.0389 | 0.0109 | 0.273 | 0.0795 | 0.67 | -0.172 | 0.0946 | -0.0247 | 0.0231 | 0.0148 | 0.00382 | 0.509 | -0.33 | -0.0134 | -0.0459 | -0.00553 | 306 | 797 | 27.6 | 0 | 0 | 0 | 126.228 | 168.304 | 21.038 | 0 | 0 | 0 | 0 | 0 | 367.465 | 161.685 | 0 | 0 | 0 | 0 | 0 | 0 | 0 | 30.255 | 30.255 | 0 | 1504.49 | 0 | 0 | 0
tobacco_SR_tsd_v1-6c_Hf_1_Ch_v2-4c_B_Ch_v3-4c_B_Ch_v4-3c_B_Ch_1B_4Br_Ch_2x3x1 | 1.20451 | 13.14559 | 12.3191 | 13.14559 | 2 | 0 | tsd | Hf | 0.266 | 0.0509 | 0.00152 | -0.428 | 0.173 | 0.505 | -0.198 | 0.057 | -0.0331 | 0.0182 | 0.0155 | -0.000635 | -0.721 | -0.458 | 0.117 | -0.105 | -0.0378 | -2270 | 1610 | -497 | 0 | 1126.99 | 0 | 10.138 | 34.681 | 3.201 | 0 | 0 | 0 | 0 | 0 | 29.816 | 65.594 | 0 | 0 | 0 | 0 | 0 | 0 | 0 | 17.911 | 20.299 | 0 | 0 | 0 | 0 | 0
gmof_Zn2O8N2-AZO_A-DPAC_A_No38 | 0.34606 | 15.04427 | 12.34281 | 15.04427 | 3 | 0 | pcu | Zn | 0.712 | 0.0675 | 0.000128 | 2.91 | -0.012 | 1.26 | -0.255 | 0.137 | -0.0418 | 0.0398 | 0.022 | -0.00573 | 5.12 | -0.441 | -0.203 | -0.0486 | 0.0367 | 8270 | 1040 | 283 | 0 | 0 | 0 | 1125.528 | 432.895 | 346.316 | 0 | 0 | 0 | 0 | 0 | 1213.15 | 242.63 | 0 | 0 | 0 | 0 | 211.51 | 0 | 0 | 0 | 1621.2 | 0 | 0 | 0 | 0 | 0
boydwoo_str_m3_o18_o26_pcu_sym_46 | 0.42769 | 13.75977 | 12.35017 | 13.75977 | 3 | 0 | pcu | Zn | 0.505 | 0.016 | -0.00686 | 1.64 | -0.108 | 1.08 | -0.267 | 0.105 | -0.0466 | 0.0294 | 0.0203 | -0.00429 | 3.27 | -0.451 | -0.104 | -0.0553 | 0.0164 | 5260 | -18 | 294 | 0 | 0 | 0 | 1376.452 | 843.632 | 177.607 | 0 | 0 | 0 | 0 | 0 | 1664.21 | 0 | 0 | 0 | 0 | 0 | 190.97 | 0 | 0 | 0 | 81.96 | 0 | 0 | 0 | 0 | 0
tobacco_SR_tsd_v1-6c_Zr_1_Ch_v2-4c_B_Ch_v3-4c_B_Ch_v4-3c_B_Ch_1B_4Br_Ch_2x3x1 | 1.09197 | 13.19982 | 12.35309 | 13.19982 | 2 | 0 | tsd | Zr | 0.27 | 0.0527 | 0.00238 | -0.339 | 0.161 | 0.506 | -0.201 | 0.0569 | -0.0298 | 0.0196 | 0.017 | 0.000449 | -0.567 | -0.441 | 0.0998 | -0.0944 | -0.029 | -1910 | 1470 | -396 | 0 | 1247.06 | 0 | 10.359 | 40.825 | 3.656 | 0 | 0 | 0 | 0 | 0 | 32.125 | 70.675 | 0 | 0 | 0 | 0 | 0 | 0 | 0 | 25.457 | 22.463 | 0 | 0 | 0 | 0 | 0
boydwoo_str_m3_o3_o28_pcu_sym_255 | 0.30621 | 16.55256 | 12.37504 | 16.55256 | 3 | 0 | pcu | Zn | 0.828 | 0.14 | 0.0197 | 3.81 | 0.214 | 1.27 | -0.235 | 0.151 | -0.0359 | 0.0422 | 0.0239 | -0.00624 | 6.1 | -0.352 | -0.309 | -0.0111 | 0.0667 | 9630 | 1750 | 683 | 0 | 0 | 0 | 538.666 | 255.158 | 198.456 | 0 | 0 | 0 | 0 | 0 | 1069.76 | 1069.76 | 0 | 0 | 0 | 307.1 | 153.55 | 0 | 0 | 0 | 1885.33 | 0 | 0 | 0 | 0 | 0
boydwoo_str_m5_Al_o8_o26_sra_sym_100 | 0.64781 | 13.09657 | 12.37923 | 12.98839 | 1 | 0 | rna | Al | 0.248 | 0.0393 | -0.0139 | 0.258 | 0.0381 | 0.712 | -0.277 | 0.0358 | -0.064 | 0.00772 | 0.0201 | 0.00195 | 0.84 | -0.464 | 0.0442 | -0.0917 | -0.0195 | 613 | 521 | 255 | 0 | 0 | 0 | 647.712 | 508.917 | 185.061 | 0 | 0 | 0 | 0 | 0 | 95.689 | 106.321 | 0 | 0 | 0 | 0 | 176.59 | 0 | 0 | 71.909 | 557.294 | 17.977 | 0 | 0 | 0 | 0
tobacco_SR_tsd_v1-6c_Zr_1_Ch_v2-4c_B_Ch_v3-4c_B_Ch_v4-3c_B_Ch_1B_2SH_Ch_2x3x1 | 0.6051 | 13.9761 | 12.38605 | 13.9761 | 3 | 0 | tsd | Zr | 0.375 | 0.0409 | 0.00944 | 0.577 | 0.0401 | 0.677 | -0.172 | 0.0991 | -0.0231 | 0.0254 | 0.0152 | 0.00556 | 1.04 | -0.271 | -0.0766 | -0.0157 | 0.0142 | 1380 | 371 | 311 | 0 | 0 | 0 | 142.932 | 190.576 | 23.822 | 0 | 0 | 0 | 0 | 0 | 439.556 | 193.404 | 0 | 0 | 0 | 0 | 0 | 0 | 0 | 42.019 | 32.681 | 0 | 1789.56 | 0 | 0 | 0
tobacco_SR_cut_v1-8c_Zr_1_Ch_v2-3c_pyrrole_Ch_1DoU_Ch_2x2x2 | 0.79994 | 13.31365 | 12.39231 | 13.31365 | 1 | UNKNOWN | cut | Zr | 0.204 | 0.0349 | -0.00996 | -0.0835 | 0.0795 | 0.655 | -0.303 | 0.0392 | -0.0648 | 0.0113 | 0.0186 | -0.000608 | 0.19 | -0.52 | 0.0772 | -0.102 | -0.0283 | -585 | 761 | 141 | 0 | 0 | 0 | 646.855 | 323.427 | 215.618 | 0 | 0 | 0 | 0 | 0 | 212.749 | 121.571 | 0 | 0 | 0 | 0 | 17.2 | 0 | 0 | 132.612 | 193.818 | 0 | 0 | 0 | 0 | 0
boydwoo_str_m3_o7_o28_pcu_sym_133 | 0.27118 | 17.21864 | 12.40533 | 16.71017 | 3 | 0 | pcu | Zn | 0.929 | 0.191 | 0.0293 | 4.83 | 0.419 | 1.4 | -0.274 | 0.164 | -0.0436 | 0.0478 | 0.0233 | -0.0065 | 7.63 | -0.52 | -0.361 | -0.0338 | 0.0661 | 11400 | 2860 | 1150 | 0 | 0 | 0 | 1329.817 | 664.909 | 332.454 | 0 | 0 | 0 | 0 | 0 | 1754.01 | 584.67 | 0 | 0 | 0 | 204.535 | 204.535 | 0 | 0 | 0 | 785.59 | 0 | 0 | 0 | 0 | 0
boydwoo_str_m5_Al_o23_o27_sra_sym_129 | 0.58867 | 12.70844 | 12.42958 | 12.70844 | 1 | 0 | rna | Al | 0.135 | -0.0252 | -0.00813 | 0.229 | -0.111 | 0.446 | -0.0989 | -0.0222 | 0.0635 | -0.0359 | -0.0549 | 0.00242 | 0.74 | -0.0613 | 0.102 | 0.139 | -0.044 | 1360 | -794 | 504 | 0 | 0 | 0 | 876.681 | 350.673 | 175.336 | 0 | 0 | 0 | 0 | 0 | 995.566 | 82.964 | 0 | 0 | 0 | 0 | 325.44 | 0 | 0 | 13.811 | 55.244 | 6.905 | 0 | 0 | 0 | 0
tobacco_SR_tsd_v1-6c_Hf_1_Ch_v2-4c_B_Ch_v3-4c_B_Ch_v4-3c_pyrrole_Ch_1TrU_Ch_2x3x1 | 1.12538 | 13.1399 | 12.44327 | 13.0589 | 1 | 0 | UNKOWN | Hf | 0.265 | 0.0797 | -0.0171 | -0.373 | 0.188 | 0.622 | -0.284 | 0.0229 | -0.0662 | 0.00562 | 0.0194 | 0.00348 | -0.533 | -0.535 | 0.147 | -0.132 | -0.0498 | -2190 | 1790 | -499 | 0 | 0 | 0 | 439.722 | 236.773 | 101.474 | 0 | 0 | 0 | 0 | 0 | 59.211 | 162.829 | 0 | 0 | 0 | 0 | 0 | 1.28 | 0 | 119.011 | 134.879 | 0 | 0 | 0 | 0 | 0
boydwoo_str_m3_o8_o29_pcu_sym_30 | 0.28912 | 15.47147 | 12.44414 | 15.2195 | 3 | 0 | pcu | Zn | 0.867 | 0.148 | 0.00821 | 4.24 | 0.244 | 1.38 | -0.288 | 0.159 | -0.048 | 0.0441 | 0.0248 | -0.00538 | 6.93 | -0.568 | -0.313 | -0.0469 | 0.0546 | 10900 | 2690 | 878 | 0 | 0 | 0 | 1363.417 | 717.588 | 287.035 | 0 | 0 | 0 | 0 | 0 | 2425.82 | 0 | 0 | 0 | 0 | 0 | 163.2 | 0 | 0 | 0 | 581.205 | 193.735 | 0 | 0 | 0 | 0
QEJBEP_FSR | 1.04601 | 12.60685 | 12.4533 | 12.60685 | 1 | UNKNOWN | UNKOWN | Zn | -0.0991 | 0.112 | -0.0541 | -0.658 | 0.182 | 0.0793 | -0.403 | -0.121 | -0.136 | -0.046 | 0.0208 | 0.0162 | -0.956 | -0.579 | 0.184 | -0.148 | -0.0636 | -2860 | 1690 | -422 | 0 | 0 | 33.691 | 202.145 | 67.382 | 67.382 | 0 | 0 | 0 | 0 | 0 | 577.72 | 0 | 0 | 0 | 0 | 0 | 29.17 | 0 | 0 | 0 | 0 | 0 | 0 | 0 | 0 | 0
gmof_Zn4O13-BDC_A-DPAC_A_No483 | 0.57672 | 19.62218 | 12.45422 | 19.62218 | 3 | 0 | pcu | Zn | 0.595 | 0.0672 | 0.0272 | 1.04 | 0.103 | 1.11 | -0.245 | 0.12 | -0.0397 | 0.0331 | 0.0225 | -0.00169 | 1.93 | -0.47 | -0.0172 | -0.0863 | -0.00708 | 2290 | 767 | -276 | 0 | 1614.81 | 0 | 410.355 | 223.83 | 186.525 | 0 | 0 | 0 | 0 | 0 | 175.933 | 87.967 | 0 | 0 | 0 | 0 | 0 | 0 | 0 | 22.661 | 453.219 | 0 | 0 | 0 | 0 | 0
core_FUNCEX_freeONLY | 0.54697 | 12.95069 | 12.46513 | 12.95069 | 3 | 0 | fsc | Zn | 0.35 | -0.024 | 0.00134 | 0.734 | -0.11 | 0.843 | -0.191 | 0.114 | -0.0266 | 0.0177 | 0.0219 | 0.0124 | 1.68 | -0.305 | -0.0927 | -0.0156 | 0.0136 | 2750 | -407 | 58.5 | 0 | 246.28 | 0 | 698.722 | 349.361 | 99.817 | 0 | 0 | 0 | 0 | 0 | 1670.41 | 0 | 0 | 0 | 0 | 0 | 420.53 | 0 | 0 | 0 | 16.5 | 0 | 0 | 0 | 0 | 0
gmof_AlO6-irmof20_A_No12 | 0.92035 | 13.01201 | 12.47218 | 13.01201 | 1 | 0 | ttp | Al | 0.0695 | 0.0708 | -0.026 | -0.387 | 0.136 | 0.354 | -0.338 | -0.0196 | -0.0855 | -0.00574 | 0.0185 | 0.00277 | -0.46 | -0.535 | 0.115 | -0.112 | -0.037 | -1270 | 1180 | -271 | 0 | 0 | 0 | 23.43 | 11.715 | 11.715 | 0 | 0 | 0 | 0 | 0 | 230.333 | 460.667 | 0 | 0 | 0 | 43.9 | 0 | 0 | 0 | 0 | 2.45 | 0 | 0 | 898.36 | 0 | 0
gmof_Zn4O13-BDC_A-DPAC_A_No219 | 0.53818 | 19.76427 | 12.48943 | 19.75066 | 3 | 0 | pcu | Zn | 0.634 | 0.0628 | 0.0269 | 1.28 | 0.0865 | 1.18 | -0.245 | 0.125 | -0.0368 | 0.0344 | 0.0242 | -0.00369 | 2.35 | -0.473 | -0.0289 | -0.0843 | -0.000675 | 2980 | 758 | -378 | 0 | 1803.37 | 99.084 | 408.72 | 433.491 | 148.625 | 0 | 0 | 0 | 0 | 0 | 478.37 | 0 | 0 | 0 | 0 | 0 | 0 | 0 | 0 | 9.438 | 113.252 | 0 | 0 | 0 | 0 | 0
boydwoo_str_m5_Al_o3_o27_sra_sym_35 | 0.57288 | 13.13194 | 12.49203 | 13.10664 | 1 | 0 | rna | Al | 0.16 | 0.0184 | -0.00967 | 0.308 | -0.0436 | 0.486 | -0.225 | 0.0307 | -0.0395 | 0.00902 | 0.0157 | 0.00111 | 0.868 | -0.298 | -0.0338 | -0.0161 | 0.019 | 1260 | -465 | 843 | 0 | 0 | 0 | 750.254 | 300.102 | 100.034 | 0 | 0 | 0 | 0 | 0 | 1268.013 | 66.737 | 0 | 0 | 0 | 0 | 153.37 | 0 | 0 | 0.808 | 3.232 | 0 | 0 | 0 | 0 | 0
gmof_AlO6-mof180_No10 | 0.84137 | 12.97167 | 12.49413 | 12.97167 | 1 | 0 | tsg | Al | 0.0701 | 0.0993 | -0.0352 | -0.309 | 0.153 | 0.367 | -0.371 | -0.0401 | -0.105 | -0.0155 | 0.0215 | 0.00615 | -0.293 | -0.567 | 0.122 | -0.125 | -0.0424 | -1540 | 1350 | 63.5 | 0 | 0 | 0 | 203.707 | 74.075 | 27.778 | 0 | 0 | 0 | 0 | 0 | 491.736 | 122.934 | 0 | 0 | 0 | 0 | 0 | 0 | 0 | 0 | 495.98 | 0 | 0 | 0 | 0 | 3.66
core_FAHPOV_freeONLY | 0.45656 | 15.96194 | 12.49757 | 15.96194 | 3 | 1 | pcu | Zn | 0.522 | 0.0305 | 0.0151 | 1.5 | -0.0431 | 0.988 | -0.203 | 0.108 | -0.0323 | 0.0317 | 0.0163 | -0.00287 | 2.76 | -0.301 | -0.116 | -0.0307 | 0.0201 | 4530 | -76 | 180 | 0 | 0 | 0 | 1702.508 | 283.751 | 283.751 | 0 | 0 | 0 | 0 | 0 | 1664.73 | 0 | 0 | 0 | 0 | 0 | 0 | 0 | 0 | 12.778 | 153.342 | 0 | 0 | 0 | 0 | 0
boydwoo_str_m1_o21_o26_pcu_sym_72 | 0.31008 | 16.38002 | 12.51291 | 16.38002 | 3 | 0 | pcu | Zn | 0.932 | 0.165 | 0.0185 | 4.08 | 0.318 | 1.44 | -0.274 | 0.172 | -0.0437 | 0.0494 | 0.0246 | -0.0077 | 6.54 | -0.554 | -0.283 | -0.0623 | 0.0442 | 9770 | 2810 | 610 | 0 | 0 | 0 | 1347.981 | 599.102 | 449.327 | 0 | 0 | 0 | 0 | 1138.82 | 1108 | 0 | 0 | 0 | 0 | 0 | 0 | 0 | 0 | 52.782 | 633.378 | 0 | 0 | 0 | 0 | 0
boydwoo_str_m3_o8_o29_pcu_sym_254 | 0.32886 | 16.71635 | 12.52125 | 16.68778 | 3 | 0 | pcu | Zn | 0.754 | 0.125 | 0.015 | 3.24 | 0.157 | 1.22 | -0.258 | 0.136 | -0.043 | 0.0365 | 0.0207 | -0.00547 | 5.37 | -0.426 | -0.243 | -0.0272 | 0.0419 | 8510 | 1600 | 799 | 0 | 0 | 0 | 1340.638 | 595.839 | 198.613 | 0 | 0 | 0 | 0 | 0 | 2352.03 | 0 | 0 | 0 | 0 | 0 | 94.84 | 0 | 0 | 0 | 551.3 | 0 | 0 | 0 | 0 | 0
boydwoo_str_m3_o3_o12_pcu_sym_251 | 0.38298 | 14.3273 | 12.55269 | 14.3273 | 3 | 0 | pcu | Zn | 0.582 | -0.0142 | -0.0111 | 2.18 | -0.219 | 1.17 | -0.186 | 0.0847 | -0.0179 | 0.025 | 0.0117 | -0.00383 | 4.17 | -0.238 | -0.0544 | -0.0279 | 0.0154 | 7570 | 127 | -304 | 0 | 0 | 0 | 1421.309 | 546.657 | 327.994 | 0 | 0 | 0 | 0 | 867.19 | 1997.07 | 0 | 0 | 0 | 0 | 0 | 3.55 | 0 | 0 | 0 | 102.22 | 0 | 0 | 0 | 0 | 0
gmof_Zn4O13-BDC_A-DPAC_A_No879 | 0.52887 | 19.96716 | 12.55604 | 19.96448 | 3 | 0 | pcu | Zn | 0.664 | 0.0622 | 0.0271 | 1.38 | 0.0858 | 1.21 | -0.239 | 0.136 | -0.0339 | 0.0346 | 0.0215 | -0.00273 | 2.49 | -0.467 | -0.0424 | -0.0771 | -0.00413 | 3270 | 847 | -515 | 0 | 1844.13 | 0 | 497.268 | 442.016 | 165.756 | 0 | 0 | 0 | 0 | 0 | 206.265 | 206.265 | 0 | 0 | 0 | 192.74 | 0 | 0 | 0 | 5.788 | 69.462 | 0 | 0 | 0 | 0 | 0
boydwoo_str_m1_o8_o18_pcu_sym_164 | 0.4007 | 14.96407 | 12.5582 | 14.56083 | 3 | 0 | pcu | Zn | 0.769 | 0.109 | 0.00984 | 2.48 | 0.146 | 1.28 | -0.27 | 0.152 | -0.0406 | 0.0442 | 0.0219 | -0.00743 | 4.16 | -0.511 | -0.162 | -0.0592 | 0.0246 | 6250 | 1810 | 492 | 0 | 0 | 0 | 470.325 | 627.1 | 156.775 | 0 | 0 | 0 | 0 | 1152.42 | 84.835 | 254.505 | 0 | 0 | 0 | 0 | 65.23 | 0 | 0 | 56.966 | 1139.312 | 227.862 | 0 | 0 | 0 | 0
gmof_Zn2O8N2-DPAC_A-irmof7_A_No1180 | 0.53828 | 15.62748 | 12.55937 | 15.62748 | 3 | 0 | pcu | Zn | 0.408 | -0.0292 | -0.00306 | 0.874 | -0.119 | 0.745 | -0.0106 | 0.0714 | -0.0612 | 0.0532 | -0.00713 | 0.00382 | 1.59 | 0.0512 | -0.105 | -0.116 | -0.0387 | 3000 | -223 | -206 | 0 | 200.04 | 0 | 508.616 | 234.746 | 78.249 | 0 | 0 | 0 | 0 | 0 | 294.507 | 92.033 | 0 | 0 | 0 | 0 | 1.92 | 0 | 0 | 0 | 2179.99 | 0 | 0 | 0 | 0 | 20.75
boydwoo_str_m3_o6_o27_pcu_sym_97 | 0.33484 | 16.59067 | 12.56853 | 16.59067 | 3 | 0 | pcu | Zn | 0.686 | 0.0549 | 0.00677 | 2.98 | -0.0649 | 1.23 | -0.241 | 0.141 | -0.0296 | 0.0435 | 0.0201 | -0.00776 | 5.27 | -0.378 | -0.241 | -0.00725 | 0.0604 | 8910 | 340 | 503 | 0 | 0 | 0 | 1392.408 | 696.204 | 232.068 | 0 | 0 | 0 | 0 | 0 | 2129.23 | 0 | 0 | 0 | 0 | 0 | 492.39 | 0 | 0 | 0 | 369.807 | 184.903 | 0 | 0 | 0 | 0
gmof_Zn2O8N2-ADC_A-DPAC_A_No1749 | 0.35045 | 15.73885 | 12.58167 | 15.73885 | 3 | 0 | pcu | Zn | 0.749 | 0.0997 | 0.00769 | 2.96 | 0.0923 | 1.28 | -0.269 | 0.142 | -0.0434 | 0.0395 | 0.0229 | -0.00545 | 5.05 | -0.489 | -0.204 | -0.0496 | 0.0356 | 7870 | 1380 | 363 | 0 | 0 | 0 | 1011.098 | 589.807 | 252.775 | 0 | 0 | 0 | 0 | 0 | 845.317 | 169.063 | 0 | 0 | 0 | 0 | 8.36 | 0 | 16.72 | 0 | 1219.332 | 812.888 | 0 | 0 | 0 | 0
boydwoo_str_m3_o3_o24_pcu_sym_197 | 0.66346 | 14.09222 | 12.58644 | 14.09222 | 2 | 0 | pcu | Zn | 0.289 | 0.0193 | -0.00478 | 0.287 | 0.0202 | 0.703 | -0.237 | 0.0461 | -0.0497 | 0.0147 | 0.0132 | -0.000557 | 0.767 | -0.404 | 0.0336 | -0.077 | -0.0181 | 721 | 478 | -39.6 | 0 | 0 | 0 | 299.15 | 149.575 | 42.736 | 0 | 0 | 0 | 0 | 48.85 | 615.607 | 246.243 | 0 | 0 | 0 | 0 | 0 | 0 | 0 | 0 | 1074.26 | 0 | 0 | 0 | 0 | 19.67
MOF-5_cooh_2_2349_1 | 0.2593 | 22.19201 | 12.59176 | 22.19201 | 3 | 0 | pcu | Zn | 1.02 | 0.241 | 0.0588 | 5.46 | 0.655 | 1.44 | -0.267 | 0.181 | -0.0413 | 0.0501 | 0.0246 | -0.00673 | 8.26 | -0.511 | -0.426 | -0.0219 | 0.0752 | 11600 | 3160 | 1120 | 0 | 0 | 0 | 1412.363 | 564.945 | 282.473 | 0 | 0 | 0 | 0 | 0 | 1876.74 | 938.37 | 0 | 0 | 0 | 683.45 | 0 | 0 | 0 | 14.465 | 173.585 | 0 | 0 | 0 | 0 | 0
boydwoo_str_m5_Al_o3_o3_sra_sym_59 | 0.90422 | 12.97908 | 12.59601 | 12.97908 | 1 | 0 | rna | Al | 0.186 | 0.0316 | -0.027 | -0.24 | 0.0993 | 0.538 | -0.233 | -0.00185 | -0.0466 | -0.0126 | 0.00659 | 0.00579 | -0.212 | -0.438 | 0.13 | -0.0925 | -0.0471 | -1210 | 1300 | -185 | 0 | 826.58 | 0 | 275.29 | 220.232 | 55.058 | 0 | 0 | 0 | 0 | 0 | 210.773 | 26.347 | 0 | 0 | 0 | 0 | 0 | 0 | 0 | 0 | 0 | 0 | 0 | 0 | 0 | 0
gmof_Zn2O8N2-DPAC_A-irmof14_A_No889 | 0.43623 | 15.70324 | 12.62155 | 15.70324 | 3 | 0 | pcu | Zn | 0.535 | -0.00611 | -0.0179 | 1.65 | -0.147 | 1.08 | -0.219 | 0.107 | -0.0328 | 0.0269 | 0.0173 | -0.00237 | 3.18 | -0.343 | -0.0972 | -0.037 | 0.0142 | 5560 | 238 | -105 | 0 | 0 | 0 | 776.359 | 360.452 | 110.908 | 0 | 185.56 | 0 | 0 | 0 | 421.99 | 117.22 | 0 | 0 | 0 | 0 | 1.98 | 0 | 0 | 0 | 2401.11 | 0 | 0 | 0 | 0 | 22.78
gmof_Zn4O13-BDC_A-DPAC_A_No87 | 0.60663 | 20.06281 | 12.63521 | 20.06281 | 3 | 0 | pcu | Zn | 0.649 | 0.0712 | 0.0275 | 1.02 | 0.127 | 1.19 | -0.252 | 0.131 | -0.0379 | 0.0362 | 0.0214 | -0.00378 | 1.85 | -0.506 | 0.00109 | -0.0959 | -0.0149 | 2020 | 1100 | -487 | 0 | 1990.74 | 0 | 426.839 | 379.412 | 142.279 | 0 | 0 | 0 | 0 | 0 | 79.95 | 0 | 0 | 0 | 0 | 0 | 0 | 0 | 0 | 3.202 | 38.428 | 0 | 0 | 0 | 0 | 0
boydwoo_str_m3_o7_o29_pcu_sym_1 | 0.24095 | 17.4603 | 12.63634 | 17.36322 | 3 | 0 | pcu | Zn | 1.03 | 0.254 | 0.0487 | 6 | 0.73 | 1.46 | -0.289 | 0.179 | -0.0455 | 0.0504 | 0.0257 | -0.00763 | 9.12 | -0.598 | -0.462 | -0.0256 | 0.0864 | 13000 | 4130 | 1890 | 0 | 0 | 0 | 1798.982 | 809.542 | 359.796 | 0 | 0 | 0 | 0 | 0 | 2410.69 | 0 | 0 | 0 | 0 | 0 | 2.78 | 0 | 0 | 0 | 703.84 | 0 | 0 | 0 | 0 | 0
boydwoo_str_m1_o8_o16_pcu_sym_205 | 0.33302 | 15.97149 | 12.651 | 15.85376 | 3 | 0 | pcu | Zn | 0.837 | 0.13 | 0.018 | 3.43 | 0.193 | 1.35 | -0.263 | 0.162 | -0.0431 | 0.0461 | 0.0233 | -0.0066 | 5.68 | -0.492 | -0.255 | -0.0534 | 0.0397 | 8740 | 1970 | 547 | 0 | 0 | 0 | 1540.767 | 627.72 | 342.393 | 0 | 0 | 0 | 0 | 0 | 1669.736 | 151.794 | 0 | 0 | 0 | 0 | 147.42 | 0 | 0 | 47.751 | 668.509 | 0 | 0 | 0 | 0 | 0
gmof_Al2O6-ADC_B-AZO_B_No82 | 0.59926 | 12.95145 | 12.68027 | 12.95145 | 1 | 0 | rna | Al | 0.193 | 0.0373 | -0.0108 | 0.29 | 0.00669 | 0.636 | -0.296 | 0.0289 | -0.07 | 0.0101 | 0.018 | -0.00173 | 0.958 | -0.465 | 0.0142 | -0.0805 | -0.0102 | 918 | 25 | 678 | 0 | 0 | 154.036 | 616.145 | 308.072 | 154.036 | 0 | 0 | 0 | 0 | 0 | 941.511 | 78.459 | 0 | 0 | 0 | 0 | 204.3 | 0 | 0 | 1.372 | 5.488 | 0 | 0 | 0 | 0 | 0
boydwoo_str_m1_o20_o24_pcu_sym_10 | 0.61232 | 14.64924 | 12.68942 | 14.6352 | 3 | 0 | pcu | Zn | 0.594 | -0.00512 | -0.0158 | 0.913 | -0.00799 | 1.14 | -0.206 | 0.115 | -0.0164 | 0.033 | 0.0169 | -0.00476 | 1.74 | -0.417 | 0.0219 | -0.0722 | -0.00828 | 2550 | 1140 | -643 | 0 | 0 | 0 | 461.237 | 691.855 | 345.928 | 0 | 0 | 0 | 0 | 0 | 144.67 | 0 | 0 | 1233.44 | 0 | 0 | 0 | 0 | 0 | 24.867 | 298.403 | 0 | 0 | 0 | 0 | 0
gmof_AlO6-mof200_No28 | 0.95688 | 13.1818 | 12.72061 | 13.1818 | 1 | 0 | tsg | Al | -0.0504 | 0.0837 | -0.0395 | -0.548 | 0.146 | 0.0725 | -0.291 | -0.068 | -0.108 | -0.0364 | 0.021 | 0.01 | -0.82 | -0.457 | 0.119 | -0.115 | -0.0488 | -2060 | 1390 | -209 | 0 | 0 | 0 | 32.867 | 13.147 | 3.287 | 0 | 0 | 0 | 0 | 0 | 77.07 | 22.02 | 0 | 0 | 0 | 0 | 0 | 0 | 0 | 0 | 1135.9 | 0 | 0 | 0 | 0 | 5.71
gmof_Zn4O13-BDC_A-DPAC_A_No894 | 0.36513 | 19.94837 | 12.7332 | 19.94837 | 3 | 0 | pcu | Zn | 0.684 | 0.0668 | 0.0297 | 2.62 | 0.00466 | 1.25 | -0.256 | 0.147 | -0.0388 | 0.0391 | 0.02 | -0.00346 | 4.69 | -0.45 | -0.208 | -0.0334 | 0.0305 | 7290 | -41.1 | 21.5 | 0 | 0 | 352.543 | 793.223 | 705.087 | 264.408 | 0 | 0 | 0 | 0 | 0 | 2243.344 | 560.836 | 0 | 0 | 0 | 275.22 | 0 | 0 | 0 | 8.336 | 100.034 | 0 | 0 | 0 | 0 | 0
boydwoo_str_m1_o8_o18_pcu_sym_158 | 0.30535 | 15.12597 | 12.74712 | 15.12597 | 3 | 0 | pcu | Zn | 0.906 | 0.168 | 0.0282 | 4.08 | 0.326 | 1.39 | -0.269 | 0.172 | -0.0406 | 0.0487 | 0.0231 | -0.00789 | 6.5 | -0.513 | -0.316 | -0.0348 | 0.0544 | 9790 | 2450 | 860 | 0 | 0 | 0 | 1726.616 | 612.67 | 334.184 | 0 | 276 | 0 | 0 | 0 | 2203.59 | 0 | 0 | 0 | 0 | 0 | 146.06 | 0 | 0 | 13.704 | 164.446 | 0 | 0 | 0 | 0 | 0
gmof_Zn4O13-DPAC_A_No10 | 0.26075 | 24.75701 | 12.75116 | 24.75701 | 3 | 0 | pcu | Zn | 0.97 | 0.235 | 0.0748 | 5.22 | 0.619 | 1.4 | -0.265 | 0.18 | -0.0414 | 0.0491 | 0.0254 | -0.00561 | 8.06 | -0.486 | -0.44 | -0.0104 | 0.082 | 11200 | 1810 | 902 | 0 | 0 | 504.614 | 1009.228 | 756.921 | 252.307 | 0 | 0 | 0 | 0 | 0 | 3594.15 | 0 | 0 | 0 | 0 | 0 | 0 | 0 | 0 | 9.101 | 109.209 | 0 | 0 | 0 | 0 | 0
gmof_Zn4O13-BDC_A-DPAC_A_No38 | 0.34861 | 19.81471 | 12.75309 | 19.81164 | 3 | 0 | pcu | Zn | 0.707 | 0.0581 | 0.0243 | 2.87 | -0.0304 | 1.28 | -0.243 | 0.142 | -0.0345 | 0.0387 | 0.0191 | -0.0052 | 5.1 | -0.41 | -0.204 | -0.031 | 0.0333 | 8200 | 78 | -211 | 0 | 0 | 408.773 | 1124.127 | 613.16 | 306.58 | 0 | 0 | 0 | 0 | 0 | 3064.3 | 0 | 0 | 0 | 0 | 0 | 0 | 0 | 0 | 9.831 | 117.969 | 0 | 0 | 0 | 0 | 0
boydwoo_str_m5_Al_o27_o28_sra_sym_17 | 0.72457 | 13.19959 | 12.75639 | 13.19959 | 1 | 0 | rna | Al | 0.252 | 0.0557 | -0.0107 | 0.102 | 0.0895 | 0.584 | -0.244 | 0.0291 | -0.0561 | 0.00781 | 0.0174 | 0.00102 | 0.35 | -0.414 | 0.0516 | -0.0831 | -0.0191 | -103 | 882 | 266 | 0 | 288.05 | 0 | 279.41 | 177.806 | 101.604 | 0 | 565.19 | 0 | 0 | 0 | 163.843 | 25.207 | 0 | 0 | 0 | 0 | 154.44 | 0 | 0 | 37.211 | 223.269 | 0 | 0 | 0 | 0 | 0
boydwoo_str_m5_Al_o8_o26_sra_sym_5 | 0.58126 | 13.52191 | 12.76512 | 13.47315 | 1 | 0 | rna | Al | 0.267 | 0.0408 | -0.00456 | 0.466 | 0.0136 | 0.737 | -0.28 | 0.0574 | -0.0634 | 0.0152 | 0.0192 | -0.00145 | 1.24 | -0.454 | -0.0138 | -0.0751 | -0.00745 | 1410 | 124 | 580 | 0 | 0 | 0 | 1212.314 | 446.642 | 255.224 | 0 | 0 | 0 | 0 | 114.45 | 253.849 | 31.731 | 0 | 0 | 0 | 0 | 222.41 | 0 | 0 | 26.275 | 105.098 | 13.137 | 0 | 0 | 0 | 0
gmof_Zn4O13-BDC_A-DPAC_A_No366 | 0.3881 | 19.95345 | 12.78331 | 19.94988 | 3 | 0 | pcu | Zn | 0.677 | 0.0716 | 0.03 | 2.37 | 0.0333 | 1.24 | -0.263 | 0.146 | -0.0401 | 0.0401 | 0.0208 | -0.0047 | 4.25 | -0.474 | -0.181 | -0.044 | 0.027 | 6460 | 155 | 50.5 | 0 | 0 | 324.31 | 729.697 | 648.62 | 243.232 | 0 | 649.86 | 0 | 0 | 0 | 2207.09 | 0 | 0 | 0 | 0 | 0 | 0 | 0 | 0 | 5.548 | 66.582 | 0 | 0 | 0 | 0 | 0
boydwoo_str_m1_o8_o16_pcu_sym_114 | 0.35382 | 15.98427 | 12.7912 | 15.98427 | 3 | 0 | pcu | Zn | 0.812 | 0.112 | 0.00565 | 3.09 | 0.142 | 1.34 | -0.263 | 0.156 | -0.0432 | 0.0443 | 0.0229 | -0.00601 | 5.16 | -0.495 | -0.214 | -0.0601 | 0.0309 | 8150 | 2040 | 381 | 0 | 176.68 | 0 | 1529.125 | 527.284 | 316.371 | 0 | 0 | 0 | 0 | 0 | 1927.192 | 77.088 | 0 | 0 | 0 | 0 | 157.87 | 0 | 0 | 16.742 | 200.898 | 0 | 0 | 0 | 0 | 0
boydwoo_str_m3_o7_o8_pcu_sym_30 | 0.36379 | 15.89186 | 12.80176 | 15.89186 | 3 | 0 | pcu | Zn | 0.719 | 0.0928 | 0.000655 | 2.72 | 0.0733 | 1.24 | -0.276 | 0.141 | -0.0468 | 0.0403 | 0.0227 | -0.0059 | 4.7 | -0.503 | -0.2 | -0.0533 | 0.0326 | 7440 | 1450 | 587 | 0 | 0 | 0 | 719.648 | 647.683 | 143.93 | 0 | 0 | 0 | 0 | 0 | 678.074 | 581.206 | 0 | 0 | 0 | 277.719 | 185.146 | 0 | 185.146 | 0 | 643.96 | 643.96 | 0 | 0 | 0 | 0
gmof_Zn4O13-BDC_A-DPAC_A_No220 | 0.71059 | 20.15994 | 12.80829 | 20.13353 | 3 | 0 | pcu | Zn | 0.62 | 0.102 | 0.0208 | 0.64 | 0.192 | 1.16 | -0.29 | 0.107 | -0.0584 | 0.0276 | 0.0227 | -0.0028 | 1.21 | -0.575 | 0.0665 | -0.132 | -0.0383 | 641 | 1570 | -445 | 0 | 1496.12 | 60.591 | 151.477 | 363.545 | 90.886 | 0 | 0 | 0 | 0 | 0 | 177.81 | 0 | 0 | 0 | 0 | 0 | 0 | 0 | 0 | 1.575 | 18.905 | 0 | 0 | 0 | 0 | 0
gmof_Zn4O13-BDC_A-DPAC_A_No352 | 0.73821 | 20.09743 | 12.81787 | 20.07972 | 3 | 0 | pcu | Zn | 0.62 | 0.101 | 0.0202 | 0.57 | 0.194 | 1.17 | -0.29 | 0.107 | -0.0584 | 0.0269 | 0.0227 | -0.00247 | 1.08 | -0.579 | 0.0762 | -0.134 | -0.041 | 433 | 1640 | -535 | 0 | 1458.38 | 0 | 156.615 | 375.876 | 93.969 | 0 | 185.7 | 0 | 0 | 0 | 0 | 0 | 0 | 0 | 0 | 0 | 0 | 0 | 0 | 1.392 | 16.698 | 0 | 0 | 0 | 0 | 0
gmof_Zn4O13-BDC_A-DPAC_A_No88 | 0.79234 | 20.11294 | 12.82227 | 20.11294 | 3 | 0 | pcu | Zn | 0.616 | 0.103 | 0.0195 | 0.44 | 0.205 | 1.16 | -0.295 | 0.105 | -0.0606 | 0.0267 | 0.023 | -0.00219 | 0.852 | -0.588 | 0.0913 | -0.14 | -0.0452 | -22.9 | 1750 | -602 | 0 | 1523.6 | 0 | 144.782 | 347.478 | 86.87 | 0 | 0 | 0 | 0 | 0 | 0 | 0 | 0 | 0 | 0 | 0 | 0 | 0 | 0 | 1.214 | 14.566 | 0 | 0 | 0 | 0 | 0
boydwoo_str_m1_o8_o13_pcu_sym_156 | 0.33937 | 18.10848 | 12.82231 | 18.10848 | 3 | 0 | pcu | Zn | 0.84 | 0.147 | 0.0182 | 3.35 | 0.247 | 1.32 | -0.274 | 0.16 | -0.0415 | 0.0448 | 0.0235 | -0.00444 | 5.43 | -0.515 | -0.248 | -0.0414 | 0.0439 | 8170 | 2000 | 738 | 0 | 0 | 0 | 1177.342 | 686.783 | 294.335 | 0 | 0 | 0 | 0 | 0 | 1562.16 | 0 | 0 | 0 | 0 | 0 | 996.55 | 0 | 0 | 13.463 | 161.557 | 0 | 0 | 0 | 0 | 0
boydwoo_str_m5_Al_o3_o27_sra_sym_43 | 0.83608 | 13.23419 | 12.82561 | 13.23235 | 1 | 0 | rna | Al | 0.234 | 0.0425 | -0.00931 | -0.0997 | 0.101 | 0.608 | -0.258 | 0.0353 | -0.0539 | 0.0127 | 0.0175 | -0.00187 | 0.0382 | -0.464 | 0.0816 | -0.0969 | -0.0259 | -720 | 1070 | 79.1 | 0 | 0 | 0 | 375.287 | 179.485 | 65.267 | 0 | 0 | 0 | 0 | 0 | 455.211 | 50.579 | 0 | 276.8 | 276.8 | 0 | 93.94 | 0 | 0 | 1.382 | 5.528 | 0 | 0 | 0 | 0 | 0
boydwoo_str_m3_o23_o27_pcu_sym_59 | 0.35902 | 16.64972 | 12.82771 | 16.64972 | 3 | 0 | pcu | Zn | 0.647 | 0.0453 | 0.00958 | 2.59 | -0.0729 | 1.15 | -0.227 | 0.151 | -0.0312 | 0.0407 | 0.0215 | -0.00346 | 4.56 | -0.333 | -0.268 | 0.00479 | 0.0562 | 7900 | 192 | 165 | 0 | 0 | 0 | 756.029 | 378.014 | 189.007 | 0 | 0 | 0 | 0 | 457.84 | 2286.116 | 163.294 | 0 | 0 | 0 | 0 | 455.13 | 0 | 0 | 0 | 697.12 | 0 | 0 | 0 | 0 | 0
boydwoo_str_m3_o8_o27_pcu_sym_102 | 0.34797 | 16.1452 | 12.83481 | 16.1452 | 3 | 0 | pcu | Zn | 0.728 | 0.116 | 0.00445 | 2.92 | 0.133 | 1.22 | -0.286 | 0.129 | -0.0497 | 0.035 | 0.0206 | -0.00449 | 4.95 | -0.517 | -0.195 | -0.0496 | 0.0277 | 7630 | 1540 | 589 | 0 | 0 | 0 | 768.39 | 640.325 | 128.065 | 0 | 0 | 0 | 0 | 0 | 2510.16 | 0 | 0 | 0 | 0 | 0 | 559.11 | 0 | 0 | 0 | 126.413 | 63.207 | 0 | 0 | 0 | 0
boydwoo_str_m3_o3_o22_pcu_sym_127 | 0.50987 | 14.22969 | 12.89091 | 14.22969 | 3 | 0 | pcu | Zn | 0.458 | -0.0097 | 0.00829 | 1.09 | -0.0957 | 0.945 | -0.16 | 0.0959 | -0.0316 | 0.0272 | 0.0157 | -0.000507 | 2.16 | -0.242 | -0.0683 | -0.0501 | 0.00336 | 3550 | -209 | -133 | 0 | 0 | 0 | 601.267 | 370.01 | 92.503 | 0 | 0 | 0 | 0 | 0 | 1417.518 | 189.002 | 0 | 682.44 | 0 | 0 | 1.77 | 0 | 0 | 0 | 599.71 | 0 | 0 | 0 | 0 | 0
boydwoo_str_m3_o3_o27_pcu_sym_11 | 0.27365 | 19.45569 | 12.8947 | 19.45569 | 3 | 0 | pcu | Zn | 0.989 | 0.243 | 0.0584 | 4.98 | 0.634 | 1.42 | -0.277 | 0.171 | -0.0427 | 0.0479 | 0.0235 | -0.0069 | 7.63 | -0.541 | -0.362 | -0.0328 | 0.0633 | 10400 | 2840 | 1040 | 0 | 0 | 0 | 981.855 | 830.8 | 151.055 | 0 | 0 | 0 | 0 | 1606.19 | 1528.78 | 0 | 0 | 0 | 0 | 0 | 386.6 | 0 | 0 | 0 | 34.17 | 0 | 0 | 0 | 0 | 0
gmof_Al2O6-ADC_B-AZO_B_No41 | 0.67001 | 13.18662 | 12.9068 | 13.18662 | 1 | 0 | rna | Al | 0.22 | 0.0468 | -0.011 | 0.166 | 0.0552 | 0.681 | -0.304 | 0.0315 | -0.0737 | 0.00977 | 0.0202 | -0.000129 | 0.688 | -0.504 | 0.0493 | -0.102 | -0.0221 | 209 | 488 | 372 | 0 | 0 | 0 | 631.451 | 315.726 | 157.863 | 0 | 332.53 | 0 | 0 | 0 | 450.429 | 75.071 | 0 | 0 | 0 | 0 | 208.04 | 0 | 0 | 2.994 | 11.976 | 0 | 0 | 0 | 0 | 0
boydwoo_str_m3_o3_o7_pcu_sym_4 | 0.36857 | 16.13349 | 12.92236 | 16.13349 | 3 | 0 | pcu | Zn | 0.592 | 0.0751 | 0.00931 | 2.33 | 0.00528 | 1.03 | -0.244 | 0.116 | -0.036 | 0.0317 | 0.0184 | -0.00869 | 4.04 | -0.343 | -0.211 | 0.00553 | 0.0496 | 6760 | 290 | 780 | 0 | 0 | 0 | 691.536 | 362.233 | 65.861 | 0 | 0 | 0 | 0 | 0 | 2727.976 | 681.994 | 0 | 0 | 0 | 0 | 122.72 | 0 | 0 | 0 | 0 | 0 | 0 | 0 | 0 | 0
gmof_AlO6-irmof20_A_No10 | 0.93674 | 13.39974 | 12.92596 | 13.39974 | 1 | 0 | ttp | Al | 0.0471 | 0.0781 | -0.0214 | -0.427 | 0.145 | 0.321 | -0.345 | -0.0219 | -0.0865 | -0.00211 | 0.0174 | 0.000668 | -0.526 | -0.539 | 0.115 | -0.112 | -0.0355 | -1080 | 788 | -24.3 | 0 | 0 | 0 | 0 | 0 | 0 | 0 | 0 | 0 | 0 | 511.21 | 309.43 | 0 | 0 | 0 | 0 | 0 | 0 | 0 | 0 | 0 | 1.76 | 0 | 0 | 952.61 | 0 | 0
gmof_AlO6-mof200_No27 | 0.77355 | 13.33293 | 12.92662 | 13.33293 | 1 | 0 | tsg | Al | 0.124 | 0.103 | -0.0303 | -0.156 | 0.15 | 0.379 | -0.329 | -0.0318 | -0.0946 | -0.0132 | 0.0207 | 0.00634 | -0.101 | -0.508 | 0.0988 | -0.112 | -0.035 | -851 | 1320 | 367 | 0 | 0 | 0 | 55.36 | 22.144 | 5.536 | 0 | 0 | 0 | 0 | 0 | 722.951 | 90.369 | 0 | 0 | 0 | 0 | 0 | 0 | 0 | 0 | 726.85 | 0 | 0 | 0 | 0 | 0
boydwoo_str_m3_o7_o26_pcu_sym_145 | 0.43299 | 16.08658 | 12.92897 | 16.08658 | 3 | 0 | pcu | Zn | 0.74 | 0.0971 | 0.000619 | 2.13 | 0.123 | 1.28 | -0.283 | 0.144 | -0.0461 | 0.0403 | 0.0218 | -0.00525 | 3.67 | -0.549 | -0.115 | -0.0774 | 0.00813 | 5360 | 1790 | 218 | 0 | 1488.37 | 0 | 816.033 | 544.022 | 136.005 | 0 | 0 | 0 | 0 | 0 | 936.73 | 0 | 0 | 0 | 0 | 0 | 1.07 | 0 | 0 | 0 | 40.5 | 0 | 0 | 0 | 0 | 0
gmof_Zn2O8N2-DPAC_A-irmof10_A_No202 | 0.40332 | 18.03965 | 12.9536 | 18.01899 | 3 | 0 | pcu | Zn | 0.755 | 0.133 | 0.00828 | 2.41 | 0.204 | 1.24 | -0.295 | 0.136 | -0.0544 | 0.0372 | 0.0238 | -0.00406 | 4.01 | -0.566 | -0.139 | -0.0805 | 0.013 | 5770 | 1990 | 400 | 0 | 0 | 0 | 722.869 | 558.58 | 131.431 | 0 | 1551.68 | 0 | 0 | 0 | 1057.41 | 0 | 0 | 0 | 0 | 0 | 0.73 | 0 | 0 | 0 | 19.14 | 0 | 0 | 0 | 0 | 0
boydwoo_str_m5_Al_o27_o27_sra_sym_91 | 1.19854 | 13.33462 | 12.97036 | 13.31461 | 1 | 0 | rna | Al | 0.174 | 0.0542 | -0.0176 | -0.501 | 0.168 | 0.515 | -0.277 | 0.0142 | -0.0747 | -0.00016 | 0.0212 | 0.00845 | -0.724 | -0.526 | 0.148 | -0.135 | -0.0526 | -2420 | 1730 | -618 | 0 | 0 | 0 | 75.863 | 101.15 | 25.288 | 0 | 0 | 0 | 0 | 0 | 79.224 | 19.806 | 0 | 357.43 | 357.43 | 0 | 197.83 | 0 | 0 | 0.388 | 1.552 | 0 | 0 | 0 | 0 | 0
gmof_AlO6-irmof20_A_No11 | 0.99866 | 13.45609 | 12.97108 | 13.45609 | 1 | 0 | ttp | Al | 0.00113 | 0.0776 | -0.026 | -0.524 | 0.151 | 0.254 | -0.352 | -0.0403 | -0.0887 | -0.00982 | 0.0156 | 0.00119 | -0.699 | -0.544 | 0.134 | -0.115 | -0.041 | -1270 | 838 | 20 | 0 | 0 | 0 | 0 | 0 | 0 | 0 | 0 | 0 | 0 | 942.39 | 0 | 0 | 0 | 0 | 0 | 0 | 0 | 0 | 0 | 0 | 0 | 0 | 0 | 744.32 | 0 | 0
boydwoo_str_m5_Al_o3_o27_sra_sym_66 | 0.69976 | 13.3724 | 12.97381 | 13.3724 | 1 | 0 | rna | Al | 0.163 | 0.043 | -0.0132 | 0.0242 | 0.0543 | 0.494 | -0.263 | 0.0162 | -0.0579 | 0.00402 | 0.0143 | 0.00294 | 0.309 | -0.417 | 0.0438 | -0.0697 | -0.0159 | -176 | 506 | 252 | 0 | 0 | 0 | 140.477 | 241.62 | 44.953 | 0 | 0 | 0 | 0 | 0 | 71.56 | 483.03 | 0 | 0 | 0 | 312.247 | 89.213 | 0 | 0 | 65.072 | 601.92 | 16.268 | 0 | 0 | 0 | 0
gmof_Zn4O13-irmof12_A-irmof16_A_No12 | 0.42061 | 20.37958 | 12.97392 | 20.25481 | 3 | 0 | pcu | Zn | 0.76 | 0.132 | 0.0312 | 2.28 | 0.212 | 1.19 | -0.25 | 0.145 | -0.0403 | 0.0411 | 0.0223 | -0.00477 | 3.65 | -0.444 | -0.163 | -0.0503 | 0.0252 | 5040 | 1300 | 110 | 0 | 0 | 0 | 122.433 | 142.839 | 30.608 | 0 | 2983.8 | 0 | 0 | 0 | 603.15 | 0 | 0 | 0 | 0 | 0 | 0 | 0 | 0 | 5.532 | 66.388 | 0 | 0 | 0 | 0 | 0
gmof_Zn4O13-irmof14_A-irmof16_A_No329 | 0.43546 | 20.24927 | 12.98789 | 20.23518 | 3 | 0 | pcu | Zn | 0.749 | 0.128 | 0.0287 | 2.13 | 0.203 | 1.18 | -0.252 | 0.145 | -0.0398 | 0.0393 | 0.0218 | -0.00417 | 3.43 | -0.452 | -0.148 | -0.0509 | 0.0198 | 4690 | 1330 | 86 | 0 | 0 | 0 | 148.667 | 202.728 | 40.546 | 0 | 2850.84 | 0 | 0 | 464.5 | 33.13 | 0 | 0 | 0 | 0 | 0 | 0 | 0 | 0 | 6.067 | 72.803 | 0 | 0 | 0 | 0 | 0
boydwoo_str_m3_o8_o27_pcu_sym_149 | 0.34166 | 16.93316 | 12.99787 | 16.93316 | 3 | 0 | pcu | Zn | 0.78 | 0.146 | 0.0204 | 3.15 | 0.232 | 1.28 | -0.298 | 0.141 | -0.0528 | 0.0402 | 0.0239 | -0.00543 | 5.24 | -0.571 | -0.215 | -0.0634 | 0.0342 | 7740 | 1730 | 738 | 0 | 0 | 0 | 840.84 | 764.4 | 152.88 | 0 | 0 | 0 | 0 | 0 | 1852.64 | 0 | 0 | 0 | 0 | 0 | 609.21 | 0 | 0 | 0 | 294.977 | 221.233 | 0 | 0 | 0 | 0
gmof_Zn4O13-BDC_A-DPAC_A_No1173 | 0.42031 | 20.12332 | 13.01113 | 20.09444 | 3 | 0 | pcu | Zn | 0.708 | 0.073 | 0.0232 | 2.16 | 0.0618 | 1.26 | -0.249 | 0.139 | -0.0357 | 0.0363 | 0.0182 | -0.00387 | 3.81 | -0.459 | -0.118 | -0.0554 | 0.00883 | 5600 | 667 | -357 | 0 | 0 | 0 | 669.119 | 594.772 | 223.04 | 0 | 2087.66 | 0 | 0 | 0 | 166.673 | 83.337 | 0 | 0 | 0 | 0 | 0 | 0 | 0 | 34.889 | 558.231 | 0 | 0 | 0 | 0 | 0
boydwoo_str_m3_o3_o8_pcu_sym_80 | 0.27544 | 19.36195 | 13.01251 | 19.36195 | 3 | 0 | pcu | Zn | 0.922 | 0.203 | 0.0397 | 4.71 | 0.463 | 1.39 | -0.286 | 0.161 | -0.0463 | 0.0454 | 0.0237 | -0.00654 | 7.44 | -0.56 | -0.344 | -0.0374 | 0.0607 | 10700 | 2610 | 1180 | 0 | 0 | 0 | 1578.382 | 789.191 | 197.298 | 0 | 0 | 0 | 0 | 0 | 2685.64 | 0 | 0 | 0 | 0 | 0 | 93.46 | 0 | 0 | 0 | 221.624 | 55.406 | 0 | 0 | 0 | 0
boydwoo_str_m5_Al_o26_o26_sra_sym_109 | 0.6974 | 13.27094 | 13.01711 | 13.27094 | 1 | 0 | rna | Al | 0.242 | 0.0384 | -0.019 | 0.141 | 0.0548 | 0.687 | -0.27 | 0.0256 | -0.0615 | -0.0033 | 0.0144 | 0.0041 | 0.587 | -0.461 | 0.0733 | -0.0901 | -0.0352 | 133 | 720 | 128 | 0 | 0 | 0 | 561.56 | 421.17 | 140.39 | 0 | 0 | 0 | 0 | 927.4 | 85.8 | 21.45 | 0 | 0 | 0 | 0 | 0 | 0 | 0 | 2.232 | 8.928 | 0 | 0 | 0 | 0 | 0
boydwoo_str_m3_o3_o7_pcu_sym_168 | 0.27295 | 17.17926 | 13.0304 | 17.17926 | 3 | 0 | pcu | Zn | 0.857 | 0.166 | 0.0343 | 4.53 | 0.309 | 1.32 | -0.262 | 0.159 | -0.038 | 0.0468 | 0.0233 | -0.00736 | 7.29 | -0.441 | -0.379 | -5.64e-05 | 0.0845 | 11100 | 1630 | 1070 | 0 | 0 | 0 | 1696.96 | 678.784 | 169.696 | 0 | 0 | 0 | 0 | 0 | 3455.31 | 0 | 0 | 0 | 0 | 0 | 2.5 | 0 | 0 | 0 | 35.87 | 0 | 0 | 0 | 0 | 0
boydwoo_str_m5_Al_o8_o26_sra_sym_142 | 0.62356 | 13.46906 | 13.03155 | 13.46906 | 1 | 0 | rna | Al | 0.275 | 0.0458 | -0.0127 | 0.36 | 0.0417 | 0.757 | -0.287 | 0.0471 | -0.0662 | 0.00789 | 0.0206 | 0.00208 | 1.03 | -0.482 | 0.0287 | -0.0904 | -0.0199 | 922 | 570 | 311 | 0 | 0 | 0 | 996.418 | 387.496 | 221.426 | 0 | 79.92 | 0 | 0 | 0 | 114.04 | 57.02 | 0 | 0 | 0 | 0 | 176.75 | 0 | 0 | 60.84 | 365.04 | 0 | 0 | 0 | 0 | 0
boydwoo_str_m3_o3_o3_pcu_sym_129 | 0.30055 | 17.47111 | 13.03186 | 17.47111 | 3 | 0 | pcu | Zn | 0.839 | 0.196 | 0.0389 | 3.93 | 0.406 | 1.26 | -0.279 | 0.146 | -0.0503 | 0.0402 | 0.0235 | -0.00423 | 6.21 | -0.496 | -0.309 | -0.0334 | 0.0536 | 8860 | 2050 | 1230 | 0 | 0 | 284.415 | 711.038 | 616.232 | 94.805 | 0 | 0 | 0 | 0 | 0 | 3171.94 | 0 | 0 | 0 | 0 | 0 | 0 | 0 | 0 | 0 | 121.907 | 60.953 | 0 | 0 | 0 | 0
boydwoo_str_m3_o3_o8_pcu_sym_18 | 0.27218 | 17.82103 | 13.04131 | 17.80467 | 3 | 0 | pcu | Zn | 0.892 | 0.17 | 0.0328 | 4.68 | 0.336 | 1.38 | -0.269 | 0.16 | -0.0414 | 0.0464 | 0.0226 | -0.00637 | 7.51 | -0.491 | -0.356 | -0.0234 | 0.0679 | 11400 | 2140 | 848 | 0 | 0 | 0 | 1705.6 | 852.8 | 213.2 | 0 | 0 | 0 | 0 | 0 | 2865.969 | 159.221 | 0 | 0 | 0 | 0 | 176.05 | 0 | 0 | 0 | 46.42 | 0 | 0 | 0 | 0 | 0
gmof_Zn4O13-BDC_A-DPAC_A_No381 | 0.43979 | 20.22951 | 13.04131 | 20.22951 | 3 | 0 | pcu | Zn | 0.696 | 0.0809 | 0.0259 | 1.98 | 0.0887 | 1.24 | -0.26 | 0.142 | -0.0401 | 0.0383 | 0.0204 | -0.0042 | 3.51 | -0.488 | -0.114 | -0.0646 | 0.009 | 5000 | 715 | -217 | 0 | 0 | 0 | 618.462 | 549.744 | 206.154 | 0 | 2579.83 | 0 | 0 | 0 | 155.28 | 0 | 0 | 0 | 0 | 0 | 0 | 0 | 0 | 4.802 | 57.628 | 0 | 0 | 0 | 0 | 0
gmof_Zn4O13-DPAC_A_No15 | 0.31253 | 24.75073 | 13.04275 | 24.74448 | 3 | 0 | pcu | Zn | 0.99 | 0.248 | 0.0727 | 4.21 | 0.612 | 1.41 | -0.265 | 0.179 | -0.042 | 0.0481 | 0.0256 | -0.00505 | 6.37 | -0.514 | -0.316 | -0.0435 | 0.0499 | 8300 | 2360 | 460 | 0 | 0 | 0 | 802.52 | 601.89 | 200.63 | 0 | 2784.63 | 0 | 0 | 0 | 475.69 | 0 | 0 | 0 | 0 | 0 | 0 | 0 | 0 | 7.087 | 85.043 | 0 | 0 | 0 | 0 | 0
gmof_Zn4O13-BDC_A-DPAC_A_No117 | 0.49596 | 20.23586 | 13.04545 | 20.23586 | 3 | 0 | pcu | Zn | 0.686 | 0.0841 | 0.0262 | 1.6 | 0.118 | 1.23 | -0.263 | 0.14 | -0.0427 | 0.0382 | 0.0218 | -0.00421 | 2.83 | -0.509 | -0.0707 | -0.0823 | -0.00109 | 3730 | 948 | -287 | 0 | 567.68 | 0 | 539.51 | 479.564 | 179.837 | 0 | 1729.13 | 0 | 0 | 0 | 114.86 | 0 | 0 | 0 | 0 | 0 | 0 | 0 | 0 | 3.948 | 47.382 | 0 | 0 | 0 | 0 | 0
boydwoo_str_m3_o3_o15_pcu_sym_101 | 0.40477 | 15.00777 | 13.05859 | 15.00747 | 3 | 0 | pcu | Zn | 0.536 | 0.0122 | -0.00401 | 1.88 | -0.133 | 1.06 | -0.19 | 0.0886 | -0.0396 | 0.0362 | 0.0164 | -0.00336 | 3.56 | -0.246 | -0.105 | -0.0645 | 0.0202 | 6060 | -55.9 | -149 | 0 | 0 | 0 | 1423.963 | 711.982 | 177.995 | 0 | 0 | 0 | 0 | 0 | 2332.05 | 0 | 0 | 0 | 0 | 0 | 0 | 0 | 0 | 0 | 0.18 | 0 | 0 | 0 | 0 | 0
boydwoo_str_m3_o8_o8_pcu_sym_66 | 0.30933 | 16.35872 | 13.06063 | 16.35872 | 3 | 0 | pcu | Zn | 0.823 | 0.127 | 0.0124 | 3.75 | 0.172 | 1.34 | -0.279 | 0.158 | -0.0444 | 0.0447 | 0.0231 | -0.00444 | 6.24 | -0.529 | -0.286 | -0.0406 | 0.0492 | 9750 | 1760 | 690 | 0 | 0 | 0 | 1627.989 | 678.329 | 271.332 | 0 | 0 | 0 | 0 | 0 | 1919.035 | 348.915 | 0 | 0 | 0 | 132.736 | 530.944 | 0 | 0 | 0 | 39.43 | 0 | 0 | 0 | 0 | 0
boydwoo_str_m3_o3_o14_pcu_sym_1 | 0.37332 | 15.28916 | 13.06202 | 15.28916 | 3 | 0 | pcu | Zn | 0.594 | 0.0315 | 0.00656 | 2.3 | -0.106 | 1.14 | -0.218 | 0.102 | -0.0278 | 0.0268 | 0.0162 | -0.00423 | 4.26 | -0.309 | -0.12 | -0.0198 | 0.0272 | 7240 | -81.5 | -9.9 | 0 | 0 | 0 | 1541.45 | 719.343 | 205.527 | 0 | 0 | 0 | 0 | 0 | 2593.29 | 0 | 0 | 0 | 0 | 0 | 3.55 | 0 | 0 | 0 | 57.09 | 0 | 0 | 0 | 0 | 0
gmof_Al2O6-AZO_B-DPAC_B_No7 | 0.55304 | 13.75041 | 13.06445 | 13.75041 | 1 | 0 | rna | Al | 0.281 | 0.05 | -0.00151 | 0.577 | 0.0174 | 0.77 | -0.29 | 0.0523 | -0.0614 | 0.0148 | 0.0188 | -7.44e-05 | 1.47 | -0.469 | -0.00906 | -0.0725 | -0.00455 | 1750 | 113 | 744 | 0 | 0 | 115.192 | 1151.925 | 345.577 | 230.385 | 0 | 0 | 0 | 0 | 0 | 711.436 | 71.144 | 0 | 0 | 0 | 0 | 137.87 | 0 | 0 | 3.252 | 13.008 | 0 | 0 | 0 | 0 | 0
boydwoo_str_m3_o3_o25_pcu_sym_111 | 0.26224 | 18.17859 | 13.06879 | 18.17859 | 3 | 0 | pcu | Zn | 0.922 | 0.174 | 0.0277 | 5.01 | 0.359 | 1.4 | -0.255 | 0.161 | -0.0419 | 0.0464 | 0.0247 | -0.00646 | 7.98 | -0.445 | -0.373 | -0.0338 | 0.0721 | 12100 | 2490 | 695 | 0 | 0 | 0 | 1758.694 | 769.429 | 219.837 | 0 | 0 | 0 | 0 | 0 | 3384.98 | 0 | 0 | 0 | 0 | 0 | 3.26 | 0 | 0 | 0 | 128.9 | 0 | 0 | 0 | 0 | 0
gmof_AlO6-mof180_No5 | 0.74654 | 13.40144 | 13.09138 | 13.40144 | 1 | 0 | tsg | Al | 0.0962 | 0.0986 | -0.0232 | -0.152 | 0.137 | 0.39 | -0.363 | -0.0269 | -0.098 | -0.00859 | 0.0207 | 0.00455 | -0.0137 | -0.551 | 0.0888 | -0.11 | -0.0303 | -743 | 1060 | 359 | 0 | 0 | 0 | 223.72 | 55.93 | 55.93 | 0 | 0 | 0 | 0 | 0 | 630.664 | 157.666 | 0 | 0 | 0 | 0 | 0 | 0 | 0 | 0 | 571.28 | 0 | 0 | 0 | 0 | 0
gmof_Zn2O8N2-AZO_A-NiC4_No5 | 0.37403 | 16.44393 | 13.09568 | 16.44393 | 3 | 0 | pcu | Zn | 0.762 | 0.114 | 0.00424 | 2.72 | 0.146 | 1.27 | -0.287 | 0.141 | -0.0478 | 0.0386 | 0.0222 | -0.00404 | 4.59 | -0.546 | -0.17 | -0.0626 | 0.0219 | 6930 | 1810 | 400 | 0 | 0 | 0 | 866.058 | 606.241 | 173.212 | 0 | 1230.32 | 0 | 0 | 0 | 1257.51 | 0 | 0 | 0 | 0 | 0 | 306.13 | 0 | 0 | 0 | 28.76 | 0 | 0 | 0 | 0 | 0
boydwoo_str_m3_o3_o10_pcu_sym_129 | 0.43988 | 13.73338 | 13.09571 | 13.73333 | 3 | 0 | pcu | Zn | 0.437 | -0.00879 | 0.0221 | 1.41 | -0.158 | 0.903 | -0.142 | 0.127 | -0.0209 | 0.0223 | 0.0199 | 0.00692 | 2.78 | -0.13 | -0.198 | 0.022 | 0.0346 | 4960 | -1100 | 181 | 0 | 0 | 0 | 1294.229 | 754.967 | 215.705 | 0 | 0 | 0 | 0 | 0 | 1862.86 | 0 | 0 | 0 | 0 | 0 | 2.9 | 0 | 0 | 0 | 424.696 | 106.174 | 0 | 0 | 0 | 0
gmof_Zn4O13-BDC_A-DPAC_A_No963 | 0.36856 | 19.97976 | 13.11496 | 19.97976 | 3 | 0 | pcu | Zn | 0.74 | 0.0918 | 0.0255 | 2.73 | 0.0848 | 1.28 | -0.257 | 0.152 | -0.0385 | 0.0406 | 0.0206 | -0.00398 | 4.72 | -0.465 | -0.202 | -0.0405 | 0.0285 | 7180 | 739 | -15.6 | 0 | 0 | 0 | 882.335 | 617.635 | 264.7 | 0 | 0 | 0 | 0 | 0 | 519.875 | 1559.625 | 0 | 0 | 0 | 1023.55 | 0 | 0 | 0 | 6.492 | 77.908 | 0 | 0 | 0 | 0 | 0
tobacco_SR_tsd_v1-6c_Zr_1_Ch_v2-4c_B_Ch_v3-4c_B_Ch_v4-3c_pyrrole_Ch_1TrU_Ch_2x3x1 | 0.83039 | 13.86012 | 13.12347 | 13.83878 | 1 | 0 | UNKOWN | Zr | 0.3 | 0.0946 | -0.0105 | -0.0178 | 0.168 | 0.656 | -0.287 | 0.0319 | -0.0665 | 0.0067 | 0.0184 | 0.00279 | 0.102 | -0.506 | 0.0928 | -0.11 | -0.0358 | -995 | 1430 | -146 | 0 | 0 | 0 | 595.502 | 320.655 | 137.423 | 0 | 0 | 0 | 0 | 0 | 81.581 | 224.349 | 0 | 0 | 0 | 0 | 0 | 2.63 | 0 | 191.897 | 149.253 | 0 | 0 | 0 | 0 | 0
boydwoo_str_m5_Al_o3_o3_sra_sym_131 | 0.67482 | 13.48805 | 13.12822 | 13.48805 | 1 | 0 | rna | Al | 0.163 | 0.0229 | -0.00043 | 0.0758 | 0.0165 | 0.465 | -0.234 | 0.0326 | -0.0394 | 0.0223 | 0.0136 | -0.00586 | 0.375 | -0.358 | 0.00521 | -0.0449 | 0.0101 | 210 | 32.3 | 498 | 0 | 0 | 0 | 238.29 | 190.632 | 47.658 | 0 | 638.07 | 0 | 0 | 0 | 928.311 | 116.039 | 0 | 0 | 0 | 0 | 0 | 0 | 0 | 0.4 | 1.6 | 0 | 0 | 0 | 0 | 0
boydwoo_str_m3_o3_o26_pcu_sym_197 | 0.30116 | 16.73141 | 13.14249 | 16.66851 | 3 | 0 | pcu | Zn | 0.829 | 0.147 | 0.0229 | 3.9 | 0.237 | 1.31 | -0.271 | 0.154 | -0.0443 | 0.0436 | 0.0232 | -0.00696 | 6.37 | -0.487 | -0.306 | -0.0311 | 0.057 | 9740 | 1830 | 888 | 0 | 0 | 0 | 1221.007 | 827.134 | 157.549 | 0 | 0 | 0 | 0 | 0 | 1807.275 | 112.955 | 0 | 0 | 0 | 0 | 0 | 0 | 0 | 0 | 946.536 | 378.614 | 0 | 0 | 0 | 0
gmof_Al2O6-AZO_B-DPAC_B_No258 | 0.56724 | 13.60316 | 13.15591 | 13.58968 | 1 | 0 | rna | Al | 0.308 | 0.0529 | -0.00402 | 0.577 | 0.033 | 0.799 | -0.283 | 0.0573 | -0.0655 | 0.0146 | 0.0191 | -0.000524 | 1.43 | -0.469 | -0.00483 | -0.0846 | -0.0128 | 1560 | 385 | 465 | 0 | 0 | 123.359 | 1110.229 | 493.435 | 246.718 | 0 | 0 | 0 | 0 | 0 | 384.194 | 85.376 | 0 | 0 | 0 | 0 | 152.85 | 0 | 0 | 19.015 | 95.075 | 0 | 0 | 0 | 0 | 0
gmof_Zn2O8N2-ADC_A-AZO_A_No140 | 0.45419 | 15.61509 | 13.17869 | 15.61509 | 3 | 0 | pcu | Zn | 0.692 | 0.0935 | -0.00473 | 1.87 | 0.116 | 1.21 | -0.29 | 0.128 | -0.0525 | 0.0356 | 0.0231 | -0.00418 | 3.24 | -0.551 | -0.0845 | -0.0882 | 0.00269 | 4740 | 1760 | 107 | 0 | 656.74 | 0 | 653.622 | 426.275 | 113.673 | 0 | 0 | 0 | 0 | 0 | 810.95 | 0 | 0 | 0 | 0 | 0 | 31.845 | 0 | 31.845 | 0 | 484.535 | 484.535 | 0 | 0 | 0 | 0
gmof_AlO6-irmof8_A_No1 | 0.77072 | 13.67195 | 13.18249 | 13.67195 | 1 | 0 | ttp | Al | 0.0539 | 0.0633 | -0.0249 | -0.238 | 0.0924 | 0.31 | -0.296 | -0.0313 | -0.0817 | -0.00697 | 0.0204 | 0.00366 | -0.173 | -0.453 | 0.0842 | -0.0963 | -0.0223 | -738 | 678 | 349 | 0 | 0 | 0 | 19.46 | 4.865 | 4.865 | 0 | 0 | 0 | 0 | 0 | 1743.99 | 0 | 0 | 0 | 0 | 0 | 0 | 0 | 0 | 0 | 0 | 0 | 0 | 0 | 0 | 0
gmof_Zn4O13-BDC_A-DPAC_A_No118 | 0.5751 | 20.2734 | 13.19387 | 20.2734 | 3 | 0 | pcu | Zn | 0.656 | 0.11 | 0.0211 | 1.15 | 0.185 | 1.2 | -0.299 | 0.117 | -0.0589 | 0.0314 | 0.0232 | -0.00319 | 2.08 | -0.584 | 0.0074 | -0.12 | -0.0241 | 2180 | 1430 | -232 | 0 | 304.8 | 0 | 208.7 | 500.88 | 125.22 | 0 | 1739.33 | 0 | 0 | 0 | 0 | 0 | 0 | 0 | 0 | 0 | 0 | 0 | 0 | 1.894 | 22.726 | 0 | 0 | 0 | 0 | 0
boydwoo_str_m3_o3_o27_pcu_sym_229 | 0.32832 | 18.07773 | 13.21839 | 18.07773 | 3 | 0 | pcu | Zn | 0.845 | 0.197 | 0.0403 | 3.51 | 0.403 | 1.28 | -0.282 | 0.146 | -0.0481 | 0.0428 | 0.0249 | -0.00619 | 5.56 | -0.523 | -0.249 | -0.0509 | 0.0481 | 7740 | 2100 | 962 | 0 | 0 | 0 | 514.041 | 514.041 | 146.869 | 0 | 0 | 0 | 0 | 0 | 1182.142 | 236.428 | 0 | 0 | 0 | 0 | 1157.08 | 0 | 0 | 0 | 896 | 0 | 0 | 0 | 0 | 0
boydwoo_str_m5_Al_o7_o27_sra_sym_105 | 0.59479 | 13.64913 | 13.23854 | 13.64913 | 1 | 0 | rna | Al | 0.235 | 0.0374 | -0.00741 | 0.374 | 0.0103 | 0.639 | -0.251 | 0.0437 | -0.0563 | 0.0117 | 0.0181 | 0.00127 | 1 | -0.388 | -0.00915 | -0.0617 | -0.00303 | 1180 | 123 | 497 | 0 | 0 | 0 | 790.973 | 359.533 | 143.813 | 0 | 0 | 0 | 0 | 0 | 867.332 | 72.278 | 0 | 0 | 0 | 0 | 318.76 | 0 | 0 | 7.417 | 29.669 | 14.834 | 0 | 0 | 0 | 0
boydwoo_str_m5_Al_o3_o7_sra_sym_73 | 0.56155 | 13.56953 | 13.23908 | 13.56953 | 1 | 0 | rna | Al | 0.211 | 0.048 | -0.011 | 0.425 | 0.00826 | 0.596 | -0.276 | 0.0258 | -0.0603 | 0.00665 | 0.0166 | 0.001 | 1.11 | -0.408 | -0.00605 | -0.0542 | -5.08e-05 | 1370 | -62.3 | 814 | 0 | 0 | 0 | 1029.757 | 274.602 | 137.301 | 0 | 0 | 0 | 0 | 0 | 1067.661 | 66.729 | 0 | 0 | 0 | 0 | 0 | 0 | 0 | 0.598 | 2.392 | 0 | 0 | 0 | 0 | 0
boydwoo_str_m1_o6_o22_pcu_sym_81 | 0.37835 | 18.50161 | 13.23933 | 18.50161 | 3 | 0 | pcu | Zn | 0.747 | 0.0647 | -0.000292 | 2.64 | 0.0155 | 1.28 | -0.244 | 0.145 | -0.0355 | 0.0424 | 0.0229 | -0.00498 | 4.53 | -0.431 | -0.176 | -0.0493 | 0.0343 | 7390 | 1130 | -251 | 0 | 0 | 0 | 1154.7 | 461.88 | 346.41 | 0 | 0 | 0 | 0 | 598.73 | 1839.18 | 0 | 0 | 0 | 0 | 0 | 0 | 0 | 0 | 38.695 | 464.335 | 0 | 0 | 0 | 0 | 0
boydwoo_str_m1_o26_o26_pcu_sym_62 | 0.29432 | 19.42981 | 13.28085 | 19.42981 | 3 | 0 | pcu | Zn | 0.995 | 0.237 | 0.0524 | 4.56 | 0.589 | 1.43 | -0.274 | 0.171 | -0.0427 | 0.0485 | 0.0232 | -0.00764 | 6.98 | -0.542 | -0.313 | -0.0487 | 0.0497 | 9550 | 2990 | 1020 | 0 | 0 | 0 | 1155.275 | 517.882 | 239.023 | 0 | 1888.42 | 0 | 0 | 0 | 1213.25 | 0 | 0 | 0 | 0 | 0 | 0 | 0 | 0 | 14.639 | 175.671 | 0 | 0 | 0 | 0 | 0
gmof_Zn2O8N2-ADC_A-AZO_A_No288 | 0.35337 | 16.09765 | 13.32547 | 16.09765 | 3 | 0 | pcu | Zn | 0.748 | 0.112 | 0.00187 | 2.91 | 0.126 | 1.27 | -0.289 | 0.139 | -0.0523 | 0.0399 | 0.0247 | -0.00418 | 4.95 | -0.544 | -0.2 | -0.0675 | 0.032 | 7680 | 1750 | 577 | 0 | 0 | 173.163 | 952.394 | 692.65 | 173.163 | 0 | 794.57 | 0 | 0 | 0 | 1840.7 | 0 | 0 | 0 | 0 | 0 | 77.57 | 0 | 0 | 0 | 21.59 | 0 | 0 | 0 | 0 | 0
gmof_Zn2O8N2-DPAC_A-irmof7_A_No107 | 0.64817 | 16.32682 | 13.33979 | 16.32682 | 3 | 0 | pcu | Zn | 0.456 | -0.00962 | -0.00402 | 0.583 | -0.0114 | 0.806 | 0.00303 | 0.0482 | -0.0743 | 0.0741 | -0.0137 | 0.0128 | 1.04 | -0.0556 | -0.002 | -0.179 | -0.0603 | 1630 | 607 | -510 | 0 | 1888.5 | 0 | 279.847 | 406.23 | 90.273 | 0 | 0 | 0 | 0 | 0 | 116.169 | 9.681 | 0 | 0 | 0 | 0 | 0.37 | 0 | 0 | 0 | 113.93 | 0 | 0 | 0 | 0 | 0
gmof_Al2O6-ADC_B-AZO_B_No223 | 0.60498 | 13.57929 | 13.34075 | 13.57929 | 1 | 0 | rna | Al | 0.259 | 0.0496 | -0.00799 | 0.382 | 0.038 | 0.743 | -0.293 | 0.0444 | -0.0695 | 0.0135 | 0.021 | 0.00102 | 1.1 | -0.484 | 0.0189 | -0.0937 | -0.014 | 943 | 343 | 365 | 0 | 0 | 0 | 861.834 | 430.917 | 215.459 | 0 | 0 | 0 | 0 | 0 | 298.505 | 248.755 | 0 | 0 | 0 | 223.305 | 223.305 | 0 | 0 | 0 | 0 | 0 | 0 | 0 | 0 | 0
gmof_Zn4O13-BDC_A-DPAC_A_No964 | 0.40344 | 20.49554 | 13.34466 | 20.2745 | 3 | 0 | pcu | Zn | 0.705 | 0.11 | 0.0291 | 2.3 | 0.143 | 1.25 | -0.287 | 0.137 | -0.0485 | 0.0366 | 0.0205 | -0.0043 | 4.03 | -0.545 | -0.138 | -0.0675 | 0.0107 | 5700 | 803 | 239 | 0 | 0 | 0 | 469.024 | 670.035 | 201.01 | 0 | 0 | 0 | 0 | 0 | 0 | 1895.35 | 0 | 0 | 0 | 968.39 | 0 | 0 | 0 | 5.528 | 66.332 | 0 | 0 | 0 | 0 | 0
DOKDEN_FSR | 0.7055 | 15.05302 | 13.3771 | 15.05302 | 3 | 0 | snz | Cu | 0.0788 | 0.0273 | 0.0216 | -0.0987 | 0.0288 | 0.246 | -0.217 | 0.0796 | 0.0227 | 0.0668 | -0.00533 | -0.0373 | -0.0164 | -0.303 | -0.0745 | 0.0472 | 0.0629 | -1160 | 222 | 215 | 0 | 0 | 0 | 746.183 | 124.364 | 124.364 | 0 | 0 | 0 | 0 | 0 | 884.529 | 73.711 | 0 | 0 | 0 | 0 | 0 | 0 | 0 | 0 | 30.47 | 0 | 0 | 0 | 0 | 0
boydwoo_str_m5_Al_o8_o26_sra_sym_232 | 0.58175 | 13.73135 | 13.40324 | 13.72828 | 1 | 0 | rna | Al | 0.281 | 0.0511 | -0.00451 | 0.486 | 0.0332 | 0.761 | -0.293 | 0.052 | -0.0661 | 0.0129 | 0.0194 | 0.000592 | 1.27 | -0.482 | 0.00247 | -0.0823 | -0.012 | 1390 | 218 | 549 | 0 | 0 | 0 | 1309.041 | 327.26 | 261.808 | 0 | 0 | 0 | 0 | 0 | 320.267 | 40.033 | 0 | 0 | 0 | 0 | 163.898 | 0 | 54.633 | 27.592 | 110.367 | 27.592 | 0 | 0 | 0 | 0
boydwoo_str_m3_o7_o26_pcu_sym_134 | 0.3064 | 17.52216 | 13.40895 | 17.5152 | 3 | 0 | pcu | Zn | 0.841 | 0.157 | 0.0222 | 3.85 | 0.274 | 1.35 | -0.291 | 0.154 | -0.0501 | 0.0444 | 0.0241 | -0.00638 | 6.32 | -0.568 | -0.282 | -0.055 | 0.0472 | 9440 | 2190 | 984 | 0 | 0 | 0 | 1593.548 | 531.183 | 318.71 | 0 | 0 | 0 | 0 | 0 | 2019.923 | 168.327 | 0 | 0 | 0 | 0 | 1.14 | 0 | 0 | 0 | 638.08 | 0 | 0 | 0 | 0 | 0
gmof_AlO6-mof180_No2 | 0.88639 | 13.79511 | 13.41129 | 13.79511 | 1 | 0 | tsg | Al | 0.111 | 0.106 | -0.019 | -0.31 | 0.173 | 0.407 | -0.364 | -0.0225 | -0.0961 | -0.00591 | 0.021 | 0.00329 | -0.339 | -0.567 | 0.119 | -0.123 | -0.0391 | -1050 | 1130 | 154 | 0 | 674.29 | 0 | 171.271 | 73.402 | 24.467 | 0 | 0 | 0 | 0 | 0 | 692.95 | 0 | 0 | 0 | 0 | 0 | 0 | 0 | 0 | 0 | 0 | 0 | 0 | 0 | 0 | 0
boydwoo_str_m5_Al_o3_o27_sra_sym_19 | 0.66343 | 13.93485 | 13.43947 | 13.85346 | 1 | 0 | rna | Al | 0.302 | 0.0443 | -0.00146 | 0.304 | 0.0592 | 0.708 | -0.241 | 0.063 | -0.0506 | 0.0126 | 0.0159 | 0.00226 | 0.778 | -0.413 | 0.0116 | -0.0697 | -0.0167 | 725 | 692 | 370 | 0 | 0 | 0 | 790.219 | 329.258 | 131.703 | 0 | 0 | 0 | 0 | 0 | 315.464 | 31.546 | 0 | 662.87 | 0 | 0 | 117.95 | 0 | 0 | 0.372 | 1.488 | 0 | 0 | 0 | 0 | 0
gmof_AlO6-mof200_No26 | 0.76357 | 13.80952 | 13.44364 | 13.80952 | 1 | 0 | tsg | Al | 0.14 | 0.127 | -0.0274 | -0.123 | 0.181 | 0.408 | -0.363 | -0.0435 | -0.102 | -0.0184 | 0.0194 | 0.00893 | -0.0455 | -0.554 | 0.118 | -0.12 | -0.0423 | -819 | 1420 | 498 | 0 | 0 | 0 | 117.04 | 46.816 | 11.704 | 0 | 0 | 0 | 0 | 0 | 626.853 | 78.357 | 0 | 0 | 0 | 0 | 0 | 0 | 0 | 0 | 700.09 | 0 | 0 | 0 | 0 | 6.32
gmof_Al2O6-AZO_B-DPAC_B_No95 | 0.61175 | 13.78884 | 13.4495 | 13.78884 | 1 | 0 | rna | Al | 0.263 | 0.0483 | -0.00047 | 0.372 | 0.0401 | 0.733 | -0.289 | 0.0484 | -0.0636 | 0.0155 | 0.0195 | -0.002 | 1.06 | -0.477 | 0.0146 | -0.0843 | -0.0102 | 947 | 311 | 495 | 0 | 0 | 0 | 852.108 | 378.715 | 189.357 | 0 | 280.23 | 0 | 0 | 0 | 409.653 | 204.827 | 0 | 0 | 0 | 76.085 | 76.085 | 0 | 0 | 1.778 | 7.112 | 0 | 0 | 0 | 0 | 0
boydwoo_str_m5_Al_o27_o28_sra_sym_178 | 0.53258 | 13.89748 | 13.45923 | 13.89424 | 1 | 0 | rna | Al | 0.411 | 0.09 | 0.000835 | 0.885 | 0.0995 | 0.829 | -0.268 | 0.0658 | -0.0562 | 0.0141 | 0.02 | 0.0012 | 1.73 | -0.435 | -0.0276 | -0.0659 | -0.00324 | 2150 | 750 | 736 | 0 | 0 | 0 | 1000.725 | 309.315 | 291.12 | 0 | 0 | 0 | 0 | 0 | 329.269 | 33.771 | 0 | 0 | 0 | 0 | 233.834 | 0 | 19.486 | 79.2 | 475.2 | 39.6 | 0 | 0 | 0 | 0
gmof_Zn2O8N2-AZO_A-NiC4_No9 | 0.37846 | 16.33442 | 13.46535 | 16.33442 | 3 | 0 | pcu | Zn | 0.774 | 0.112 | 0.00567 | 2.71 | 0.145 | 1.3 | -0.287 | 0.145 | -0.0487 | 0.0409 | 0.0238 | -0.00463 | 4.57 | -0.556 | -0.167 | -0.0723 | 0.0223 | 6930 | 1860 | 292 | 0 | 0 | 0 | 646.468 | 732.664 | 258.587 | 0 | 0 | 0 | 0 | 1625.73 | 917.97 | 0 | 0 | 0 | 0 | 0 | 277.6 | 0 | 0 | 0 | 30.7 | 0 | 0 | 0 | 0 | 0
gmof_Al2O6-AZO_B-DPAC_B_No209 | 0.58436 | 13.79179 | 13.51623 | 13.78802 | 1 | 0 | rna | Al | 0.301 | 0.0522 | 0.00141 | 0.513 | 0.0393 | 0.791 | -0.29 | 0.0583 | -0.0606 | 0.0181 | 0.0199 | -0.00324 | 1.31 | -0.483 | 0.00205 | -0.0807 | -0.00633 | 1400 | 278 | 505 | 0 | 0 | 0 | 1062.468 | 472.208 | 236.104 | 0 | 0 | 0 | 0 | 122.98 | 349.727 | 174.863 | 0 | 0 | 0 | 111.27 | 111.27 | 0 | 0 | 1.36 | 5.44 | 0 | 0 | 0 | 0 | 0
YATLEN_FSR | 0.79611 | 15.00935 | 13.52079 | 15.00935 | 3 | 0 | kag | Fe | 0.0124 | 0.0461 | 0.0149 | -0.316 | 0.0768 | 0.124 | -0.28 | 0.0158 | -0.0202 | 0.0387 | 0.00255 | -0.0296 | -0.44 | -0.402 | 0.0112 | -0.014 | 0.0282 | -1260 | 112 | 388 | 0 | 0 | 0 | 559.64 | 373.093 | 186.547 | 0 | 0 | 0 | 0 | 0 | 815.91 | 0 | 0 | 0 | 0 | 0 | 0 | 0 | 0 | 0 | 67.33 | 0 | 0 | 0 | 0 | 0
boydwoo_str_m5_Al_o27_o28_sra_sym_103 | 0.55945 | 13.94967 | 13.52393 | 13.94967 | 1 | 0 | rna | Al | 0.324 | 0.0792 | -0.00389 | 0.629 | 0.0781 | 0.703 | -0.281 | 0.0483 | -0.0613 | 0.0121 | 0.018 | -0.000212 | 1.31 | -0.441 | -0.0173 | -0.0639 | -0.00335 | 1530 | 550 | 712 | 0 | 0 | 0 | 732.815 | 252.281 | 192.214 | 0 | 0 | 0 | 0 | 0 | 812.859 | 54.191 | 0 | 0 | 0 | 0 | 239.43 | 0 | 0 | 43.897 | 263.383 | 0 | 0 | 0 | 0 | 0
boydwoo_str_m3_o26_o27_pcu_sym_63 | 0.31021 | 17.22001 | 13.5324 | 17.22001 | 3 | 0 | pcu | Zn | 0.821 | 0.129 | 0.0152 | 3.73 | 0.178 | 1.32 | -0.27 | 0.158 | -0.0411 | 0.0433 | 0.023 | -0.0059 | 6.16 | -0.493 | -0.292 | -0.0269 | 0.0537 | 9630 | 1720 | 578 | 0 | 0 | 0 | 1347.583 | 577.535 | 192.512 | 0 | 0 | 0 | 0 | 0 | 1852.1 | 0 | 0 | 0 | 0 | 0 | 346.83 | 0 | 115.61 | 0 | 745.807 | 372.903 | 0 | 0 | 0 | 0
gmof_Al2O6-AZO_B-DPAC_B_No222 | 0.57845 | 14.04094 | 13.53497 | 14.03358 | 1 | 0 | rna | Al | 0.308 | 0.0569 | -0.000184 | 0.542 | 0.0457 | 0.8 | -0.289 | 0.0564 | -0.0643 | 0.0175 | 0.02 | -0.00222 | 1.36 | -0.482 | 0.00274 | -0.0869 | -0.00957 | 1480 | 402 | 561 | 0 | 0 | 0 | 1123.464 | 499.317 | 249.659 | 0 | 0 | 0 | 0 | 0 | 187.362 | 124.908 | 0 | 0 | 0 | 123.135 | 123.135 | 0 | 0 | 38.848 | 194.242 | 0 | 0 | 0 | 0 | 0
gmof_Al2O6-AZO_B-DPAC_B_No221 | 0.57393 | 14.15462 | 13.54956 | 14.15462 | 1 | 0 | rna | Al | 0.323 | 0.0585 | 0.00097 | 0.582 | 0.0484 | 0.823 | -0.288 | 0.0574 | -0.0653 | 0.0184 | 0.0208 | -0.00205 | 1.43 | -0.483 | 0.00403 | -0.0922 | -0.0103 | 1570 | 431 | 481 | 0 | 0 | 0 | 1206.45 | 536.2 | 268.1 | 0 | 0 | 0 | 0 | 0 | 219.438 | 146.292 | 0 | 0 | 0 | 117.595 | 117.595 | 0 | 0 | 15.287 | 76.433 | 0 | 0 | 0 | 0 | 0
boydwoo_str_m1_o6_o7_pcu_sym_75 | 0.24382 | 22.35258 | 13.56601 | 22.35258 | 3 | 0 | pcu | Zn | 1.1 | 0.28 | 0.0701 | 6.18 | 0.861 | 1.52 | -0.275 | 0.187 | -0.0407 | 0.0542 | 0.0256 | -0.00707 | 9.22 | -0.57 | -0.451 | -0.0332 | 0.0842 | 12500 | 3850 | 1270 | 0 | 0 | 0 | 2241.736 | 480.372 | 480.372 | 0 | 0 | 0 | 0 | 0 | 2163.04 | 0 | 0 | 0 | 0 | 0 | 0 | 0 | 0 | 51.015 | 612.185 | 0 | 0 | 0 | 0 | 0
boydwoo_str_m5_Al_o7_o27_sra_sym_93 | 0.62293 | 13.98203 | 13.58857 | 13.98203 | 1 | 0 | rna | Al | 0.31 | 0.0727 | -0.00581 | 0.415 | 0.089 | 0.759 | -0.295 | 0.0416 | -0.0672 | 0.00908 | 0.0198 | 0.000178 | 1.03 | -0.494 | 0.0372 | -0.094 | -0.0201 | 732 | 711 | 334 | 0 | 0 | 0 | 807.106 | 322.842 | 161.421 | 0 | 0 | 0 | 0 | 0 | 14.366 | 2.394 | 0 | 0 | 0 | 0 | 137.96 | 0 | 137.96 | 85.857 | 343.427 | 343.427 | 0 | 0 | 0 | 0
boydwoo_str_m1_o26_o26_pcu_sym_234 | 0.2848 | 19.11522 | 13.59551 | 19.11522 | 3 | 0 | pcu | Zn | 0.981 | 0.238 | 0.0602 | 4.71 | 0.602 | 1.4 | -0.273 | 0.175 | -0.0382 | 0.051 | 0.0225 | -0.00709 | 7.18 | -0.524 | -0.361 | -0.0185 | 0.0685 | 9880 | 2710 | 1240 | 0 | 0 | 40.076 | 1242.36 | 440.837 | 240.457 | 0 | 0 | 0 | 0 | 0 | 1684.15 | 0 | 0 | 0 | 0 | 0 | 0 | 0 | 29.23 | 80.482 | 965.789 | 643.859 | 0 | 0 | 0 | 0
boydwoo_str_m1_o8_o12_pcu_sym_43 | 0.53265 | 16.04998 | 13.59737 | 16.04998 | 3 | 0 | pcu | Zn | 0.639 | 0.0493 | 0.00968 | 1.32 | 0.0565 | 1.19 | -0.227 | 0.122 | -0.0299 | 0.0316 | 0.0129 | -0.00404 | 2.41 | -0.438 | -0.0202 | -0.0717 | -0.0156 | 3430 | 1040 | -244 | 0 | 0 | 0 | 674.383 | 275.884 | 183.923 | 0 | 0 | 0 | 0 | 0 | 781.8 | 0 | 0 | 584.75 | 584.75 | 0 | 68.49 | 0 | 0 | 25.066 | 300.795 | 75.199 | 0 | 0 | 0 | 0
gmof_Al2O6-ADC_B-DPAC_B_No235 | 0.56342 | 14.02707 | 13.6201 | 14.02707 | 1 | 0 | rna | Al | 0.336 | 0.0555 | -0.000421 | 0.641 | 0.0399 | 0.801 | -0.268 | 0.0642 | -0.0591 | 0.0181 | 0.0208 | -0.000709 | 1.46 | -0.441 | -0.0179 | -0.0766 | -0.00392 | 1740 | 284 | 562 | 0 | 0 | 0 | 1260.763 | 504.305 | 252.153 | 0 | 0 | 0 | 0 | 514.78 | 199.097 | 33.183 | 0 | 0 | 0 | 0 | 0 | 0 | 0 | 0.478 | 1.912 | 0 | 0 | 0 | 0 | 0
gmof_Al2O6-ADC_B-AZO_B_No45 | 0.60935 | 13.8446 | 13.64741 | 13.8446 | 1 | 0 | rna | Al | 0.31 | 0.0537 | -0.00481 | 0.454 | 0.0534 | 0.816 | -0.292 | 0.0567 | -0.0675 | 0.0149 | 0.0202 | -0.0012 | 1.2 | -0.498 | 0.0206 | -0.0973 | -0.0189 | 1050 | 561 | 353 | 0 | 0 | 0 | 1107.446 | 553.723 | 276.861 | 0 | 0 | 0 | 0 | 181.48 | 75.386 | 12.564 | 0 | 0 | 0 | 0 | 292.15 | 0 | 0 | 1.688 | 6.752 | 0 | 0 | 0 | 0 | 0
OJAWII_FSR | 0.89526 | 14.54458 | 13.64864 | 14.54458 | 1 | UNKNOWN | ttp | Fe | -0.0697 | 0.116 | -0.0395 | -0.523 | 0.17 | 0.019 | -0.34 | -0.103 | -0.125 | -0.0398 | 0.021 | 0.0109 | -0.798 | -0.491 | 0.135 | -0.126 | -0.0497 | -2430 | 1330 | -226 | 0 | 0 | 0 | 403.847 | 36.713 | 0 | 0 | 0 | 0 | 0 | 0 | 699.46 | 0 | 0 | 0 | 0 | 0 | 0 | 0 | 0 | 0 | 0 | 0 | 0 | 0 | 0 | 0
boydwoo_str_m1_o26_o26_pcu_sym_75 | 0.29658 | 16.81402 | 13.64905 | 16.81402 | 3 | 0 | pcu | Zn | 0.795 | 0.117 | 0.0156 | 3.87 | 0.126 | 1.26 | -0.241 | 0.146 | -0.0336 | 0.0435 | 0.0214 | -0.00715 | 6.34 | -0.358 | -0.313 | 0.000572 | 0.0729 | 10400 | 1230 | 850 | 0 | 0 | 0 | 1388.882 | 392.51 | 181.158 | 0 | 0 | 0 | 0 | 0 | 3668.86 | 0 | 0 | 0 | 0 | 0 | 0 | 0 | 0 | 11.958 | 143.492 | 0 | 0 | 0 | 0 | 0
boydwoo_str_m5_Al_o3_o7_sra_sym_7 | 0.52027 | 13.99793 | 13.67388 | 13.98124 | 1 | 0 | rna | Al | 0.389 | 0.0811 | 0.00208 | 0.894 | 0.0751 | 0.866 | -0.287 | 0.0653 | -0.0631 | 0.0158 | 0.0207 | 1.37e-05 | 1.88 | -0.477 | -0.0247 | -0.0791 | -0.00601 | 2300 | 474 | 706 | 0 | 0 | 0 | 1568.447 | 522.816 | 261.408 | 0 | 0 | 0 | 0 | 0 | 406.285 | 90.285 | 0 | 0 | 0 | 0 | 0 | 0 | 0 | 10.223 | 51.117 | 0 | 0 | 0 | 0 | 0
gmof_Al2O6-DPAC_B_No4 | 0.61461 | 14.20651 | 13.67849 | 14.20651 | 1 | 0 | rna | Al | 0.261 | 0.0511 | 0.00465 | 0.362 | 0.0463 | 0.71 | -0.282 | 0.0542 | -0.0609 | 0.0192 | 0.0187 | -0.00438 | 1.01 | -0.461 | 0.000929 | -0.0778 | -0.00582 | 1120 | 517 | 729 | 0 | 0 | 0 | 841.488 | 336.595 | 168.298 | 0 | 440.92 | 0 | 0 | 0 | 533.931 | 88.989 | 0 | 0 | 0 | 0 | 0 | 0 | 0 | 1.376 | 5.504 | 0 | 0 | 0 | 0 | 0
gmof_Al2O6-AZO_B-DPAC_B_No282 | 0.57194 | 14.05794 | 13.68124 | 14.05794 | 1 | 0 | rna | Al | 0.341 | 0.0643 | 0.00146 | 0.62 | 0.0602 | 0.848 | -0.29 | 0.0609 | -0.0624 | 0.018 | 0.0203 | -0.00138 | 1.48 | -0.491 | 0.0057 | -0.0891 | -0.0107 | 1530 | 423 | 462 | 0 | 0 | 0 | 1308.24 | 581.44 | 290.72 | 0 | 0 | 0 | 0 | 0 | 50.42 | 25.21 | 0 | 0 | 0 | 0 | 157.63 | 0 | 0 | 45.437 | 272.623 | 0 | 0 | 0 | 0 | 0
gmof_Al2O6-AZO_B_No1 | 0.5462 | 14.17404 | 13.68564 | 14.17333 | 1 | 0 | rna | Al | 0.329 | 0.0502 | 0.00129 | 0.688 | 0.021 | 0.841 | -0.278 | 0.0628 | -0.0572 | 0.0204 | 0.022 | -0.00339 | 1.65 | -0.461 | -0.0128 | -0.0783 | 0.00158 | 1820 | 144 | 636 | 0 | 0 | 0 | 1712.343 | 342.469 | 342.469 | 0 | 0 | 0 | 0 | 0 | 101.627 | 12.703 | 0 | 0 | 0 | 0 | 325.81 | 0 | 0 | 0.11 | 0.44 | 0 | 0 | 0 | 0 | 0
ATOTIM_FSR | 0.8682 | 13.97918 | 13.69848 | 13.97918 | 1 | 0 | UNKOWN | V | 0.0512 | 0.0639 | -0.00496 | -0.353 | 0.118 | 0.295 | -0.275 | 0.0303 | -0.0326 | 0.0324 | 0.00815 | -0.0194 | -0.395 | -0.443 | 0.0464 | -0.0543 | 0.00218 | -1520 | 639 | 352 | 0 | 0 | 0 | 977.43 | 0 | 325.81 | 0 | 0 | 0 | 0 | 0 | 28.98 | 0 | 0 | 0 | 0 | 0 | 0 | 0 | 0 | 0 | 129.09 | 0 | 0 | 0 | 0 | 0
gmof_Al2O6-ADC_B-DPAC_B_No120 | 0.55245 | 13.93214 | 13.69878 | 13.93214 | 1 | 0 | rna | Al | 0.248 | 0.0494 | 0.000466 | 0.521 | 0.012 | 0.659 | -0.287 | 0.0494 | -0.0584 | 0.017 | 0.0191 | -0.0022 | 1.28 | -0.438 | -0.0344 | -0.053 | 0.00995 | 1580 | -215 | 848 | 0 | 0 | 169.793 | 848.967 | 339.587 | 169.793 | 0 | 0 | 0 | 0 | 0 | 1100.298 | 91.692 | 0 | 0 | 0 | 0 | 0 | 0 | 0 | 1.234 | 4.936 | 0 | 0 | 0 | 0 | 0
gmof_AlO6-mof180_No8 | 0.77196 | 13.87062 | 13.74118 | 13.87062 | 1 | 0 | tsg | Al | 0.105 | 0.116 | -0.0222 | -0.178 | 0.166 | 0.401 | -0.373 | -0.0311 | -0.104 | -0.0111 | 0.0221 | 0.00547 | -0.0758 | -0.568 | 0.102 | -0.121 | -0.0362 | -1210 | 1080 | 183 | 0 | 0 | 0 | 202.553 | 50.638 | 25.319 | 0 | 0 | 0 | 0 | 0 | 784.45 | 0 | 0 | 0 | 0 | 0 | 0 | 0 | 0 | 0 | 254.155 | 254.155 | 0 | 0 | 0 | 0
gmof_AlO6-irmof20_A_No1 | 0.87355 | 14.1884 | 13.76206 | 14.1884 | 1 | 0 | ttp | Al | 0.0949 | 0.0795 | -0.0163 | -0.312 | 0.14 | 0.388 | -0.334 | -0.00607 | -0.0821 | 0.00085 | 0.0187 | 0.000751 | -0.325 | -0.529 | 0.0969 | -0.107 | -0.031 | -711 | 848 | 12.5 | 0 | 0 | 0 | 0 | 0 | 0 | 0 | 0 | 0 | 0 | 0 | 682.61 | 0 | 0 | 0 | 0 | 0 | 0 | 0 | 0 | 0 | 4.96 | 0 | 0 | 1196.29 | 0 | 0
gmof_Al2O6-ADC_B-DPAC_B_No447 | 0.55721 | 14.37689 | 13.76507 | 14.36954 | 1 | 0 | rna | Al | 0.297 | 0.052 | -0.00356 | 0.592 | 0.0254 | 0.751 | -0.267 | 0.0567 | -0.0648 | 0.0138 | 0.021 | 0.00144 | 1.41 | -0.427 | -0.0238 | -0.0767 | -0.00619 | 1730 | 105 | 582 | 0 | 0 | 0 | 1124.775 | 449.91 | 224.955 | 0 | 0 | 0 | 0 | 0 | 434.351 | 361.959 | 0 | 0 | 0 | 189.78 | 0 | 0 | 0 | 3.068 | 12.272 | 0 | 0 | 0 | 0 | 0
gmof_Zn4O13-BDC_A-DPAC_A_No37 | 0.35028 | 19.92605 | 13.76881 | 19.92605 | 3 | 0 | pcu | Zn | 0.781 | 0.129 | 0.014 | 3.04 | 0.183 | 1.3 | -0.285 | 0.137 | -0.0471 | 0.0397 | 0.0239 | -0.00549 | 5.13 | -0.543 | -0.179 | -0.0667 | 0.0317 | 7670 | 1610 | 583 | 0 | 0 | 388.792 | 1069.177 | 583.188 | 291.594 | 0 | 0 | 0 | 0 | 0 | 2209.9 | 0 | 0 | 0 | 0 | 0 | 0 | 0 | 0 | 12.332 | 147.978 | 0 | 0 | 0 | 0 | 0
MOF-5_cooh_2_1505_1 | 0.25211 | 22.99052 | 13.76905 | 22.99052 | 3 | 0 | pcu | Zn | 1.1 | 0.314 | 0.0879 | 5.94 | 0.981 | 1.49 | -0.287 | 0.187 | -0.0411 | 0.0548 | 0.0254 | -0.00736 | 8.75 | -0.606 | -0.436 | -0.0282 | 0.0852 | 11000 | 3540 | 1470 | 0 | 0 | 0 | 2012.9 | 402.58 | 402.58 | 0 | 0 | 0 | 0 | 0 | 2349.83 | 0 | 0 | 0 | 0 | 0 | 287.68 | 0 | 0 | 12.259 | 147.111 | 0 | 0 | 0 | 0 | 0
boydwoo_str_m5_Al_o3_o27_sra_sym_25 | 0.6122 | 14.39664 | 13.79498 | 14.39664 | 1 | 0 | rna | Al | 0.312 | 0.0572 | -0.00447 | 0.449 | 0.061 | 0.713 | -0.238 | 0.0516 | -0.0529 | 0.0146 | 0.0216 | 0.00272 | 1.03 | -0.39 | 0.00475 | -0.0737 | -0.00407 | 1040 | 610 | 312 | 0 | 0 | 0 | 542.212 | 481.966 | 120.492 | 0 | 0 | 0 | 0 | 896.42 | 176.3 | 88.15 | 0 | 0 | 0 | 93 | 93 | 0 | 0 | 1.08 | 4.32 | 0 | 0 | 0 | 0 | 0
boydwoo_str_m3_o26_o27_pcu_sym_145 | 0.29638 | 17.30467 | 13.79957 | 17.30467 | 3 | 0 | pcu | Zn | 0.863 | 0.171 | 0.0288 | 4.09 | 0.325 | 1.35 | -0.285 | 0.159 | -0.0461 | 0.0445 | 0.0231 | -0.00611 | 6.63 | -0.547 | -0.31 | -0.0375 | 0.0531 | 9820 | 2130 | 987 | 0 | 0 | 0 | 1537.316 | 768.658 | 219.617 | 0 | 0 | 0 | 0 | 0 | 1842.71 | 0 | 0 | 0 | 0 | 0 | 472.99 | 0 | 0 | 0 | 451.24 | 112.81 | 0 | 0 | 0 | 0
gmof_AlO6-mof200_No22 | 0.8272 | 14.11794 | 13.83676 | 14.11794 | 1 | 0 | tsg | Al | 0.0224 | 0.0911 | -0.0324 | -0.349 | 0.137 | 0.18 | -0.291 | -0.0586 | -0.103 | -0.0282 | 0.0227 | 0.00831 | -0.474 | -0.443 | 0.102 | -0.11 | -0.0393 | -748 | 1360 | -65 | 0 | 0 | 0 | 26.304 | 19.728 | 3.288 | 0 | 0 | 0 | 0 | 0 | 261.19 | 0 | 0 | 0 | 0 | 0 | 0 | 0 | 0 | 0 | 475.357 | 950.713 | 0 | 0 | 0 | 0
boydwoo_str_m3_o3_o26_pcu_sym_64 | 0.32285 | 17.32685 | 13.84499 | 17.32685 | 3 | 0 | pcu | Zn | 0.821 | 0.153 | 0.0237 | 3.53 | 0.258 | 1.3 | -0.275 | 0.147 | -0.0463 | 0.0422 | 0.0236 | -0.00573 | 5.74 | -0.504 | -0.254 | -0.0472 | 0.0456 | 8670 | 1870 | 706 | 0 | 0 | 0 | 953.325 | 571.995 | 127.11 | 0 | 0 | 0 | 0 | 0 | 1358.194 | 417.906 | 0 | 0 | 0 | 76.832 | 38.416 | 0 | 76.832 | 0 | 737.705 | 737.705 | 0 | 0 | 0 | 0
boydwoo_str_m1_o8_o26_pcu_sym_14 | 0.28286 | 18.8711 | 13.8608 | 18.8711 | 3 | 0 | pcu | Zn | 0.986 | 0.245 | 0.062 | 4.77 | 0.629 | 1.42 | -0.282 | 0.176 | -0.0416 | 0.0503 | 0.0236 | -0.007 | 7.29 | -0.562 | -0.36 | -0.0286 | 0.0655 | 10000 | 2750 | 1210 | 0 | 0 | 0 | 1424.962 | 551.598 | 275.799 | 0 | 0 | 0 | 0 | 0 | 1905.19 | 0 | 0 | 0 | 0 | 0 | 326.59 | 0 | 0 | 53.775 | 645.304 | 215.101 | 0 | 0 | 0 | 0
boydwoo_str_m5_Al_o7_o7_sra_sym_121 | 0.6158 | 14.14075 | 13.87024 | 14.14075 | 1 | 0 | rna | Al | 0.278 | 0.0655 | -0.000952 | 0.383 | 0.0715 | 0.738 | -0.309 | 0.0469 | -0.0657 | 0.0141 | 0.0189 | -0.000347 | 1.04 | -0.511 | 0.0223 | -0.0856 | -0.0131 | 842 | 431 | 548 | 0 | 0 | 0 | 882.738 | 353.095 | 176.548 | 0 | 312.12 | 0 | 0 | 0 | 557.58 | 92.93 | 0 | 0 | 0 | 0 | 0 | 0 | 0 | 2.316 | 9.264 | 0 | 0 | 0 | 0 | 0
gmof_Zn4O13-BDC_A-DPAC_A_No597 | 0.41509 | 20.33641 | 13.87361 | 20.3318 | 3 | 0 | pcu | Zn | 0.706 | 0.111 | 0.0279 | 2.2 | 0.15 | 1.22 | -0.271 | 0.138 | -0.0491 | 0.0391 | 0.0226 | -0.00524 | 3.8 | -0.503 | -0.142 | -0.0727 | 0.0148 | 5290 | 828 | 164 | 0 | 0 | 0 | 664.615 | 362.517 | 302.098 | 0 | 0 | 0 | 0 | 0 | 182.536 | 273.804 | 0 | 0 | 0 | 0 | 0 | 0 | 0 | 80.86 | 2264.07 | 0 | 0 | 0 | 0 | 0
gmof_Al2O6-ADC_B-AZO_B_No231 | 0.59491 | 14.0411 | 13.88516 | 14.0411 | 1 | 0 | rna | Al | 0.321 | 0.0567 | -0.004 | 0.513 | 0.0537 | 0.828 | -0.289 | 0.0549 | -0.0646 | 0.0179 | 0.0217 | -0.00095 | 1.3 | -0.492 | 0.0202 | -0.097 | -0.0124 | 1240 | 516 | 301 | 0 | 0 | 0 | 1168.657 | 584.329 | 292.164 | 0 | 0 | 0 | 0 | 0 | 55.36 | 27.68 | 0 | 0 | 0 | 0 | 296.29 | 0 | 0 | 28.274 | 169.646 | 0 | 0 | 0 | 0 | 0
gmof_Zn4O13-BDC_A-DPAC_A_No1072 | 0.47066 | 20.28286 | 13.91948 | 20.26103 | 3 | 0 | pcu | Zn | 0.706 | 0.124 | 0.025 | 1.79 | 0.195 | 1.23 | -0.293 | 0.129 | -0.0535 | 0.0362 | 0.0238 | -0.00404 | 3.09 | -0.566 | -0.0685 | -0.0965 | -0.00124 | 3910 | 1290 | 144 | 0 | 0 | 0 | 356.839 | 509.77 | 152.931 | 0 | 0 | 0 | 0 | 1666.05 | 0 | 0 | 0 | 0 | 0 | 0 | 0 | 0 | 0 | 37.84 | 454.086 | 302.724 | 0 | 0 | 0 | 0
gmof_Al2O6-ADC_B-DPAC_B_No59 | 0.55985 | 14.13371 | 13.93219 | 14.13371 | 1 | 0 | rna | Al | 0.333 | 0.0615 | -0.00202 | 0.645 | 0.0483 | 0.8 | -0.274 | 0.0592 | -0.0629 | 0.0145 | 0.021 | -0.000145 | 1.48 | -0.45 | -0.0118 | -0.0807 | -0.00813 | 1690 | 324 | 521 | 0 | 0 | 0 | 1284.056 | 513.622 | 256.811 | 0 | 0 | 0 | 0 | 0 | 140.34 | 70.17 | 0 | 0 | 0 | 0 | 0 | 0 | 0 | 70.553 | 423.317 | 0 | 0 | 0 | 0 | 0
gmof_Zn4O13-BDC_A-DPAC_A_No940 | 0.42307 | 20.44366 | 13.94183 | 20.44366 | 3 | 0 | pcu | Zn | 0.764 | 0.127 | 0.0275 | 2.27 | 0.199 | 1.3 | -0.291 | 0.145 | -0.0496 | 0.0422 | 0.0226 | -0.00616 | 3.85 | -0.572 | -0.12 | -0.0861 | 0.00893 | 5230 | 1340 | 182 | 0 | 0 | 0 | 460.058 | 657.225 | 197.167 | 0 | 0 | 0 | 0 | 2012.47 | 0 | 294 | 0 | 0 | 0 | 138.8 | 0 | 0 | 0 | 12.826 | 153.914 | 0 | 0 | 0 | 0 | 0
gmof_Zn4O13-BDC_A-DPAC_A_No71 | 0.35436 | 20.40626 | 13.94274 | 20.40626 | 3 | 0 | pcu | Zn | 0.806 | 0.106 | 0.0195 | 3.07 | 0.127 | 1.35 | -0.265 | 0.154 | -0.039 | 0.0437 | 0.0197 | -0.00604 | 5.18 | -0.501 | -0.2 | -0.0523 | 0.0265 | 7840 | 1280 | -219 | 0 | 0 | 0 | 1182.439 | 644.967 | 322.483 | 0 | 0 | 0 | 0 | 0 | 515.922 | 343.948 | 0 | 0 | 0 | 0 | 0 | 0 | 0 | 97.934 | 1958.686 | 0 | 0 | 0 | 0 | 0
gmof_Zn4O13-BDC_A-DPAC_A_No1257 | 0.37396 | 20.42609 | 13.94515 | 20.42609 | 3 | 0 | pcu | Zn | 0.785 | 0.109 | 0.0237 | 2.79 | 0.142 | 1.32 | -0.27 | 0.154 | -0.043 | 0.0437 | 0.0227 | -0.00616 | 4.73 | -0.517 | -0.186 | -0.0627 | 0.0258 | 6990 | 1220 | -91.4 | 0 | 0 | 0 | 834.417 | 741.704 | 278.139 | 0 | 0 | 0 | 0 | 0 | 152.984 | 229.476 | 0 | 0 | 0 | 0 | 0 | 0 | 0 | 99.093 | 2378.237 | 0 | 0 | 0 | 0 | 0
gmof_AlO6-mof180_No4 | 0.73689 | 14.3312 | 13.9462 | 14.3312 | 1 | 0 | tsg | Al | 0.133 | 0.109 | -0.0131 | -0.0872 | 0.154 | 0.433 | -0.36 | -0.0137 | -0.0926 | -0.00208 | 0.0207 | 0.00173 | 0.0769 | -0.551 | 0.0784 | -0.106 | -0.0255 | -322 | 706 | 428 | 0 | 0 | 0 | 199.042 | 85.304 | 28.435 | 0 | 696.14 | 0 | 0 | 0 | 896.49 | 0 | 0 | 0 | 0 | 0 | 0 | 0 | 0 | 0 | 0 | 0 | 0 | 0 | 0 | 0
gmof_Al2O6-ADC_B-DPAC_B_No328 | 0.61571 | 14.24771 | 13.94803 | 14.2131 | 1 | 0 | rna | Al | 0.272 | 0.0562 | 0.00271 | 0.376 | 0.056 | 0.704 | -0.284 | 0.0558 | -0.0621 | 0.0173 | 0.0186 | -0.000451 | 0.991 | -0.464 | -0.00169 | -0.0765 | -0.00815 | 863 | 211 | 500 | 0 | 0 | 0 | 842.212 | 336.885 | 168.442 | 0 | 458.96 | 0 | 0 | 0 | 552.42 | 92.07 | 0 | 0 | 0 | 0 | 0 | 0 | 0 | 2.292 | 9.168 | 0 | 0 | 0 | 0 | 0
gmof_Zn4O13-BDC_A-DPAC_A_No72 | 0.39437 | 20.43418 | 13.95275 | 20.40468 | 3 | 0 | pcu | Zn | 0.77 | 0.114 | 0.0238 | 2.54 | 0.159 | 1.31 | -0.28 | 0.146 | -0.0447 | 0.0426 | 0.0227 | -0.00644 | 4.33 | -0.544 | -0.147 | -0.0732 | 0.0196 | 6170 | 1220 | -41.8 | 0 | 0 | 0 | 745.529 | 662.692 | 248.51 | 0 | 0 | 0 | 0 | 0 | 40.488 | 161.952 | 0 | 0 | 0 | 0 | 0 | 0 | 0 | 85.966 | 1719.317 | 687.727 | 0 | 0 | 0 | 0
gmof_Zn2O8N2-ADC_A-AZO_A_No302 | 0.34048 | 17.20759 | 13.95912 | 17.20759 | 3 | 0 | pcu | Zn | 0.824 | 0.143 | 0.0179 | 3.29 | 0.231 | 1.34 | -0.286 | 0.153 | -0.0481 | 0.0431 | 0.0242 | -0.0056 | 5.43 | -0.555 | -0.225 | -0.063 | 0.0347 | 8030 | 1970 | 447 | 0 | 0 | 0 | 1044.377 | 759.547 | 189.887 | 0 | 1653.71 | 0 | 0 | 0 | 1136.79 | 0 | 0 | 0 | 0 | 0 | 101.68 | 0 | 0 | 0 | 22.14 | 0 | 0 | 0 | 0 | 0
gmof_AlO6-mof200_No20 | 0.72229 | 14.24069 | 13.96106 | 14.24069 | 1 | 0 | tsg | Al | 0.165 | 0.14 | -0.0224 | -0.0245 | 0.196 | 0.434 | -0.369 | -0.037 | -0.109 | -0.0194 | 0.0214 | 0.00924 | 0.112 | -0.564 | 0.103 | -0.124 | -0.0436 | -268 | 1680 | 411 | 0 | 0 | 0 | 94.506 | 52.503 | 10.501 | 0 | 0 | 0 | 0 | 0 | 862.07 | 0 | 0 | 0 | 0 | 0 | 0 | 0 | 0 | 0 | 378.84 | 378.84 | 0 | 0 | 0 | 0
gmof_Zn4O13-DPAC_A_No43 | 0.26678 | 24.72157 | 13.96333 | 24.72157 | 3 | 0 | pcu | Zn | 1.07 | 0.3 | 0.088 | 5.45 | 0.887 | 1.47 | -0.275 | 0.186 | -0.0401 | 0.0523 | 0.0254 | -0.00566 | 8.05 | -0.554 | -0.408 | -0.0268 | 0.0751 | 10200 | 3080 | 1020 | 0 | 0 | 0 | 1068.145 | 801.109 | 267.036 | 0 | 0 | 0 | 0 | 0 | 343.25 | 343.25 | 0 | 0 | 0 | 0 | 0 | 0 | 0 | 104.738 | 2513.712 | 0 | 0 | 0 | 0 | 0
gmof_Zn4O13-BDC_A-DPAC_A_No730 | 0.41528 | 20.4737 | 13.9673 | 20.44496 | 3 | 0 | pcu | Zn | 0.76 | 0.12 | 0.0252 | 2.32 | 0.179 | 1.3 | -0.289 | 0.144 | -0.0476 | 0.0415 | 0.0229 | -0.00589 | 3.98 | -0.567 | -0.123 | -0.0819 | 0.012 | 5480 | 1310 | 67.8 | 0 | 0 | 0 | 492.369 | 703.385 | 211.016 | 0 | 0 | 0 | 0 | 364.8 | 0 | 11.72 | 0 | 0 | 0 | 0 | 0 | 0 | 0 | 78.094 | 1561.89 | 624.756 | 0 | 0 | 0 | 0
gmof_Zn4O13-BDC_A-DPAC_A_No201 | 0.45037 | 20.50091 | 13.9799 | 20.47396 | 3 | 0 | pcu | Zn | 0.76 | 0.117 | 0.027 | 2.05 | 0.185 | 1.29 | -0.276 | 0.149 | -0.047 | 0.0431 | 0.023 | -0.00608 | 3.47 | -0.541 | -0.108 | -0.0873 | 0.00561 | 4590 | 1370 | -127 | 0 | 639.24 | 0 | 643.509 | 572.008 | 214.503 | 0 | 0 | 0 | 0 | 0 | 96.475 | 96.475 | 0 | 0 | 0 | 0 | 0 | 0 | 0 | 74.148 | 1482.962 | 0 | 0 | 0 | 0 | 0
gmof_Zn2O8N2-DPAC_A-irmof8_A_No452 | 0.42688 | 17.55287 | 13.98747 | 17.55287 | 3 | 0 | pcu | Zn | 0.685 | 0.0788 | -0.000889 | 2.05 | 0.0688 | 1.22 | -0.272 | 0.13 | -0.0445 | 0.0364 | 0.0211 | -0.00427 | 3.61 | -0.504 | -0.11 | -0.0689 | 0.0114 | 5510 | 1390 | 213 | 0 | 0 | 30.709 | 491.349 | 675.605 | 122.837 | 0 | 0 | 0 | 0 | 2499.4 | 259.99 | 0 | 0 | 0 | 0 | 0 | 0.59 | 0 | 0 | 0 | 20.23 | 0 | 0 | 0 | 0 | 0
gmof_Zn2O8N2-AZO_A-DPAC_A_No34 | 0.33035 | 17.65051 | 13.98916 | 17.65051 | 3 | 0 | pcu | Zn | 0.835 | 0.157 | 0.0257 | 3.46 | 0.274 | 1.34 | -0.286 | 0.155 | -0.0468 | 0.0461 | 0.0241 | -0.00741 | 5.68 | -0.554 | -0.246 | -0.0576 | 0.0438 | 8410 | 2020 | 624 | 0 | 0 | 0 | 1151.887 | 733.019 | 209.434 | 0 | 1058.48 | 0 | 0 | 0 | 1609.23 | 0 | 0 | 0 | 0 | 0 | 221.33 | 0 | 0 | 0 | 0.18 | 0 | 0 | 0 | 0 | 0
gmof_Zn2O8N2-AZO_A-DPAC_A_No28 | 0.29634 | 15.86754 | 14.0101 | 15.86403 | 3 | 0 | pcu | Zn | 0.823 | 0.122 | 0.0116 | 3.97 | 0.148 | 1.35 | -0.274 | 0.156 | -0.0448 | 0.0447 | 0.0246 | -0.00744 | 6.64 | -0.51 | -0.302 | -0.0427 | 0.0577 | 10600 | 1740 | 559 | 0 | 0 | 138.395 | 1660.743 | 830.371 | 276.79 | 0 | 0 | 0 | 0 | 0 | 2655.95 | 0 | 0 | 0 | 0 | 0 | 249.47 | 0 | 0 | 0 | 39.7 | 0 | 0 | 0 | 0 | 0
gmof_Zn4O13-BDC_A-DPAC_A_No317 | 0.45618 | 20.18887 | 14.01156 | 20.18887 | 3 | 0 | pcu | Zn | 0.668 | 0.125 | 0.0223 | 1.8 | 0.187 | 1.17 | -0.295 | 0.116 | -0.0583 | 0.0301 | 0.0236 | -0.00193 | 3.12 | -0.554 | -0.0738 | -0.0931 | -0.00238 | 3960 | 1210 | 169 | 0 | 0 | 97.069 | 436.811 | 388.276 | 145.604 | 0 | 0 | 0 | 0 | 0 | 673.52 | 0 | 0 | 0 | 0 | 0 | 0 | 0 | 3.05 | 61.909 | 742.908 | 990.543 | 0 | 0 | 0 | 0
gmof_Zn2O8N2-ADC_A-AZO_A_No588 | 0.34859 | 17.41363 | 14.02355 | 17.13035 | 3 | 0 | pcu | Zn | 0.829 | 0.151 | 0.0179 | 3.2 | 0.257 | 1.33 | -0.292 | 0.152 | -0.0499 | 0.0435 | 0.0244 | -0.00537 | 5.25 | -0.576 | -0.212 | -0.0696 | 0.0313 | 7760 | 2190 | 598 | 0 | 0 | 0 | 886.241 | 792.953 | 279.866 | 0 | 0 | 0 | 0 | 983.23 | 822.576 | 205.644 | 0 | 0 | 0 | 0 | 96.88 | 0 | 0 | 0 | 597.722 | 54.338 | 0 | 0 | 0 | 0
boydwoo_str_m5_Al_o27_o27_sra_sym_116 | 0.6033 | 14.36975 | 14.02492 | 14.36975 | 1 | 0 | rna | Al | 0.305 | 0.0464 | -0.000938 | 0.464 | 0.0386 | 0.711 | -0.236 | 0.055 | -0.0439 | 0.0141 | 0.0174 | -0.00143 | 1.08 | -0.38 | -0.0013 | -0.0555 | -0.00145 | 1150 | 288 | 513 | 0 | 0 | 0 | 574.806 | 229.923 | 114.961 | 0 | 775.05 | 0 | 0 | 0 | 248.4 | 41.4 | 0 | 0 | 0 | 0 | 588.96 | 0 | 0 | 0.718 | 2.872 | 0 | 0 | 0 | 0 | 0
gmof_Zn2O8N2-AZO_A-DPAC_A_No539 | 0.32822 | 15.6091 | 14.05303 | 15.60749 | 3 | 0 | pcu | Zn | 0.766 | 0.0968 | 0.00704 | 3.29 | 0.0732 | 1.3 | -0.26 | 0.146 | -0.0439 | 0.0431 | 0.0237 | -0.00712 | 5.62 | -0.46 | -0.244 | -0.0504 | 0.0454 | 8990 | 1330 | 287 | 0 | 0 | 206.875 | 1034.373 | 724.061 | 310.312 | 0 | 0 | 0 | 0 | 438.71 | 2437.38 | 0 | 0 | 0 | 0 | 0 | 220.46 | 0 | 0 | 0 | 22.87 | 0 | 0 | 0 | 0 | 0
gmof_Zn4O13-BDC_A-DPAC_A_No543 | 0.42013 | 20.33799 | 14.05548 | 20.33799 | 3 | 0 | pcu | Zn | 0.721 | 0.117 | 0.0289 | 2.19 | 0.167 | 1.24 | -0.274 | 0.14 | -0.0489 | 0.0401 | 0.0221 | -0.00545 | 3.75 | -0.513 | -0.136 | -0.0754 | 0.0125 | 5170 | 979 | 196 | 0 | 0 | 0 | 673.95 | 367.609 | 306.341 | 0 | 0 | 0 | 0 | 1509.35 | 295.5 | 147.75 | 0 | 0 | 0 | 0 | 0 | 0 | 0 | 35.202 | 704.038 | 0 | 0 | 0 | 0 | 0
gmof_Zn4O13-BDC_A-DPAC_A_No1025 | 0.41556 | 20.07726 | 14.05762 | 20.07726 | 3 | 0 | pcu | Zn | 0.711 | 0.141 | 0.0215 | 2.2 | 0.221 | 1.22 | -0.301 | 0.121 | -0.0595 | 0.0328 | 0.025 | -0.00235 | 3.76 | -0.573 | -0.104 | -0.0947 | 0.00594 | 4940 | 1350 | 335 | 0 | 0 | 263.982 | 593.959 | 527.963 | 197.986 | 0 | 0 | 0 | 0 | 0 | 1484.36 | 0 | 0 | 0 | 0 | 0 | 0 | 0 | 0 | 36.432 | 437.189 | 291.459 | 0 | 0 | 0 | 0
gmof_AlO6-mof200_No21 | 0.71347 | 14.41156 | 14.06903 | 14.41156 | 1 | 0 | tsg | Al | 0.172 | 0.13 | -0.0155 | 0.00229 | 0.182 | 0.42 | -0.339 | -0.0225 | -0.0929 | -0.00945 | 0.0202 | 0.00496 | 0.134 | -0.518 | 0.0803 | -0.105 | -0.0295 | -46.9 | 1390 | 481 | 0 | 0 | 0 | 48.366 | 26.87 | 5.374 | 0 | 0 | 0 | 0 | 0 | 990.33 | 0 | 0 | 0 | 0 | 0 | 0 | 0 | 0 | 0 | 412.555 | 412.555 | 0 | 0 | 0 | 0
gmof_Zn2O8N2-DPAC_A-irmof7_A_No835 | 0.38288 | 17.21992 | 14.07719 | 17.21992 | 3 | 0 | pcu | Zn | 0.572 | 0.0212 | -0.00146 | 2.15 | -0.128 | 1.04 | -0.125 | 0.0357 | 0.0385 | -0.0135 | -0.0386 | 0.00322 | 3.86 | -0.0172 | 0.0693 | 0.14 | -0.0601 | 6940 | -65.7 | 178 | 0 | 0 | 0 | 861.22 | 538.263 | 143.537 | 0 | 0 | 0 | 0 | 0 | 964.011 | 1285.349 | 0 | 0 | 0 | 945.375 | 189.075 | 0 | 0 | 0 | 42.76 | 0 | 0 | 0 | 0 | 0
gmof_Zn4O13-BDC_A-DPAC_A_No939 | 0.37494 | 20.47753 | 14.07874 | 19.07898 | 3 | 0 | pcu | Zn | 0.796 | 0.119 | 0.0274 | 2.81 | 0.171 | 1.33 | -0.271 | 0.157 | -0.0441 | 0.0449 | 0.023 | -0.00653 | 4.72 | -0.521 | -0.192 | -0.065 | 0.0261 | 6800 | 1230 | 30.3 | 0 | 0 | 0 | 825.863 | 734.1 | 275.287 | 0 | 0 | 0 | 0 | 1700.19 | 371.855 | 371.855 | 0 | 0 | 0 | 257.75 | 0 | 0 | 0 | 7.432 | 89.178 | 0 | 0 | 0 | 0 | 0
IMIDZB13_FSR | 0.74799 | 15.4163 | 14.09481 | 15.4163 | 3 | 0 | afi | Zn | 0.0566 | -0.00466 | 0.0338 | -0.19 | 0.00138 | 0.191 | -0.0562 | 0.149 | 0.012 | -0.0172 | 0.0352 | 0.0742 | -0.185 | -0.116 | -0.153 | 0.0725 | 0.0306 | -452 | -656 | 403 | 0 | 0 | 0 | 1033.653 | 516.827 | 0 | 0 | 0 | 0 | 0 | 0 | 771.29 | 0 | 0 | 0 | 0 | 0 | 77.88 | 0 | 0 | 0 | 0 | 0 | 0 | 0 | 0 | 0
HAYZEP_FSR | 0.75084 | 15.83677 | 14.11372 | 15.83677 | 1 | 0 | UNKOWN | Fe | 0.339 | 0.0429 | 0.00213 | 0.172 | 0.0905 | 0.728 | -0.204 | 0.0653 | -0.0455 | 0.0103 | 0.014 | -0.00151 | 0.463 | -0.393 | 0.0443 | -0.0834 | -0.03 | 115 | 1180 | -199 | 0 | 0 | 0 | 189.143 | 472.857 | 0 | 0 | 9.15 | 0 | 0 | 0 | 104.87 | 0 | 0 | 0 | 0 | 0 | 0.08 | 0.04 | 0 | 0 | 0 | 1425.28 | 0 | 0 | 0 | 0
gmof_Zn2O8N2-DPAC_A-irmof20_A_No377 | 0.39954 | 16.73283 | 14.11596 | 16.73283 | 3 | 0 | pcu | Zn | 0.589 | 0.0256 | -0.00878 | 2.05 | -0.0985 | 1.07 | -0.12 | 0.0047 | 0.0782 | -0.0438 | -0.0716 | 0.00678 | 3.67 | -0.0204 | 0.206 | 0.224 | -0.12 | 6480 | 304 | 60.1 | 0 | 0 | 0 | 1039.447 | 346.482 | 384.98 | 0 | 0 | 0 | 0 | 0 | 365.043 | 146.017 | 0 | 0 | 0 | 0 | 0.97 | 0 | 0 | 0 | 2283.05 | 0 | 0 | 120.02 | 0 | 0
gmof_Zn2O8N2-DPAC_A-irmof14_A_No633 | 0.35569 | 17.39075 | 14.12624 | 17.39075 | 3 | 0 | pcu | Zn | 0.67 | 0.0648 | 0.00123 | 2.68 | -0.0194 | 1.2 | -0.254 | 0.136 | -0.0422 | 0.0366 | 0.0209 | -0.00253 | 4.75 | -0.424 | -0.213 | -0.0339 | 0.0342 | 7850 | 782 | 393 | 0 | 0 | 0 | 958.755 | 613.603 | 191.751 | 0 | 0 | 0 | 0 | 0 | 745.787 | 1204.733 | 0 | 0 | 0 | 852.225 | 170.445 | 0 | 0 | 0 | 395.22 | 0 | 0 | 0 | 0 | 0
gmof_Zn2O8N2-ADC_A-DPAC_A_No320 | 0.30302 | 16.90383 | 14.13049 | 16.90383 | 3 | 0 | pcu | Zn | 0.819 | 0.127 | 0.0147 | 3.84 | 0.169 | 1.34 | -0.277 | 0.152 | -0.0451 | 0.0431 | 0.0226 | -0.00541 | 6.41 | -0.517 | -0.28 | -0.0438 | 0.0475 | 10100 | 1740 | 511 | 0 | 0 | 215.255 | 1291.53 | 861.02 | 215.255 | 0 | 860.66 | 0 | 0 | 0 | 2203.31 | 0 | 0 | 0 | 0 | 0 | 2 | 0 | 0 | 0 | 34.81 | 0 | 0 | 0 | 0 | 0
gmof_Zn4O13-BDC_A-DPAC_A_No675 | 0.3801 | 20.45722 | 14.13261 | 20.45722 | 3 | 0 | pcu | Zn | 0.808 | 0.117 | 0.0245 | 2.78 | 0.17 | 1.34 | -0.273 | 0.157 | -0.0426 | 0.0456 | 0.0236 | -0.00666 | 4.66 | -0.531 | -0.179 | -0.0679 | 0.0264 | 6820 | 1380 | -66 | 0 | 0 | 0 | 850.275 | 755.8 | 283.425 | 0 | 0 | 0 | 0 | 2218.13 | 406.9 | 0 | 0 | 0 | 0 | 0 | 0 | 0 | 0 | 7.301 | 87.609 | 0 | 0 | 0 | 0 | 0
gmof_AlO6-mof200_No12 | 0.70384 | 14.49676 | 14.1409 | 14.49676 | 1 | 0 | tsg | Al | 0.188 | 0.133 | -0.0173 | 0.0421 | 0.186 | 0.452 | -0.341 | -0.0241 | -0.0966 | -0.0128 | 0.0209 | 0.00668 | 0.207 | -0.525 | 0.086 | -0.111 | -0.0343 | -459 | 1510 | 167 | 0 | 0 | 0 | 130.569 | 52.227 | 26.114 | 0 | 0 | 0 | 0 | 0 | 682.373 | 85.297 | 0 | 0 | 0 | 0 | 0 | 0 | 0 | 0 | 823.03 | 0 | 0 | 0 | 0 | 0
gmof_Zn4O13-irmof14_A-irmof16_A_No147 | 0.34829 | 19.70497 | 14.14111 | 19.59138 | 3 | 0 | pcu | Zn | 0.894 | 0.197 | 0.0515 | 3.38 | 0.41 | 1.33 | -0.268 | 0.163 | -0.0409 | 0.0458 | 0.0239 | -0.00641 | 5.27 | -0.506 | -0.241 | -0.0458 | 0.0415 | 7160 | 1980 | 535 | 0 | 0 | 0 | 423.875 | 565.166 | 105.969 | 0 | 0 | 0 | 0 | 2716.22 | 608.85 | 0 | 0 | 0 | 0 | 0 | 0 | 0 | 0 | 10.471 | 125.649 | 0 | 0 | 0 | 0 | 0
gmof_Zn4O13-irmof14_A-irmof16_A_No35 | 0.33629 | 20.93321 | 14.14891 | 20.93321 | 3 | 0 | pcu | Zn | 0.949 | 0.22 | 0.0529 | 3.7 | 0.494 | 1.37 | -0.269 | 0.169 | -0.0416 | 0.0473 | 0.0244 | -0.00648 | 5.65 | -0.518 | -0.258 | -0.0502 | 0.0426 | 7600 | 2540 | 608 | 0 | 0 | 0 | 423.307 | 577.236 | 115.447 | 0 | 0 | 0 | 0 | 2920.13 | 413.23 | 0 | 0 | 0 | 0 | 0 | 0 | 0 | 0 | 10.725 | 128.695 | 0 | 0 | 0 | 0 | 0
gmof_Zn4O13-irmof12_A-irmof16_A_No17 | 0.33633 | 20.84347 | 14.14907 | 20.47347 | 3 | 0 | pcu | Zn | 0.942 | 0.214 | 0.0509 | 3.69 | 0.475 | 1.37 | -0.268 | 0.167 | -0.0405 | 0.0466 | 0.0237 | -0.00621 | 5.64 | -0.513 | -0.254 | -0.0474 | 0.0416 | 7570 | 2450 | 576 | 0 | 0 | 0 | 374.135 | 436.491 | 93.534 | 0 | 0 | 0 | 0 | 2820.61 | 729.5 | 0 | 0 | 0 | 0 | 0 | 0 | 0 | 0 | 10.629 | 127.551 | 0 | 0 | 0 | 0 | 0
boydwoo_str_m5_Al_o3_o7_sra_sym_143 | 0.67445 | 14.41941 | 14.15478 | 14.41941 | 1 | 0 | rna | Al | 0.289 | 0.083 | -0.000722 | 0.254 | 0.119 | 0.71 | -0.31 | 0.0392 | -0.0716 | 0.0103 | 0.0242 | 0.00107 | 0.711 | -0.52 | 0.0482 | -0.102 | -0.0181 | 91.4 | 845 | 276 | 0 | 187.06 | 0 | 725.368 | 241.789 | 181.342 | 0 | 0 | 0 | 0 | 0 | 447.44 | 111.86 | 0 | 0 | 0 | 0 | 0 | 0 | 0 | 28.677 | 172.063 | 0 | 0 | 0 | 0 | 0
gmof_Al2O6-ADC_B-DPAC_B_No94 | 0.55175 | 14.33281 | 14.17276 | 14.33281 | 1 | 0 | rna | Al | 0.328 | 0.0656 | 0.00245 | 0.664 | 0.0518 | 0.79 | -0.288 | 0.0627 | -0.0617 | 0.0175 | 0.0202 | -0.000597 | 1.51 | -0.47 | -0.0229 | -0.0731 | -0.0026 | 1750 | 213 | 550 | 0 | 0 | 0 | 1177.231 | 470.892 | 235.446 | 0 | 0 | 0 | 0 | 0 | 394.904 | 329.086 | 0 | 0 | 0 | 179.24 | 0 | 0 | 0 | 0.664 | 2.656 | 0 | 0 | 0 | 0 | 0
gmof_AlO6-mof200_No13 | 0.81157 | 14.43899 | 14.17276 | 14.43899 | 1 | 0 | tsg | Al | 0.0533 | 0.115 | -0.0303 | -0.296 | 0.166 | 0.234 | -0.325 | -0.0643 | -0.107 | -0.0238 | 0.0201 | 0.0078 | -0.381 | -0.488 | 0.116 | -0.119 | -0.0421 | -1280 | 1360 | -66.4 | 0 | 0 | 0 | 42.782 | 17.113 | 12.835 | 0 | 0 | 0 | 0 | 0 | 183.804 | 52.516 | 0 | 0 | 0 | 0 | 0 | 0 | 0 | 0 | 1106.604 | 138.326 | 0 | 0 | 0 | 0
gmof_Zn2O8N2-ADC_A-AZO_A_No539 | 0.34844 | 17.36914 | 14.17511 | 17.3508 | 3 | 0 | pcu | Zn | 0.835 | 0.151 | 0.0203 | 3.22 | 0.259 | 1.35 | -0.29 | 0.154 | -0.0486 | 0.0441 | 0.0245 | -0.00602 | 5.29 | -0.574 | -0.212 | -0.0687 | 0.0323 | 7700 | 2070 | 496 | 0 | 0 | 0 | 810.519 | 900.576 | 180.115 | 0 | 0 | 0 | 0 | 1861.97 | 891.35 | 0 | 0 | 0 | 0 | 0 | 68.02 | 0 | 0 | 0 | 14.15 | 0 | 0 | 0 | 0 | 0
gmof_Zn4O13-BDC_A-DPAC_A_No54 | 0.40172 | 20.4921 | 14.19025 | 20.44862 | 3 | 0 | pcu | Zn | 0.796 | 0.122 | 0.0255 | 2.53 | 0.186 | 1.33 | -0.281 | 0.153 | -0.0438 | 0.0446 | 0.0238 | -0.00689 | 4.26 | -0.554 | -0.146 | -0.0757 | 0.0204 | 6080 | 1430 | 12.4 | 0 | 0 | 0 | 748.125 | 665 | 249.375 | 0 | 0 | 0 | 0 | 2335.03 | 199.72 | 0 | 0 | 0 | 0 | 0 | 0 | 0 | 0 | 5.974 | 71.686 | 0 | 0 | 0 | 0 | 0
gmof_Zn4O13-DPAC_A_No26 | 0.31272 | 24.86835 | 14.20178 | 21.32915 | 3 | 0 | pcu | Zn | 1.07 | 0.322 | 0.0979 | 4.45 | 0.871 | 1.46 | -0.293 | 0.181 | -0.0444 | 0.052 | 0.026 | -0.00675 | 6.5 | -0.619 | -0.297 | -0.0585 | 0.0501 | 7540 | 2960 | 1080 | 0 | 0 | 0 | 577.793 | 770.39 | 192.597 | 0 | 0 | 0 | 0 | 2758.82 | 0 | 0 | 0 | 0 | 0 | 0 | 0 | 0 | 0 | 4.388 | 52.652 | 0 | 0 | 0 | 0 | 0
gmof_Zn4O13-BDC_A-DPAC_A_No1204 | 0.42033 | 20.52414 | 14.20304 | 20.52414 | 3 | 0 | pcu | Zn | 0.781 | 0.128 | 0.0273 | 2.33 | 0.205 | 1.32 | -0.29 | 0.149 | -0.0472 | 0.0434 | 0.0239 | -0.00628 | 3.94 | -0.575 | -0.125 | -0.0839 | 0.0134 | 5390 | 1430 | 91.6 | 0 | 0 | 0 | 502.715 | 718.165 | 215.449 | 0 | 0 | 0 | 0 | 2078.2 | 0 | 0 | 0 | 0 | 0 | 0 | 0 | 0 | 0 | 26.894 | 430.306 | 0 | 0 | 0 | 0 | 0
gmof_Zn2O8N2-ADC_A_No22 | 0.33032 | 17.04156 | 14.20387 | 16.97292 | 3 | 0 | pcu | Zn | 0.795 | 0.139 | 0.0161 | 3.34 | 0.21 | 1.3 | -0.282 | 0.145 | -0.0475 | 0.0416 | 0.0248 | -0.00552 | 5.56 | -0.528 | -0.236 | -0.0538 | 0.0437 | 8330 | 1740 | 592 | 0 | 0 | 0 | 946.093 | 765.885 | 270.312 | 0 | 0 | 0 | 0 | 0 | 1004.987 | 1339.983 | 0 | 0 | 0 | 565.509 | 94.251 | 0 | 0 | 0 | 10.54 | 0 | 0 | 0 | 0 | 0
MOF-5_cooh_2_646_1 | 0.23725 | 23.35901 | 14.21582 | 23.35167 | 3 | 0 | pcu | Zn | 1.13 | 0.341 | 0.0981 | 6.51 | 1.15 | 1.5 | -0.285 | 0.19 | -0.0408 | 0.0537 | 0.0257 | -0.00609 | 9.46 | -0.603 | -0.488 | -0.0142 | 0.0944 | 11800 | 3740 | 1640 | 0 | 0 | 0 | 2358.773 | 393.129 | 393.129 | 0 | 0 | 0 | 0 | 0 | 2485.4 | 0 | 0 | 0 | 0 | 0 | 0 | 0 | 0 | 14.267 | 171.203 | 0 | 0 | 0 | 0 | 0
gmof_Zn2O8N2-DPAC_A-irmof8_A_No229 | 0.32515 | 17.69591 | 14.2324 | 17.69591 | 3 | 0 | pcu | Zn | 0.753 | 0.113 | 0.00815 | 3.29 | 0.117 | 1.27 | -0.282 | 0.141 | -0.0482 | 0.0404 | 0.0224 | -0.00437 | 5.6 | -0.515 | -0.244 | -0.0466 | 0.0415 | 8760 | 1490 | 695 | 0 | 0 | 277.281 | 1330.948 | 776.386 | 221.825 | 0 | 0 | 0 | 0 | 0 | 2242.608 | 70.082 | 0 | 0 | 0 | 0 | 1.47 | 0 | 0 | 0 | 290.12 | 0 | 0 | 0 | 0 | 0
gmof_Zn4O13-BDC_A-DPAC_A_No412 | 0.43959 | 20.57966 | 14.23859 | 20.57966 | 3 | 0 | pcu | Zn | 0.771 | 0.135 | 0.0289 | 2.15 | 0.222 | 1.3 | -0.291 | 0.145 | -0.0493 | 0.0413 | 0.0228 | -0.00641 | 3.63 | -0.575 | -0.103 | -0.0898 | 0.00466 | 4830 | 1510 | 116 | 0 | 0 | 0 | 467.25 | 667.5 | 200.25 | 0 | 479.84 | 0 | 0 | 1898.68 | 0 | 0 | 0 | 0 | 0 | 0 | 0 | 0 | 0 | 3.935 | 47.225 | 0 | 0 | 0 | 0 | 0
boydwoo_str_m3_o6_o6_pcu_sym_83 | 0.35371 | 16.33841 | 14.24223 | 16.33524 | 3 | 0 | pcu | Zn | 0.662 | 0.00829 | 0.000109 | 2.69 | -0.181 | 1.25 | -0.224 | 0.153 | -0.0317 | 0.0409 | 0.0225 | -0.000854 | 4.92 | -0.353 | -0.243 | -0.018 | 0.0459 | 8580 | -55.4 | -382 | 0 | 0 | 0 | 1032.845 | 774.634 | 258.211 | 0 | 0 | 0 | 0 | 0 | 353.77 | 707.54 | 0 | 0 | 0 | 0 | 0.65 | 0 | 0 | 0 | 2735.15 | 0 | 0 | 0 | 0 | 0
gmof_Zn2O8N2-DPAC_A-irmof14_A_No268 | 0.36099 | 18.48675 | 14.27044 | 18.48675 | 3 | 0 | pcu | Zn | 0.762 | 0.128 | 0.0191 | 2.87 | 0.182 | 1.26 | -0.279 | 0.142 | -0.0474 | 0.0401 | 0.0243 | -0.00378 | 4.81 | -0.516 | -0.197 | -0.0583 | 0.0331 | 7110 | 1530 | 542 | 0 | 0 | 0 | 1156.079 | 666.968 | 222.323 | 0 | 938.19 | 0 | 0 | 0 | 1189.677 | 66.093 | 0 | 0 | 0 | 0 | 1.98 | 0 | 0 | 0 | 433.29 | 0 | 0 | 0 | 0 | 0
gmof_Zn2O8N2-DPAC_A-irmof6_A_No347 | 0.40384 | 16.92808 | 14.29258 | 16.92808 | 3 | 0 | pcu | Zn | 0.57 | 0.0141 | -0.0112 | 1.97 | -0.126 | 0.984 | -0.0186 | -0.0139 | 0.0326 | 0.0402 | 0.0949 | -0.0168 | 3.41 | 0.23 | 0.105 | -0.0756 | 0.247 | 6200 | 91.2 | -86.3 | 0 | 0 | 0 | 1085.116 | 459.087 | 375.617 | 0 | 0 | 0 | 0 | 95.9 | 456.435 | 134.245 | 0 | 0 | 0 | 0 | 0.93 | 0 | 0 | 0 | 2059.06 | 0 | 0 | 0 | 0 | 0
gmof_Al2O6-ADC_B-DPAC_B_No240 | 0.55899 | 14.60355 | 14.31672 | 14.60355 | 1 | 0 | rna | Al | 0.353 | 0.0656 | 0.00633 | 0.685 | 0.059 | 0.828 | -0.281 | 0.0689 | -0.0586 | 0.0213 | 0.0186 | -0.00233 | 1.54 | -0.469 | -0.0192 | -0.0762 | -0.00466 | 1790 | 294 | 577 | 0 | 0 | 0 | 1302.294 | 520.918 | 260.459 | 0 | 0 | 0 | 0 | 274.03 | 362.846 | 60.474 | 0 | 0 | 0 | 0 | 0 | 0 | 0 | 1.156 | 4.624 | 0 | 0 | 0 | 0 | 0
boydwoo_str_m5_Al_o7_o7_sra_sym_79 | 0.50184 | 14.52012 | 14.3363 | 14.51826 | 1 | 0 | rna | Al | 0.377 | 0.0665 | 0.00729 | 0.953 | 0.0362 | 0.881 | -0.276 | 0.0765 | -0.0564 | 0.0219 | 0.0203 | -0.00205 | 2.07 | -0.451 | -0.0525 | -0.0664 | 0.00492 | 2720 | 82 | 788 | 0 | 0 | 0 | 2176.822 | 362.804 | 362.804 | 0 | 0 | 0 | 0 | 0 | 188.978 | 23.622 | 0 | 0 | 0 | 0 | 0 | 0 | 0 | 1.486 | 5.944 | 0 | 0 | 0 | 0 | 0
gmof_Zn2O8N2-DPAC_A-irmof14_A_No414 | 0.39064 | 16.94204 | 14.33831 | 16.94204 | 3 | 0 | pcu | Zn | 0.617 | 0.0494 | 0.00347 | 2.2 | -0.0387 | 1.16 | -0.253 | 0.129 | -0.0435 | 0.0364 | 0.0219 | -0.00343 | 4.01 | -0.425 | -0.169 | -0.0469 | 0.0288 | 6540 | 391 | 244 | 0 | 0 | 0 | 1100.527 | 455.39 | 341.543 | 0 | 0 | 0 | 0 | 0 | 369.892 | 123.297 | 0 | 0 | 0 | 0 | 1.38 | 0 | 0 | 0 | 2317.94 | 0 | 0 | 0 | 0 | 8.8
gmof_Zn2O8N2-DPAC_A-irmof14_A_No457 | 0.43653 | 18.21593 | 14.34318 | 18.21593 | 3 | 0 | pcu | Zn | 0.669 | 0.0861 | 0.0066 | 1.94 | 0.0896 | 1.17 | -0.265 | 0.135 | -0.0459 | 0.0352 | 0.0223 | -0.00319 | 3.38 | -0.481 | -0.128 | -0.0617 | 0.0132 | 5000 | 1180 | 225 | 0 | 0 | 0 | 435.868 | 556.943 | 145.289 | 0 | 0 | 0 | 0 | 2142.53 | 75.675 | 75.675 | 0 | 0 | 0 | 0 | 0.61 | 0 | 0 | 0 | 546.23 | 0 | 0 | 0 | 0 | 0
core_YUXQIS_freeONLY | 0.66769 | 17.44601 | 14.34359 | 17.44601 | 3 | 0 | kag | Cd | 0.26 | 0.0337 | 0.0172 | 0.234 | 0.0436 | 0.505 | -0.12 | 0.0813 | -0.0456 | -0.000957 | 0.0217 | 0.0261 | 0.486 | -0.204 | -0.0646 | -0.038 | -0.0122 | 399 | 198 | -282 | 0 | 0 | 0 | 608.215 | 473.056 | 135.159 | 0 | 0 | 0 | 0 | 0 | 1032.908 | 187.802 | 0 | 0 | 0 | 46.537 | 93.073 | 0 | 0 | 0 | 74.28 | 0 | 0 | 0 | 0 | 0
boydwoo_str_m3_o3_o27_pcu_sym_25 | 0.2395 | 20.24693 | 14.34606 | 20.23312 | 3 | 0 | pcu | Zn | 1.05 | 0.291 | 0.0752 | 6.12 | 0.904 | 1.46 | -0.289 | 0.176 | -0.0451 | 0.0506 | 0.0253 | -0.0079 | 9.19 | -0.601 | -0.451 | -0.0282 | 0.0866 | 12200 | 3430 | 1600 | 0 | 0 | 0 | 1730.677 | 865.338 | 216.335 | 0 | 0 | 0 | 0 | 0 | 2696.95 | 0 | 0 | 0 | 0 | 0 | 454.24 | 0 | 0 | 0 | 33.38 | 0 | 0 | 0 | 0 | 0
gmof_Zn2O8N2-DPAC_A-irmof14_A_No225 | 0.32247 | 17.89083 | 14.35651 | 17.89083 | 3 | 0 | pcu | Zn | 0.773 | 0.13 | 0.0164 | 3.39 | 0.175 | 1.28 | -0.283 | 0.145 | -0.0495 | 0.0411 | 0.025 | -0.0042 | 5.68 | -0.52 | -0.259 | -0.0489 | 0.0476 | 8690 | 1520 | 705 | 0 | 0 | 255.022 | 1326.114 | 765.066 | 204.018 | 0 | 0 | 0 | 0 | 0 | 2021.685 | 126.355 | 0 | 0 | 0 | 0 | 2.49 | 0 | 0 | 0 | 477.52 | 0 | 0 | 0 | 0 | 0
tobacco_SR_tsd_v1-6c_Hf_1_Ch_v2-4c_B_Ch_v3-4c_B_Ch_v4-3c_B_Ch_1TrU_Ch_2x3x1 | 0.77734 | 14.91243 | 14.38163 | 14.86847 | 2 | 0 | tsd | Hf | 0.57 | 0.156 | 0.0399 | 0.411 | 0.267 | 0.98 | -0.272 | 0.104 | -0.0491 | 0.0291 | 0.0213 | -0.00365 | 0.687 | -0.529 | 0.0558 | -0.109 | -0.0282 | -366 | 1640 | -165 | 0 | 0 | 0 | 698.064 | 325.763 | 139.613 | 0 | 0 | 0 | 0 | 0 | 165.481 | 364.059 | 0 | 0 | 0 | 0 | 0 | 0 | 0 | 133.99 | 133.99 | 0 | 0 | 0 | 0 | 0
gmof_AlO6-mof200_No4 | 1.01117 | 14.66401 | 14.38308 | 14.66401 | 1 | 0 | tsg | Al | 0.1 | 0.124 | -0.0282 | -0.44 | 0.206 | 0.312 | -0.332 | -0.06 | -0.0997 | -0.0239 | 0.0188 | 0.0101 | -0.666 | -0.533 | 0.16 | -0.134 | -0.0544 | -1060 | 2040 | -172 | 0 | 1182.77 | 0 | 27.595 | 20.696 | 3.449 | 0 | 0 | 0 | 0 | 0 | 306.87 | 0 | 0 | 0 | 0 | 0 | 0 | 0 | 0 | 0 | 0 | 0 | 0 | 0 | 0 | 0
gmof_Al2O6-ADC_B-DPAC_B_No258 | 0.54585 | 14.58649 | 14.39646 | 14.58649 | 1 | 0 | rna | Al | 0.384 | 0.0745 | 0.00421 | 0.786 | 0.0731 | 0.886 | -0.283 | 0.0658 | -0.0633 | 0.0192 | 0.0219 | -0.000648 | 1.73 | -0.482 | -0.00708 | -0.0919 | -0.00832 | 1930 | 455 | 468 | 0 | 0 | 0 | 1543.062 | 617.225 | 308.613 | 0 | 0 | 0 | 0 | 0 | 121.82 | 60.91 | 0 | 0 | 0 | 0 | 0 | 0 | 0 | 26.483 | 158.897 | 0 | 0 | 0 | 0 | 0
gmof_AlO6-mof180_No3 | 0.66723 | 14.56947 | 14.4056 | 14.56947 | 1 | 0 | tsg | Al | 0.144 | 0.116 | -0.0136 | 0.0504 | 0.149 | 0.449 | -0.363 | -0.0164 | -0.0967 | -0.00476 | 0.0213 | 0.00299 | 0.336 | -0.551 | 0.0632 | -0.104 | -0.0229 | -501 | 759 | 501 | 0 | 0 | 49.934 | 399.473 | 99.868 | 49.934 | 0 | 0 | 0 | 0 | 0 | 1212.66 | 0 | 0 | 0 | 0 | 0 | 0 | 0 | 0 | 0 | 0 | 0 | 0 | 0 | 0 | 0
gmof_Zn4O13-BDC_A-DPAC_A_No659 | 0.45612 | 19.40604 | 14.40872 | 19.40604 | 3 | 0 | pcu | Zn | 0.654 | 0.104 | 0.0217 | 1.78 | 0.139 | 1.15 | -0.269 | 0.116 | -0.0466 | 0.0284 | 0.0219 | -0.0039 | 3.08 | -0.487 | -0.078 | -0.0699 | 0.00439 | 4220 | 966 | 208 | 0 | 0 | 0 | 541.017 | 166.467 | 291.317 | 0 | 0 | 0 | 0 | 121.71 | 426.105 | 426.105 | 0 | 0 | 0 | 0 | 0 | 0 | 0 | 60.645 | 1698.065 | 0 | 0 | 0 | 0 | 0
gmof_Zn2O8N2-DPAC_A-irmof20_A_No481 | 0.38295 | 18.37389 | 14.41129 | 18.36724 | 3 | 0 | pcu | Zn | 0.7 | 0.0712 | -0.00247 | 2.47 | 0.024 | 1.17 | -0.139 | 0.0229 | 0.0759 | -0.0395 | -0.0695 | 0.00441 | 4.17 | -0.0756 | 0.195 | 0.228 | -0.124 | 6790 | 1050 | 223 | 0 | 0 | 0 | 893.045 | 504.765 | 194.14 | 0 | 0 | 0 | 0 | 2289.7 | 315.7 | 31.57 | 0 | 0 | 0 | 0 | 1.26 | 0 | 0 | 0 | 313.42 | 0 | 0 | 144.63 | 0 | 0
gmof_Al2O6-BTC_A-DPAC_B_No1 | 0.50064 | 14.57865 | 14.4113 | 14.57865 | 1 | 0 | rna | Al | 0.387 | 0.0674 | 0.0108 | 0.979 | 0.0392 | 0.898 | -0.275 | 0.0747 | -0.0563 | 0.0254 | 0.0197 | -0.00294 | 2.11 | -0.452 | -0.0465 | -0.0727 | 0.00559 | 2930 | 196 | 850 | 0 | 0 | 0 | 2238.75 | 373.125 | 373.125 | 0 | 0 | 0 | 0 | 0 | 171.502 | 21.438 | 0 | 0 | 0 | 0 | 0 | 0 | 0 | 0.842 | 3.368 | 0 | 0 | 0 | 0 | 0
tobacco_SR_tsd_v1-6c_Zr_1_Ch_v2-4c_B_Ch_v3-4c_B_Ch_v4-3c_B_Ch_1TrU_Ch_2x3x1 | 0.58822 | 14.97548 | 14.41908 | 14.90514 | 2 | 0 | tsd | Zr | 0.575 | 0.154 | 0.0402 | 0.955 | 0.253 | 0.984 | -0.271 | 0.108 | -0.0488 | 0.031 | 0.0206 | -0.00231 | 1.62 | -0.493 | -0.0253 | -0.0809 | -0.0064 | 1300 | 1210 | 283 | 0 | 0 | 0 | 915.978 | 427.456 | 183.196 | 0 | 0 | 0 | 0 | 0 | 221.091 | 486.399 | 0 | 0 | 0 | 0 | 0 | 0 | 0 | 201.988 | 157.102 | 0 | 0 | 0 | 0 | 0
boydwoo_str_m3_o7_o27_pcu_sym_103 | 0.32054 | 18.76575 | 14.45308 | 18.76575 | 3 | 0 | pcu | Zn | 0.89 | 0.217 | 0.0482 | 3.77 | 0.478 | 1.34 | -0.302 | 0.156 | -0.0518 | 0.0448 | 0.025 | -0.00673 | 5.92 | -0.604 | -0.265 | -0.06 | 0.0444 | 7990 | 2400 | 1030 | 0 | 0 | 0 | 859.095 | 572.73 | 286.365 | 0 | 0 | 0 | 0 | 0 | 955.663 | 716.747 | 0 | 0 | 0 | 233.044 | 349.566 | 0 | 0 | 0 | 705.04 | 0 | 0 | 0 | 0 | 0
core_LOQLEJ_manual | 0.96771 | 14.79498 | 14.49807 | 14.78075 | 1 | 0 | UNKOWN | In | 0.111 | 0.0744 | 0.00759 | -0.385 | 0.153 | 0.352 | -0.274 | 0.0506 | -0.0212 | 0.0424 | 0.00521 | -0.0237 | -0.519 | -0.469 | 0.0623 | -0.0612 | -0.00359 | -1890 | 871 | 217 | 0 | 0 | 0 | 842.287 | 0 | 280.762 | 0 | 0 | 0 | 0 | 0 | 89.488 | 22.372 | 0 | 0 | 0 | 0 | 0 | 0 | 0 | 19.69 | 78.76 | 0 | 0 | 0 | 0 | 0
gmof_Zn2O8N2-ADC_A-DPAC_A_No550 | 0.31784 | 17.54467 | 14.50433 | 17.54467 | 3 | 0 | pcu | Zn | 0.853 | 0.149 | 0.0212 | 3.7 | 0.252 | 1.37 | -0.282 | 0.157 | -0.0467 | 0.0444 | 0.0233 | -0.00583 | 6.08 | -0.55 | -0.259 | -0.0572 | 0.0396 | 8980 | 2050 | 529 | 0 | 0 | 0 | 1143.35 | 935.468 | 207.882 | 0 | 1212.63 | 0 | 0 | 540.66 | 1131.39 | 0 | 0 | 0 | 0 | 0 | 3.11 | 0 | 0 | 0 | 35.7 | 0 | 0 | 0 | 0 | 0
gmof_Zn2O8N2-DPAC_A-irmof7_A_No923 | 0.36567 | 17.95013 | 14.5055 | 17.95013 | 3 | 0 | pcu | Zn | 0.66 | 0.0593 | 0.0044 | 2.55 | -0.0267 | 1.13 | -0.14 | 0.0427 | 0.0368 | -0.0104 | -0.0407 | 0.00317 | 4.37 | -0.0551 | 0.0764 | 0.138 | -0.0713 | 7350 | 523 | 172 | 0 | 0 | 0 | 1106.448 | 721.596 | 192.426 | 0 | 0 | 0 | 0 | 0 | 1008.621 | 874.139 | 0 | 0 | 0 | 523.35 | 209.34 | 0 | 0 | 0 | 359.56 | 0 | 0 | 0 | 0 | 0
boydwoo_str_m3_o3_o27_pcu_sym_62 | 0.36385 | 15.41917 | 14.51413 | 15.41394 | 3 | 0 | pcu | Zn | 0.6 | 0.0779 | 0.00804 | 2.4 | 0.0107 | 1.04 | -0.248 | 0.103 | -0.0328 | 0.0327 | 0.0152 | -0.00761 | 4.13 | -0.35 | -0.179 | 0.00464 | 0.0488 | 6870 | 246 | 738 | 0 | 0 | 0 | 834.195 | 667.356 | 83.419 | 0 | 0 | 0 | 0 | 0 | 2745.33 | 0 | 0 | 0 | 0 | 0 | 290.78 | 0 | 0 | 0 | 0.768 | 1.152 | 0 | 0 | 0 | 0
gmof_Zn2O8N2-DPAC_A-irmof7_A_No682 | 0.4041 | 18.40585 | 14.52025 | 18.40585 | 3 | 0 | pcu | Zn | 0.654 | 0.057 | 0.0046 | 2.17 | -0.00179 | 1.13 | -0.148 | 0.0408 | 0.0436 | -0.0153 | -0.0355 | 0.000987 | 3.75 | -0.131 | 0.11 | 0.121 | -0.0593 | 6080 | 654 | 39.9 | 0 | 0 | 0 | 841.966 | 612.339 | 153.085 | 0 | 0 | 0 | 0 | 2320.81 | 200.869 | 60.261 | 0 | 0 | 0 | 0 | 2.45 | 0 | 0 | 0 | 327.8 | 0 | 0 | 0 | 0 | 0
gmof_Zn2O8N2-DPAC_A-irmof20_A_No771 | 0.39269 | 16.71551 | 14.53496 | 16.71551 | 3 | 0 | pcu | Zn | 0.623 | 0.0318 | -0.00965 | 2.19 | -0.0838 | 1.11 | -0.124 | 0.0101 | 0.0823 | -0.0456 | -0.0734 | 0.00742 | 3.86 | -0.0305 | 0.21 | 0.24 | -0.126 | 6610 | 461 | -25.5 | 0 | 0 | 0 | 988.308 | 494.154 | 185.308 | 0 | 0 | 0 | 0 | 0 | 517.225 | 16.685 | 0 | 0 | 0 | 0 | 29.371 | 0 | 73.429 | 0 | 1066.159 | 1184.621 | 0 | 163.82 | 0 | 0
gmof_AlO6-mof180_No6 | 0.67858 | 14.72493 | 14.54127 | 14.72493 | 1 | 0 | tsg | Al | 0.184 | 0.107 | -0.00419 | 0.0894 | 0.144 | 0.504 | -0.341 | 0.00744 | -0.0818 | 0.00548 | 0.0194 | -0.00059 | 0.385 | -0.529 | 0.0478 | -0.0919 | -0.0159 | -41.6 | 563 | 466 | 0 | 0 | 0 | 250.356 | 62.589 | 31.295 | 0 | 0 | 0 | 0 | 539.07 | 1143.6 | 0 | 0 | 0 | 0 | 0 | 0 | 0 | 0 | 0 | 0 | 0 | 0 | 0 | 0 | 0
gmof_Zn2O8N2-DPAC_A-irmof8_A_No709 | 0.33715 | 17.84903 | 14.54879 | 17.84903 | 3 | 0 | pcu | Zn | 0.733 | 0.0839 | -0.00393 | 3.08 | 0.0297 | 1.19 | -0.132 | 0.0161 | 0.0875 | -0.0463 | -0.0811 | 0.00655 | 5.1 | 0.0185 | 0.226 | 0.315 | -0.154 | 8610 | 1250 | 463 | 0 | 0 | 0 | 1199.631 | 782.368 | 208.631 | 0 | 0 | 0 | 0 | 0 | 1036.902 | 898.648 | 0 | 0 | 0 | 536.164 | 214.466 | 0 | 0 | 0 | 388.43 | 0 | 0 | 0 | 0 | 0
gmof_Zn2O8N2-DPAC_A-irmof14_A_No856 | 0.32664 | 18.41881 | 14.55077 | 18.29418 | 3 | 0 | pcu | Zn | 0.778 | 0.115 | 0.0157 | 3.35 | 0.132 | 1.3 | -0.269 | 0.15 | -0.0437 | 0.0419 | 0.0238 | -0.00382 | 5.65 | -0.486 | -0.255 | -0.041 | 0.0465 | 8900 | 1440 | 551 | 0 | 0 | 0 | 1374.92 | 793.223 | 211.526 | 0 | 0 | 0 | 0 | 0 | 782.588 | 322.242 | 0 | 0 | 0 | 0 | 3.01 | 0 | 0 | 0 | 1853.83 | 0 | 0 | 0 | 0 | 0
gmof_Zn2O8N2-DPAC_A-irmof14_A_No821 | 0.32786 | 18.40616 | 14.55803 | 18.10505 | 3 | 0 | pcu | Zn | 0.782 | 0.116 | 0.0159 | 3.34 | 0.136 | 1.3 | -0.269 | 0.15 | -0.0433 | 0.042 | 0.0242 | -0.00448 | 5.63 | -0.488 | -0.252 | -0.0419 | 0.0469 | 8760 | 1450 | 492 | 0 | 0 | 0 | 1375.891 | 793.783 | 211.676 | 0 | 0 | 0 | 0 | 463.97 | 825.644 | 242.836 | 0 | 0 | 0 | 0 | 3.82 | 0 | 0 | 0 | 1369.25 | 0 | 0 | 0 | 0 | 0
gmof_AlO6-mof180_No9 | 0.67368 | 14.71132 | 14.56561 | 14.71132 | 1 | 0 | tsg | Al | 0.177 | 0.11 | -0.00625 | 0.0879 | 0.147 | 0.495 | -0.347 | 0.00182 | -0.0857 | 0.00235 | 0.021 | 0.000428 | 0.387 | -0.536 | 0.0514 | -0.0952 | -0.0168 | -171 | 632 | 526 | 0 | 0 | 0 | 255.076 | 63.769 | 31.885 | 0 | 0 | 0 | 0 | 0 | 919.2 | 229.8 | 0 | 0 | 0 | 0 | 0 | 0 | 0 | 0 | 290.533 | 145.267 | 0 | 0 | 0 | 0
gmof_Zn2O8N2-DPAC_A-irmof14_A_No433 | 0.35282 | 18.44537 | 14.56703 | 18.44537 | 3 | 0 | pcu | Zn | 0.743 | 0.095 | 0.0121 | 2.91 | 0.0806 | 1.27 | -0.26 | 0.143 | -0.0405 | 0.0392 | 0.0212 | -0.00303 | 4.99 | -0.459 | -0.207 | -0.0408 | 0.0331 | 7800 | 1160 | 376 | 0 | 0 | 43.935 | 1054.45 | 746.902 | 175.742 | 0 | 0 | 0 | 0 | 2287.28 | 684.78 | 0 | 0 | 0 | 0 | 0 | 3.37 | 0 | 0 | 0 | 33.33 | 0 | 0 | 0 | 0 | 0
gmof_Zn2O8N2-DPAC_A-irmof14_A_No783 | 0.36859 | 18.24922 | 14.56922 | 18.24922 | 3 | 0 | pcu | Zn | 0.722 | 0.0903 | 0.01 | 2.68 | 0.0729 | 1.25 | -0.261 | 0.14 | -0.0408 | 0.0393 | 0.0227 | -0.00264 | 4.63 | -0.465 | -0.185 | -0.0479 | 0.0326 | 7320 | 1180 | 296 | 0 | 368.46 | 0 | 964.011 | 682.841 | 160.668 | 0 | 0 | 0 | 0 | 0 | 195.582 | 150.448 | 0 | 0 | 0 | 0 | 2.82 | 0 | 0 | 0 | 2154.057 | 195.823 | 0 | 0 | 0 | 0
gmof_Zn2O8N2-DPAC_A-irmof7_A_No596 | 0.40011 | 18.43476 | 14.57463 | 18.41385 | 3 | 0 | pcu | Zn | 0.661 | 0.0617 | 0.00526 | 2.22 | 0.00788 | 1.14 | -0.154 | 0.0394 | 0.0493 | -0.0191 | -0.0395 | 0.00112 | 3.82 | -0.14 | 0.121 | 0.141 | -0.0646 | 6130 | 695 | 147 | 0 | 0 | 0 | 892.088 | 581.796 | 155.146 | 0 | 125.96 | 0 | 0 | 2353.26 | 372.37 | 0 | 0 | 0 | 0 | 0 | 1.88 | 0 | 0 | 0 | 50.34 | 0 | 0 | 0 | 0 | 0
gmof_Zn2O8N2-DPAC_A-irmof10_A_No127 | 0.30771 | 17.29833 | 14.57757 | 17.29833 | 3 | 0 | pcu | Zn | 0.738 | 0.0839 | 0.00185 | 3.51 | 0.00793 | 1.27 | -0.267 | 0.145 | -0.0444 | 0.0417 | 0.0228 | -0.00407 | 6.05 | -0.46 | -0.287 | -0.0303 | 0.0549 | 10000 | 1100 | 622 | 0 | 0 | 354.965 | 1360.699 | 946.573 | 236.643 | 0 | 0 | 0 | 0 | 0 | 2817.72 | 0 | 0 | 0 | 0 | 0 | 2.03 | 0 | 0 | 0 | 35.66 | 0 | 0 | 0 | 0 | 0
gmof_Zn2O8N2-DPAC_A-irmof6_A_No417 | 0.38524 | 18.46769 | 14.58146 | 18.46769 | 3 | 0 | pcu | Zn | 0.683 | 0.0626 | 0.00127 | 2.41 | 0.002 | 1.16 | -0.141 | 0.0339 | 0.0567 | -0.0208 | -0.045 | 0.00203 | 4.11 | -0.0895 | 0.141 | 0.161 | -0.0736 | 6740 | 792 | 77.4 | 0 | 0 | 0 | 952.891 | 614.086 | 169.403 | 0 | 120.97 | 0 | 0 | 2418.6 | 427.61 | 0 | 0 | 0 | 0 | 0 | 2.47 | 0 | 0 | 0 | 19.81 | 0 | 0 | 0 | 0 | 0
gmof_Zn2O8N2-DPAC_A-irmof6_A_No56 | 0.31553 | 19.55783 | 14.58354 | 19.55783 | 3 | 0 | pcu | Zn | 0.789 | 0.12 | 0.0185 | 3.54 | 0.146 | 1.31 | -0.262 | 0.144 | -0.0406 | 0.0441 | 0.0227 | -0.00562 | 5.96 | -0.46 | -0.253 | -0.0405 | 0.053 | 9420 | 1470 | 631 | 0 | 0 | 0 | 1858.023 | 786.087 | 285.85 | 0 | 0 | 0 | 0 | 0 | 2271.71 | 103.26 | 0 | 0 | 0 | 0 | 2.58 | 0 | 0 | 0 | 183.81 | 0 | 0 | 0 | 0 | 0
gmof_Zn2O8N2-DPAC_A-irmof7_A_No1105 | 0.35897 | 19.37493 | 14.58444 | 19.37493 | 3 | 0 | pcu | Zn | 0.743 | 0.113 | 0.0175 | 2.84 | 0.135 | 1.25 | -0.262 | 0.132 | -0.0406 | 0.0392 | 0.0213 | -0.00482 | 4.81 | -0.461 | -0.178 | -0.0483 | 0.034 | 7320 | 1220 | 428 | 0 | 0 | 0 | 1228.315 | 694.265 | 320.43 | 0 | 0 | 0 | 0 | 307.92 | 1148.244 | 358.826 | 0 | 0 | 0 | 0 | 0.57 | 0 | 0 | 0 | 723.32 | 0 | 0 | 0 | 0 | 0
gmof_Zn2O8N2-DPAC_A-irmof14_A_No155 | 0.38714 | 17.32326 | 14.58631 | 17.32326 | 3 | 0 | pcu | Zn | 0.598 | 0.0381 | 0.000531 | 2.18 | -0.0753 | 1.13 | -0.234 | 0.126 | -0.0384 | 0.0331 | 0.0217 | -0.00172 | 4 | -0.366 | -0.176 | -0.0311 | 0.0325 | 6700 | 194 | 256 | 0 | 518.48 | 367.744 | 625.164 | 882.585 | 147.097 | 0 | 0 | 0 | 0 | 0 | 2186.27 | 0 | 0 | 0 | 0 | 0 | 2.91 | 0 | 0 | 0 | 33.39 | 0 | 0 | 0 | 0 | 0
gmof_Zn2O8N2-DPAC_A-irmof8_A_No679 | 0.32462 | 18.73832 | 14.58793 | 18.73832 | 3 | 0 | pcu | Zn | 0.776 | 0.121 | 0.0156 | 3.37 | 0.148 | 1.29 | -0.276 | 0.148 | -0.0445 | 0.0425 | 0.0233 | -0.00494 | 5.67 | -0.503 | -0.256 | -0.0402 | 0.0479 | 8820 | 1480 | 646 | 0 | 0 | 0 | 1442.256 | 634.593 | 346.141 | 0 | 0 | 0 | 0 | 0 | 1429.278 | 1008.902 | 0 | 0 | 0 | 286.897 | 95.632 | 0 | 0 | 0 | 23.04 | 0 | 0 | 0 | 0 | 0
gmof_Zn2O8N2-DPAC_A-irmof6_A_No61 | 0.49129 | 16.88214 | 14.59222 | 16.88214 | 3 | 0 | pcu | Zn | 0.601 | 0.0151 | -0.0108 | 1.46 | -0.0424 | 1.02 | -0.0217 | -0.006 | 0.0302 | 0.044 | 0.0879 | -0.0157 | 2.48 | 0.0601 | 0.132 | -0.101 | 0.172 | 4210 | 731 | -464 | 0 | 1825.09 | 0 | 719.926 | 548.515 | 137.129 | 0 | 0 | 0 | 0 | 0 | 620.07 | 0 | 0 | 0 | 0 | 0 | 1.79 | 0 | 0 | 0 | 13.35 | 0 | 0 | 0 | 0 | 0
gmof_AlO6-mof180_No1 | 0.61528 | 14.69806 | 14.64114 | 14.69806 | 1 | 0 | tsg | Al | 0.225 | 0.0993 | -0.00346 | 0.295 | 0.12 | 0.568 | -0.319 | 0.0185 | -0.0724 | 0.00866 | 0.0183 | -0.000657 | 0.76 | -0.493 | 0.0232 | -0.0783 | -0.00777 | 561 | 543 | 622 | 0 | 0 | 0 | 310.087 | 77.522 | 38.761 | 0 | 0 | 0 | 0 | 0 | 1830.59 | 0 | 0 | 0 | 0 | 0 | 0 | 0 | 0 | 0 | 0 | 0 | 0 | 0 | 0 | 0
gmof_AlO6-irmof10_A_No14 | 0.92971 | 15.15361 | 14.64815 | 15.15361 | 1 | 0 | ttp | Al | 0.0439 | 0.111 | -0.0297 | -0.427 | 0.179 | 0.202 | -0.313 | -0.0541 | -0.0997 | -0.0255 | 0.0183 | 0.00775 | -0.642 | -0.49 | 0.123 | -0.115 | -0.0463 | -1740 | 1430 | 116 | 0 | 0 | 0 | 6.443 | 1.289 | 1.289 | 0 | 0 | 0 | 0 | 0 | 202.612 | 67.537 | 0 | 0 | 0 | 0 | 0 | 0 | 0 | 0 | 1016.54 | 0 | 0 | 0 | 0 | 7.75
boydwoo_str_m3_o7_o27_pcu_sym_8 | 0.27741 | 18.92115 | 14.67353 | 18.92115 | 3 | 0 | pcu | Zn | 0.943 | 0.207 | 0.042 | 4.74 | 0.481 | 1.42 | -0.283 | 0.167 | -0.0438 | 0.0484 | 0.0241 | -0.00739 | 7.47 | -0.561 | -0.343 | -0.0399 | 0.064 | 10900 | 2700 | 1050 | 0 | 0 | 0 | 1408.205 | 938.804 | 234.701 | 0 | 0 | 0 | 0 | 0 | 1454.2 | 290.84 | 0 | 0 | 0 | 0 | 256.79 | 0 | 0 | 0 | 1129.02 | 0 | 0 | 0 | 0 | 0
boydwoo_str_m1_o26_o26_pcu_sym_195 | 0.272 | 20.24801 | 14.72433 | 20.24801 | 3 | 0 | pcu | Zn | 1.05 | 0.289 | 0.0773 | 5.24 | 0.825 | 1.46 | -0.282 | 0.18 | -0.0427 | 0.0521 | 0.0243 | -0.00745 | 7.81 | -0.575 | -0.381 | -0.0371 | 0.0683 | 10100 | 3240 | 1360 | 0 | 0 | 0 | 1477.853 | 461.829 | 277.098 | 0 | 1074.68 | 0 | 0 | 0 | 1756.95 | 0 | 0 | 0 | 0 | 0 | 0 | 0 | 0 | 15.6 | 187.2 | 0 | 0 | 0 | 0 | 0
gmof_AlO6-mof200_No3 | 0.80392 | 15.01657 | 14.73753 | 15.01657 | 1 | 0 | tsg | Al | 0.204 | 0.141 | -0.0119 | -0.1 | 0.212 | 0.463 | -0.333 | -0.0225 | -0.0912 | -0.00747 | 0.02 | 0.0065 | -0.0772 | -0.53 | 0.112 | -0.12 | -0.0385 | -308 | 1830 | 236 | 0 | 772.3 | 0 | 51.504 | 28.613 | 5.723 | 0 | 0 | 0 | 0 | 0 | 920.92 | 0 | 0 | 0 | 0 | 0 | 0 | 0 | 0 | 0 | 0.56 | 0 | 0 | 0 | 0 | 0
boydwoo_str_m5_Al_o3_o3_sra_sym_144 | 0.52209 | 15.35379 | 14.76898 | 15.35379 | 1 | 0 | rna | Al | 0.422 | 0.104 | 0.00764 | 0.948 | 0.124 | 0.877 | -0.281 | 0.0603 | -0.0601 | 0.0153 | 0.0197 | 0.000384 | 1.89 | -0.467 | -0.0108 | -0.0802 | -0.00754 | 2120 | 624 | 590 | 0 | 0 | 0 | 1303.77 | 651.885 | 217.295 | 0 | 0 | 0 | 0 | 0 | 417.431 | 125.229 | 0 | 0 | 0 | 0 | 0 | 0 | 0 | 20.7 | 124.2 | 0 | 0 | 0 | 0 | 0
MOF-5_cooh_2_2368_1 | 0.22622 | 24.34755 | 14.77242 | 24.34755 | 3 | 0 | pcu | Zn | 1.16 | 0.364 | 0.111 | 7.04 | 1.31 | 1.51 | -0.284 | 0.196 | -0.0382 | 0.0556 | 0.0258 | -0.00634 | 10.1 | -0.602 | -0.54 | 0.00261 | 0.109 | 12400 | 3890 | 1740 | 0 | 0 | 0 | 2497.702 | 416.284 | 416.284 | 0 | 0 | 0 | 0 | 0 | 2576.73 | 0 | 0 | 0 | 0 | 0 | 0 | 0 | 0 | 11.16 | 133.92 | 0 | 0 | 0 | 0 | 0
gmof_Zn4O13-BDC_A-DPAC_A_No542 | 0.42125 | 20.23977 | 14.83053 | 20.23594 | 3 | 0 | pcu | Zn | 0.759 | 0.155 | 0.0329 | 2.26 | 0.265 | 1.26 | -0.295 | 0.135 | -0.0538 | 0.0389 | 0.0234 | -0.00469 | 3.78 | -0.571 | -0.116 | -0.0885 | 0.00856 | 4870 | 1430 | 418 | 0 | 0 | 0 | 705.995 | 385.088 | 320.907 | 0 | 0 | 0 | 0 | 639.35 | 630.62 | 315.31 | 0 | 0 | 0 | 0 | 0 | 0 | 0 | 35.56 | 711.19 | 0 | 0 | 0 | 0 | 0
gmof_Zn4O13-BDC_A-DPAC_A_No614 | 0.52824 | 20.58039 | 14.89722 | 20.58039 | 3 | 0 | pcu | Zn | 0.766 | 0.147 | 0.0335 | 1.57 | 0.259 | 1.28 | -0.292 | 0.14 | -0.0544 | 0.0383 | 0.0242 | -0.00509 | 2.61 | -0.584 | -0.037 | -0.112 | -0.0145 | 2890 | 1750 | -95.2 | 0 | 1203.8 | 0 | 563.868 | 501.216 | 187.956 | 0 | 0 | 0 | 0 | 170.26 | 418.19 | 0 | 0 | 0 | 0 | 0 | 0 | 0 | 0 | 2.572 | 30.858 | 0 | 0 | 0 | 0 | 0
gmof_Zn4O13-BDC_A-DPAC_A_No596 | 0.41671 | 20.2706 | 14.90189 | 20.26167 | 3 | 0 | pcu | Zn | 0.759 | 0.153 | 0.0338 | 2.3 | 0.262 | 1.25 | -0.292 | 0.136 | -0.055 | 0.039 | 0.0229 | -0.00396 | 3.84 | -0.563 | -0.125 | -0.0889 | 0.00724 | 4990 | 1380 | 301 | 0 | 0 | 0 | 735.785 | 401.337 | 334.448 | 0 | 0 | 0 | 0 | 0 | 391.62 | 587.43 | 0 | 0 | 0 | 0 | 0 | 0 | 0 | 47.902 | 1341.248 | 0 | 0 | 0 | 0 | 0
gmof_Zn4O13-BDC_A-DPAC_A_No86 | 0.60026 | 20.64035 | 14.90906 | 20.576 | 3 | 0 | pcu | Zn | 0.754 | 0.158 | 0.0315 | 1.21 | 0.282 | 1.27 | -0.306 | 0.132 | -0.0581 | 0.036 | 0.0254 | -0.0038 | 2 | -0.611 | 0.012 | -0.127 | -0.0251 | 1770 | 1970 | -222 | 0 | 1201.44 | 0 | 475.816 | 422.948 | 158.605 | 0 | 0 | 0 | 0 | 0 | 364.76 | 0 | 0 | 0 | 0 | 0 | 0 | 0 | 0 | 1.686 | 20.234 | 0 | 0 | 0 | 0 | 0
gmof_Zn4O13-DPAC_A_No4 | 0.41609 | 24.94754 | 14.9117 | 24.94186 | 3 | 0 | pcu | Zn | 1.06 | 0.345 | 0.105 | 3 | 0.787 | 1.43 | -0.309 | 0.172 | -0.0522 | 0.0483 | 0.0268 | -0.00532 | 4.28 | -0.656 | -0.14 | -0.104 | 0.00808 | 3890 | 3000 | 549 | 0 | 1337.31 | 0 | 632.46 | 474.345 | 158.115 | 0 | 0 | 0 | 0 | 0 | 511.74 | 0 | 0 | 0 | 0 | 0 | 0 | 0 | 0 | 1.675 | 20.095 | 0 | 0 | 0 | 0 | 0
gmof_Zn4O13-BDC_A-DPAC_A_No350 | 0.54553 | 20.62806 | 14.91406 | 20.6009 | 3 | 0 | pcu | Zn | 0.758 | 0.155 | 0.0322 | 1.46 | 0.274 | 1.27 | -0.301 | 0.134 | -0.0567 | 0.0366 | 0.0251 | -0.00397 | 2.44 | -0.602 | -0.0184 | -0.118 | -0.0176 | 2530 | 1840 | -79.3 | 0 | 1072.36 | 0 | 527.216 | 468.636 | 175.738 | 0 | 250.49 | 0 | 0 | 0 | 402.09 | 0 | 0 | 0 | 0 | 0 | 0 | 0 | 0 | 1.996 | 23.954 | 0 | 0 | 0 | 0 | 0
gmof_Zn4O13-BDC_A-DPAC_A_No218 | 0.51831 | 20.64767 | 14.92812 | 20.64767 | 3 | 0 | pcu | Zn | 0.757 | 0.157 | 0.0337 | 1.6 | 0.277 | 1.27 | -0.302 | 0.135 | -0.0568 | 0.0375 | 0.0249 | -0.00446 | 2.68 | -0.599 | -0.0357 | -0.114 | -0.0128 | 2970 | 1760 | 70.3 | 0 | 1113.49 | 114.623 | 515.802 | 458.491 | 171.934 | 0 | 0 | 0 | 0 | 0 | 665.87 | 0 | 0 | 0 | 0 | 0 | 0 | 0 | 0 | 2.231 | 26.769 | 0 | 0 | 0 | 0 | 0
gmof_AlO6-irmof10_A_No11 | 0.82234 | 15.42481 | 14.98786 | 15.42481 | 1 | 0 | ttp | Al | 0.0931 | 0.109 | -0.0258 | -0.259 | 0.165 | 0.275 | -0.298 | -0.0538 | -0.0973 | -0.0196 | 0.019 | 0.012 | -0.35 | -0.463 | 0.114 | -0.116 | -0.0412 | -569 | 1610 | 163 | 0 | 0 | 0 | 18.046 | 9.023 | 4.511 | 0 | 0 | 0 | 0 | 0 | 381.68 | 0 | 0 | 0 | 0 | 0 | 0 | 0 | 0 | 0 | 645.82 | 645.82 | 0 | 0 | 0 | 0
gmof_Zn4O13-BDC_A-DPAC_A_No992 | 0.36815 | 20.51635 | 15.06611 | 20.01124 | 3 | 0 | pcu | Zn | 0.83 | 0.163 | 0.0375 | 2.96 | 0.296 | 1.34 | -0.291 | 0.156 | -0.0477 | 0.0456 | 0.0238 | -0.00651 | 4.87 | -0.577 | -0.193 | -0.0703 | 0.0282 | 6750 | 1640 | 518 | 0 | 0 | 0 | 877.946 | 780.396 | 292.649 | 0 | 0 | 0 | 0 | 0 | 370.97 | 741.94 | 0 | 0 | 0 | 175.59 | 0 | 0 | 0 | 54.706 | 1094.114 | 0 | 0 | 0 | 0 | 0
gmof_AlO6-mof200_No2 | 0.81165 | 15.39497 | 15.1387 | 15.39497 | 1 | 0 | tsg | Al | 0.21 | 0.167 | -0.00933 | -0.107 | 0.246 | 0.477 | -0.373 | -0.0272 | -0.108 | -0.0139 | 0.0229 | 0.0076 | -0.0885 | -0.584 | 0.12 | -0.135 | -0.0469 | -740 | 1610 | 236 | 0 | 667.63 | 0 | 95.19 | 52.883 | 10.577 | 0 | 0 | 0 | 0 | 0 | 812.41 | 0 | 0 | 0 | 0 | 0 | 0 | 0 | 0 | 0 | 0 | 0 | 0 | 0 | 0 | 0
gmof_Zn4O13-BDC_A-DPAC_A_No13 | 0.37299 | 20.3439 | 15.14969 | 20.3439 | 3 | 0 | pcu | Zn | 0.793 | 0.154 | 0.0352 | 2.81 | 0.265 | 1.29 | -0.283 | 0.145 | -0.0468 | 0.0428 | 0.0231 | -0.00584 | 4.65 | -0.539 | -0.18 | -0.0657 | 0.028 | 6450 | 1310 | 462 | 0 | 0 | 0 | 1365.198 | 182.026 | 455.066 | 0 | 0 | 0 | 0 | 0 | 1215.664 | 303.916 | 0 | 0 | 0 | 0 | 0 | 0 | 0 | 40.965 | 819.295 | 0 | 0 | 0 | 0 | 0
gmof_Zn4O13-BDC_A-DPAC_A_No962 | 0.36354 | 20.56985 | 15.15353 | 20.56985 | 3 | 0 | pcu | Zn | 0.804 | 0.151 | 0.0366 | 2.95 | 0.259 | 1.31 | -0.286 | 0.15 | -0.0455 | 0.0435 | 0.0226 | -0.00653 | 4.89 | -0.554 | -0.192 | -0.0611 | 0.0299 | 6950 | 1400 | 549 | 0 | 0 | 0 | 870.705 | 773.96 | 290.235 | 0 | 0 | 0 | 0 | 0 | 480.767 | 1442.303 | 0 | 0 | 0 | 590.95 | 0 | 0 | 0 | 5.302 | 63.618 | 0 | 0 | 0 | 0 | 0
gmof_Zn4O13-BDC_A-DPAC_A_No24 | 0.37406 | 20.35506 | 15.16233 | 20.35506 | 3 | 0 | pcu | Zn | 0.805 | 0.156 | 0.035 | 2.83 | 0.273 | 1.31 | -0.286 | 0.147 | -0.0458 | 0.0437 | 0.0243 | -0.00572 | 4.67 | -0.552 | -0.175 | -0.0678 | 0.0303 | 6400 | 1480 | 460 | 0 | 0 | 0 | 1283.685 | 394.98 | 296.235 | 0 | 0 | 0 | 0 | 0 | 1265.85 | 0 | 0 | 0 | 0 | 0 | 0 | 0 | 0 | 51.706 | 620.474 | 413.65 | 0 | 0 | 0 | 0
gmof_Zn4O13-BDC_A-DPAC_A_No21 | 0.32904 | 20.47729 | 15.19091 | 20.47729 | 3 | 0 | pcu | Zn | 0.87 | 0.161 | 0.0361 | 3.59 | 0.298 | 1.37 | -0.281 | 0.165 | -0.0428 | 0.0477 | 0.0233 | -0.00701 | 5.83 | -0.553 | -0.258 | -0.0504 | 0.0435 | 8410 | 1720 | 460 | 0 | 0 | 0 | 1713.959 | 527.372 | 395.529 | 0 | 0 | 0 | 0 | 0 | 1331.747 | 665.873 | 0 | 0 | 0 | 311 | 0 | 0 | 0 | 9.083 | 108.997 | 0 | 0 | 0 | 0 | 0
gmof_AlO6-mof200_No10 | 0.78406 | 15.46232 | 15.20216 | 15.46232 | 1 | 0 | tsg | Al | 0.149 | 0.141 | -0.0199 | -0.141 | 0.205 | 0.383 | -0.341 | -0.0424 | -0.102 | -0.0189 | 0.0214 | 0.0119 | -0.13 | -0.526 | 0.115 | -0.121 | -0.0421 | -161 | 1730 | 268 | 0 | 0 | 0 | 41.04 | 30.78 | 5.13 | 0 | 1279.04 | 0 | 0 | 0 | 484.96 | 0 | 0 | 0 | 0 | 0 | 0 | 0 | 0 | 0 | 0 | 0 | 0 | 0 | 0 | 0
boydwoo_str_m1_o7_o19_pcu_sym_47 | 0.28441 | 20.91046 | 15.21332 | 20.91046 | 3 | 0 | pcu | Zn | 0.979 | 0.195 | 0.0331 | 4.72 | 0.444 | 1.47 | -0.286 | 0.178 | -0.0424 | 0.0509 | 0.0241 | -0.00744 | 7.42 | -0.595 | -0.337 | -0.0468 | 0.0574 | 10800 | 2990 | 731 | 0 | 0 | 0 | 2227.865 | 514.123 | 514.123 | 0 | 0 | 0 | 0 | 0 | 1955.88 | 0 | 0 | 0 | 0 | 0 | 0 | 0 | 0 | 31.928 | 383.142 | 0 | 0 | 0 | 0 | 0
gmof_Zn4O13-BDC_A-DPAC_A_No70 | 0.35233 | 20.45165 | 15.22927 | 20.45165 | 3 | 0 | pcu | Zn | 0.849 | 0.154 | 0.0341 | 3.21 | 0.275 | 1.36 | -0.282 | 0.159 | -0.0432 | 0.0466 | 0.0235 | -0.00736 | 5.24 | -0.555 | -0.212 | -0.0606 | 0.0357 | 7470 | 1670 | 344 | 0 | 0 | 0 | 1246.482 | 679.899 | 339.95 | 0 | 0 | 0 | 0 | 0 | 615.816 | 410.544 | 0 | 0 | 0 | 0 | 0 | 0 | 0 | 66.455 | 1329.105 | 0 | 0 | 0 | 0 | 0
gmof_Zn4O13-BDC_A-DPAC_A_No16 | 0.33378 | 20.46153 | 15.23527 | 20.46153 | 3 | 0 | pcu | Zn | 0.882 | 0.161 | 0.0342 | 3.55 | 0.3 | 1.39 | -0.283 | 0.167 | -0.042 | 0.0487 | 0.0237 | -0.0073 | 5.76 | -0.563 | -0.249 | -0.0538 | 0.0427 | 8220 | 1890 | 380 | 0 | 0 | 0 | 1707.271 | 525.314 | 393.986 | 0 | 0 | 0 | 0 | 610.79 | 1605.07 | 0 | 0 | 0 | 0 | 0 | 0 | 0 | 0 | 8.143 | 97.717 | 0 | 0 | 0 | 0 | 0
gmof_Zn4O13-BDC_A-DPAC_A_No1256 | 0.37133 | 20.48244 | 15.24198 | 20.45595 | 3 | 0 | pcu | Zn | 0.834 | 0.161 | 0.0357 | 2.94 | 0.29 | 1.34 | -0.291 | 0.155 | -0.0463 | 0.0446 | 0.0235 | -0.00662 | 4.82 | -0.58 | -0.182 | -0.07 | 0.026 | 6730 | 1700 | 421 | 0 | 0 | 0 | 891.684 | 792.608 | 297.228 | 0 | 0 | 0 | 0 | 0 | 311.208 | 466.812 | 0 | 0 | 0 | 0 | 0 | 0 | 0 | 64.286 | 1542.854 | 0 | 0 | 0 | 0 | 0
gmof_Zn4O13-BDC_A-DPAC_A_No10 | 0.35247 | 20.51113 | 15.25448 | 20.48548 | 3 | 0 | pcu | Zn | 0.86 | 0.164 | 0.0363 | 3.24 | 0.305 | 1.36 | -0.284 | 0.161 | -0.0437 | 0.0473 | 0.0235 | -0.00732 | 5.26 | -0.564 | -0.215 | -0.0618 | 0.0352 | 7360 | 1800 | 436 | 0 | 0 | 0 | 1556.906 | 479.048 | 359.286 | 0 | 753.79 | 0 | 0 | 0 | 1391.5 | 0 | 0 | 0 | 0 | 0 | 0 | 0 | 0 | 6.087 | 73.043 | 0 | 0 | 0 | 0 | 0
gmof_Zn4O13-BDC_A-DPAC_A_No116 | 0.48976 | 20.62714 | 15.27006 | 20.62714 | 3 | 0 | pcu | Zn | 0.777 | 0.165 | 0.0344 | 1.81 | 0.293 | 1.29 | -0.305 | 0.139 | -0.0563 | 0.0386 | 0.0248 | -0.00452 | 3 | -0.607 | -0.0566 | -0.11 | -0.00817 | 3460 | 1820 | 130 | 0 | 363.93 | 0 | 598.401 | 531.912 | 199.467 | 0 | 1020.92 | 0 | 0 | 0 | 486.65 | 0 | 0 | 0 | 0 | 0 | 0 | 0 | 0 | 2.292 | 27.498 | 0 | 0 | 0 | 0 | 0
boydwoo_str_m1_o8_o8_pcu_sym_233 | 0.26814 | 20.26624 | 15.27146 | 20.26624 | 3 | 0 | pcu | Zn | 1.05 | 0.287 | 0.0787 | 5.34 | 0.827 | 1.47 | -0.284 | 0.182 | -0.043 | 0.0524 | 0.0254 | -0.00751 | 8 | -0.589 | -0.39 | -0.0381 | 0.072 | 10400 | 3280 | 1390 | 0 | 0 | 0 | 1581.975 | 564.991 | 338.995 | 0 | 0 | 0 | 0 | 0 | 2096.17 | 0 | 0 | 0 | 0 | 0 | 246.77 | 0 | 0 | 38.574 | 462.888 | 77.148 | 0 | 0 | 0 | 0
gmof_AlO6-mof200_No6 | 0.63547 | 15.64008 | 15.29742 | 15.64008 | 1 | 0 | tsg | Al | 0.238 | 0.155 | -0.0057 | 0.259 | 0.215 | 0.508 | -0.342 | -0.0153 | -0.0937 | -0.00813 | 0.0217 | 0.0068 | 0.556 | -0.524 | 0.0648 | -0.105 | -0.0261 | -98.8 | 1160 | 482 | 0 | 0 | 15.968 | 143.713 | 79.841 | 15.968 | 0 | 0 | 0 | 0 | 0 | 1679.76 | 0 | 0 | 0 | 0 | 0 | 0 | 0 | 0 | 0 | 0.24 | 0 | 0 | 0 | 0 | 0
gmof_Zn4O13-BDC_A-DPAC_A_No1202 | 0.3743 | 20.52918 | 15.30651 | 20.48493 | 3 | 0 | pcu | Zn | 0.847 | 0.164 | 0.037 | 2.94 | 0.301 | 1.35 | -0.291 | 0.158 | -0.0457 | 0.0459 | 0.0237 | -0.0069 | 4.8 | -0.581 | -0.183 | -0.0709 | 0.0262 | 6600 | 1760 | 424 | 0 | 0 | 0 | 881.262 | 783.344 | 293.754 | 0 | 0 | 0 | 0 | 1028.02 | 530.22 | 265.11 | 0 | 0 | 0 | 0 | 0 | 0 | 0 | 30.728 | 491.642 | 0 | 0 | 0 | 0 | 0
boydwoo_str_m1_o26_o26_pcu_sym_192 | 0.24407 | 20.59117 | 15.30665 | 20.54683 | 3 | 0 | pcu | Zn | 1.1 | 0.32 | 0.0899 | 6.2 | 1.03 | 1.5 | -0.29 | 0.187 | -0.0418 | 0.0547 | 0.026 | -0.0079 | 9.15 | -0.625 | -0.456 | -0.0271 | 0.0906 | 11600 | 3740 | 1660 | 0 | 0 | 0 | 2090.36 | 418.072 | 358.348 | 0 | 0 | 0 | 0 | 198 | 2524.1 | 0 | 0 | 0 | 0 | 0 | 0 | 0 | 0 | 11.048 | 132.582 | 0 | 0 | 0 | 0 | 0
gmof_Zn4O13-irmof12_A-irmof16_A_No1 | 0.24659 | 21.84841 | 15.32529 | 21.80296 | 3 | 0 | pcu | Zn | 1.08 | 0.295 | 0.0801 | 6.01 | 0.911 | 1.47 | -0.279 | 0.184 | -0.0407 | 0.0524 | 0.0255 | -0.00702 | 8.91 | -0.564 | -0.455 | -0.0174 | 0.0889 | 11600 | 3390 | 1290 | 0 | 0 | 0 | 1826.772 | 548.032 | 274.016 | 0 | 0 | 0 | 0 | 0 | 3077.31 | 0 | 0 | 0 | 0 | 0 | 0 | 0 | 0 | 8.794 | 105.526 | 0 | 0 | 0 | 0 | 0
gmof_Zn4O13-DPAC_A_No24 | 0.26665 | 24.90094 | 15.32824 | 24.89949 | 3 | 0 | pcu | Zn | 1.14 | 0.369 | 0.12 | 5.68 | 1.17 | 1.49 | -0.294 | 0.191 | -0.0428 | 0.0549 | 0.0259 | -0.00734 | 8.16 | -0.637 | -0.409 | -0.0363 | 0.0756 | 9200 | 3270 | 1550 | 0 | 0 | 0 | 1141.06 | 855.795 | 285.265 | 0 | 0 | 0 | 0 | 1458.28 | 1078.8 | 0 | 0 | 0 | 0 | 0 | 0 | 0 | 0 | 5.352 | 64.218 | 0 | 0 | 0 | 0 | 0
gmof_Zn4O13-irmof14_A-irmof16_A_No5 | 0.25775 | 19.94051 | 15.32859 | 19.94047 | 3 | 0 | pcu | Zn | 1.03 | 0.274 | 0.0778 | 5.51 | 0.791 | 1.44 | -0.279 | 0.181 | -0.0398 | 0.0523 | 0.0255 | -0.00719 | 8.3 | -0.553 | -0.428 | -0.0149 | 0.0886 | 11000 | 2830 | 1230 | 0 | 0 | 0 | 1870.271 | 748.108 | 280.541 | 0 | 0 | 0 | 0 | 0 | 2775.23 | 0 | 0 | 0 | 0 | 0 | 0 | 0 | 0 | 8.032 | 96.378 | 0 | 0 | 0 | 0 | 0
gmof_Zn4O13-BDC_A-DPAC_A_No146 | 0.45023 | 20.59471 | 15.33253 | 20.59471 | 3 | 0 | pcu | Zn | 0.826 | 0.171 | 0.0383 | 2.18 | 0.315 | 1.33 | -0.297 | 0.151 | -0.0504 | 0.0437 | 0.024 | -0.00593 | 3.56 | -0.6 | -0.098 | -0.0969 | 0.00309 | 4380 | 1900 | 207 | 0 | 520.72 | 0 | 719.037 | 639.144 | 239.679 | 0 | 0 | 0 | 0 | 710.12 | 654.04 | 0 | 0 | 0 | 0 | 0 | 0 | 0 | 0 | 3.456 | 41.474 | 0 | 0 | 0 | 0 | 0
gmof_Zn4O13-BDC_A-DPAC_A_No278 | 0.36711 | 20.62143 | 15.33687 | 20.62143 | 3 | 0 | pcu | Zn | 0.834 | 0.17 | 0.0413 | 2.99 | 0.317 | 1.34 | -0.294 | 0.156 | -0.0482 | 0.0457 | 0.0237 | -0.00695 | 4.89 | -0.586 | -0.195 | -0.0702 | 0.0285 | 6720 | 1640 | 593 | 0 | 0 | 187.804 | 845.116 | 751.215 | 281.705 | 0 | 0 | 0 | 0 | 920.44 | 1306.94 | 0 | 0 | 0 | 0 | 0 | 0 | 0 | 0 | 5.002 | 60.018 | 0 | 0 | 0 | 0 | 0
gmof_Zn4O13-BDC_A-DPAC_A_No410 | 0.39408 | 20.59875 | 15.34105 | 20.59493 | 3 | 0 | pcu | Zn | 0.835 | 0.17 | 0.0389 | 2.7 | 0.315 | 1.34 | -0.295 | 0.154 | -0.0489 | 0.045 | 0.0236 | -0.00667 | 4.41 | -0.593 | -0.156 | -0.0814 | 0.0178 | 5860 | 1790 | 417 | 0 | 0 | 0 | 825.804 | 734.048 | 275.268 | 0 | 544.53 | 0 | 0 | 869.83 | 747.92 | 0 | 0 | 0 | 0 | 0 | 0 | 0 | 0 | 4.319 | 51.831 | 0 | 0 | 0 | 0 | 0
gmof_Zn4O13-irmof10_A-irmof16_A_No1 | 0.23473 | 22.07661 | 15.34149 | 22.07661 | 3 | 0 | pcu | Zn | 1.13 | 0.335 | 0.0955 | 6.59 | 1.13 | 1.51 | -0.291 | 0.189 | -0.0415 | 0.055 | 0.026 | -0.0079 | 9.62 | -0.629 | -0.488 | -0.02 | 0.0977 | 11900 | 3940 | 1710 | 0 | 0 | 0 | 2105.559 | 554.094 | 332.457 | 0 | 0 | 0 | 0 | 0 | 2718.02 | 0 | 0 | 0 | 0 | 0 | 0 | 0 | 0 | 9.66 | 115.92 | 0 | 0 | 0 | 0 | 0
gmof_Zn4O13-irmof14_A-irmof16_A_No1 | 0.24595 | 21.7667 | 15.34347 | 21.3999 | 3 | 0 | pcu | Zn | 1.09 | 0.309 | 0.0858 | 6.08 | 0.974 | 1.48 | -0.282 | 0.186 | -0.0408 | 0.053 | 0.026 | -0.00693 | 8.97 | -0.582 | -0.458 | -0.0189 | 0.0909 | 11500 | 3580 | 1410 | 0 | 0 | 0 | 1954.818 | 720.196 | 308.656 | 0 | 0 | 0 | 0 | 0 | 2671.95 | 0 | 0 | 0 | 0 | 0 | 0 | 0 | 0 | 9.068 | 108.812 | 0 | 0 | 0 | 0 | 0
gmof_AlO6-mof200_No9 | 0.69122 | 15.61592 | 15.34995 | 15.61592 | 1 | 0 | tsg | Al | 0.233 | 0.155 | -0.00493 | 0.129 | 0.221 | 0.499 | -0.341 | -0.015 | -0.093 | -0.00621 | 0.0225 | 0.00625 | 0.321 | -0.531 | 0.0802 | -0.112 | -0.0286 | 182 | 1570 | 407 | 0 | 0 | 0 | 64.938 | 36.077 | 7.215 | 0 | 735.54 | 0 | 0 | 0 | 1127.5 | 0 | 0 | 0 | 0 | 0 | 0 | 0 | 0 | 0 | 0.44 | 0 | 0 | 0 | 0 | 0
boydwoo_str_m3_o7_o7_pcu_sym_194 | 0.35964 | 17.46645 | 15.47142 | 17.45629 | 3 | 0 | pcu | Zn | 0.795 | 0.141 | 0.0229 | 2.97 | 0.224 | 1.29 | -0.28 | 0.148 | -0.0472 | 0.0407 | 0.0232 | -0.00424 | 4.91 | -0.53 | -0.202 | -0.0587 | 0.029 | 7230 | 1670 | 534 | 0 | 0 | 0 | 684.973 | 684.973 | 136.995 | 0 | 310.66 | 0 | 0 | 0 | 478.792 | 718.188 | 0 | 0 | 0 | 0 | 4.89 | 0 | 0 | 0 | 1314.232 | 328.558 | 0 | 0 | 0 | 0
gmof_AlO6-mof200_No5 | 0.64806 | 15.73659 | 15.51944 | 15.73659 | 1 | 0 | tsg | Al | 0.23 | 0.17 | -0.006 | 0.215 | 0.239 | 0.5 | -0.371 | -0.024 | -0.107 | -0.0126 | 0.0234 | 0.00652 | 0.481 | -0.571 | 0.0781 | -0.121 | -0.0338 | -377 | 1330 | 428 | 0 | 0 | 19.78 | 178.02 | 98.9 | 19.78 | 0 | 0 | 0 | 0 | 0 | 1462.81 | 0 | 0 | 0 | 0 | 0 | 0 | 0 | 0 | 0 | 0 | 0 | 0 | 0 | 0 | 0
tobacco_SR_cut_v1-8c_Hf_1_Ch_v2-3c_triazine_Ch_1TrU_Ch_2x2x2 | 0.67537 | 17.18563 | 15.55187 | 17.18563 | 3 | UNKNOWN | cut | Hf | 0.659 | 0.104 | 0.0225 | 0.797 | 0.193 | 1.12 | -0.258 | 0.127 | -0.0339 | 0.0422 | 0.0195 | -0.00828 | 1.33 | -0.514 | 0.0198 | -0.0945 | -0.0129 | 970 | 1600 | -468 | 0 | 0 | 0 | 534.175 | 0 | 534.175 | 0 | 0 | 0 | 0 | 0 | 0 | 506.86 | 0 | 0 | 0 | 0 | 616.57 | 0 | 0 | 132.881 | 221.469 | 0 | 0 | 0 | 0 | 0
tobacco_SR_cut_v1-8c_Zr_1_Ch_v2-3c_triazine_Ch_1TrU_Ch_2x2x2 | 0.51372 | 17.21789 | 15.58711 | 17.21789 | 3 | UNKNOWN | cut | Zr | 0.662 | 0.106 | 0.022 | 1.45 | 0.162 | 1.12 | -0.252 | 0.134 | -0.0274 | 0.0461 | 0.0192 | -0.00957 | 2.46 | -0.464 | -0.0734 | -0.0541 | 0.0198 | 3100 | 1210 | -137 | 0 | 0 | 0 | 699.47 | 0 | 699.47 | 0 | 0 | 0 | 0 | 0 | 0 | 675.55 | 0 | 0 | 0 | 0 | 821.39 | 0 | 0 | 179.445 | 299.075 | 0 | 0 | 0 | 0 | 0
gmof_AlO6-mof200_No8 | 0.6969 | 15.89005 | 15.63261 | 15.89005 | 1 | 0 | tsg | Al | 0.232 | 0.174 | -0.0039 | 0.113 | 0.249 | 0.501 | -0.371 | -0.0232 | -0.107 | -0.0121 | 0.0234 | 0.00734 | 0.295 | -0.577 | 0.0917 | -0.126 | -0.038 | -127 | 1370 | 485 | 0 | 0 | 0 | 111.318 | 61.843 | 12.369 | 0 | 668.48 | 0 | 0 | 0 | 1006.25 | 0 | 0 | 0 | 0 | 0 | 0 | 0 | 0 | 0 | 0 | 0 | 0 | 0 | 0 | 0
gmof_AlO6-irmof14_A_No1 | 0.74656 | 16.08415 | 15.68117 | 16.08415 | 1 | 0 | ttp | Al | 0.113 | 0.104 | -0.00469 | -0.128 | 0.148 | 0.287 | -0.284 | -0.00138 | -0.0785 | -0.014 | 0.0234 | 0.0178 | -0.13 | -0.43 | 0.038 | -0.0726 | -0.0189 | -696 | 771 | 244 | 0 | 0 | 0 | 7.772 | 4.663 | 1.554 | 0 | 0 | 0 | 0 | 0 | 1821.16 | 0 | 0 | 0 | 0 | 0 | 0 | 0 | 0 | 0 | 0 | 0 | 0 | 0 | 0 | 0
gmof_AlO6-mof200_No19 | 0.6885 | 16.08801 | 15.76915 | 16.08801 | 1 | 0 | tsg | Al | 0.209 | 0.162 | -0.00898 | 0.0981 | 0.228 | 0.467 | -0.355 | -0.0324 | -0.104 | -0.013 | 0.0224 | 0.0072 | 0.277 | -0.546 | 0.0942 | -0.122 | -0.0359 | -702 | 1410 | 289 | 0 | 0 | 0 | 67.806 | 37.67 | 7.534 | 0 | 0 | 0 | 0 | 0 | 786.469 | 449.411 | 0 | 0 | 0 | 312.87 | 0 | 0 | 0 | 0 | 0 | 0 | 0 | 0 | 0 | 0
gmof_AlO6-irmof12_A_No1 | 0.73956 | 16.22935 | 15.83809 | 16.22935 | 1 | 0 | ttp | Al | 0.122 | 0.112 | -0.00547 | -0.107 | 0.159 | 0.3 | -0.294 | -0.00691 | -0.082 | -0.0126 | 0.0212 | 0.0116 | -0.0962 | -0.443 | 0.0445 | -0.0783 | -0.0216 | -979 | 827 | 215 | 0 | 0 | 0 | 132.3 | 44.1 | 22.05 | 0 | 0 | 0 | 0 | 0 | 1512.81 | 0 | 0 | 0 | 0 | 0 | 0 | 0 | 0 | 0 | 0 | 0 | 0 | 0 | 0 | 0
tobacco_SR_cut_v1-8c_Hf_1_Ch_v2-3c_B_Ch_1TrU_Ch_2x2x2 | 0.64405 | 17.3333 | 15.92349 | 17.3333 | 3 | UNKNOWN | cut | Hf | 0.669 | 0.12 | 0.0287 | 0.911 | 0.215 | 1.12 | -0.264 | 0.128 | -0.0334 | 0.0419 | 0.0207 | -0.0072 | 1.51 | -0.518 | 0.00775 | -0.089 | -0.00727 | 1320 | 1620 | -315 | 0 | 0 | 0 | 814.628 | 305.485 | 203.657 | 0 | 0 | 0 | 0 | 0 | 370.449 | 493.931 | 0 | 0 | 0 | 0 | 0 | 0 | 0 | 144.319 | 240.531 | 0 | 0 | 0 | 0 | 0
tobacco_SR_cut_v1-8c_Zr_1_Ch_v2-3c_B_Ch_1TrU_Ch_2x2x2 | 0.48916 | 17.35071 | 15.96155 | 17.28082 | 3 | UNKNOWN | cut | Zr | 0.672 | 0.123 | 0.03 | 1.6 | 0.193 | 1.12 | -0.267 | 0.128 | -0.0338 | 0.0409 | 0.0209 | -0.00731 | 2.68 | -0.484 | -0.0807 | -0.0545 | 0.0205 | 3470 | 1240 | 102 | 0 | 0 | 0 | 1069.422 | 401.033 | 267.355 | 0 | 0 | 0 | 0 | 0 | 483.42 | 644.56 | 0 | 0 | 0 | 0 | 0 | 0 | 0 | 223.576 | 287.454 | 0 | 0 | 0 | 0 | 0
gmof_AlO6-mof200_No11 | 0.68152 | 16.30059 | 16.00736 | 16.30059 | 1 | 0 | tsg | Al | 0.267 | 0.184 | 0.00294 | 0.196 | 0.267 | 0.546 | -0.375 | -0.0165 | -0.108 | -0.00971 | 0.0245 | 0.00703 | 0.416 | -0.589 | 0.0872 | -0.13 | -0.0375 | -798 | 1410 | 298 | 0 | 0 | 0 | 207.506 | 83.002 | 41.501 | 0 | 0 | 0 | 0 | 0 | 753.378 | 94.172 | 0 | 0 | 0 | 0 | 0 | 0 | 0 | 0 | 468.26 | 0 | 0 | 0 | 0 | 0
gmof_AlO6-irmof10_A_No5 | 0.76885 | 16.57565 | 16.18217 | 16.57464 | 1 | 0 | ttp | Al | 0.241 | 0.124 | -0.00669 | 0.00172 | 0.19 | 0.488 | -0.28 | -0.0145 | -0.0774 | -0.00639 | 0.0202 | 0.00423 | 0.0635 | -0.459 | 0.0985 | -0.109 | -0.0323 | 264 | 2130 | 55.7 | 0 | 0 | 0 | 60.429 | 30.214 | 15.107 | 0 | 1323.63 | 0 | 0 | 0 | 522.68 | 0 | 0 | 0 | 0 | 0 | 0 | 0 | 0 | 0 | 0 | 0 | 0 | 0 | 0 | 0
gmof_AlO6-mof200_No15 | 0.64756 | 16.62695 | 16.38546 | 16.62695 | 1 | 0 | tsg | Al | 0.319 | 0.183 | 0.0112 | 0.352 | 0.27 | 0.609 | -0.351 | 0.00406 | -0.0941 | -0.00246 | 0.0226 | 0.00472 | 0.66 | -0.561 | 0.0638 | -0.115 | -0.0296 | 39 | 1610 | 279 | 0 | 0 | 0 | 211.913 | 84.765 | 21.191 | 0 | 0 | 0 | 0 | 531.68 | 1095.95 | 0 | 0 | 0 | 0 | 0 | 0 | 0 | 0 | 0 | 0 | 0 | 0 | 0 | 0 | 0
gmof_AlO6-irmof10_A_No2 | 0.9899 | 16.84814 | 16.46208 | 16.84814 | 1 | 0 | ttp | Al | 0.19 | 0.163 | -0.00923 | -0.333 | 0.251 | 0.406 | -0.355 | -0.0331 | -0.102 | -0.015 | 0.0223 | 0.0085 | -0.538 | -0.566 | 0.146 | -0.136 | -0.0511 | -1280 | 1980 | -59.7 | 0 | 999.24 | 0 | 28.897 | 14.449 | 7.224 | 0 | 0 | 0 | 0 | 0 | 386.07 | 0 | 0 | 0 | 0 | 0 | 0 | 0 | 0 | 0 | 0 | 0 | 0 | 0 | 0 | 0
gmof_AlO6-irmof10_A_No3 | 0.68932 | 16.9455 | 16.53189 | 16.9455 | 1 | 0 | ttp | Al | 0.217 | 0.165 | -0.00668 | 0.108 | 0.233 | 0.446 | -0.348 | -0.0273 | -0.101 | -0.0133 | 0.0209 | 0.00676 | 0.248 | -0.532 | 0.0834 | -0.113 | -0.0345 | -737 | 1370 | 318 | 0 | 0 | 31.244 | 124.975 | 62.487 | 31.244 | 0 | 0 | 0 | 0 | 0 | 1388.52 | 0 | 0 | 0 | 0 | 0 | 0 | 0 | 0 | 0 | 0 | 0 | 0 | 0 | 0 | 0
gmof_AlO6-mof200_No18 | 0.63466 | 16.81587 | 16.56621 | 16.81587 | 1 | 0 | tsg | Al | 0.295 | 0.179 | 0.00896 | 0.349 | 0.26 | 0.577 | -0.354 | -0.00282 | -0.095 | -0.00307 | 0.022 | 0.00484 | 0.666 | -0.557 | 0.0617 | -0.112 | -0.0273 | -174 | 1290 | 321 | 0 | 0 | 0 | 134.36 | 53.744 | 13.436 | 0 | 0 | 0 | 0 | 0 | 1123.568 | 280.892 | 0 | 0 | 0 | 286.34 | 0 | 0 | 0 | 0 | 0 | 0 | 0 | 0 | 0 | 0
gmof_AlO6-irmof10_A_No10 | 0.67455 | 17.04018 | 16.60914 | 17.04018 | 1 | 0 | ttp | Al | 0.285 | 0.144 | 0.00231 | 0.242 | 0.21 | 0.548 | -0.307 | 0.00184 | -0.0824 | -0.00413 | 0.0196 | 0.00405 | 0.466 | -0.487 | 0.0629 | -0.1 | -0.028 | -203 | 1410 | 50.2 | 0 | 0 | 0 | 111.393 | 22.279 | 22.279 | 0 | 0 | 0 | 0 | 0 | 1008.366 | 672.244 | 0 | 0 | 0 | 92.2 | 0 | 0 | 0 | 0 | 0 | 0 | 0 | 0 | 0 | 0
gmof_AlO6-mof200_No24 | 0.64593 | 16.88607 | 16.64568 | 16.88607 | 1 | 0 | tsg | Al | 0.282 | 0.176 | 0.00633 | 0.3 | 0.256 | 0.561 | -0.353 | -0.00387 | -0.0956 | -0.00478 | 0.0224 | 0.00574 | 0.592 | -0.555 | 0.0638 | -0.112 | -0.0284 | -55.1 | 1310 | 396 | 0 | 0 | 0 | 97.987 | 39.195 | 9.799 | 0 | 0 | 0 | 0 | 0 | 1211.724 | 151.466 | 0 | 0 | 0 | 0 | 0 | 0 | 0 | 0 | 415.5 | 0 | 0 | 0 | 0 | 0
gmof_AlO6-mof200_No25 | 0.68393 | 16.96966 | 16.71821 | 16.96966 | 1 | 0 | tsg | Al | 0.283 | 0.183 | 0.00717 | 0.214 | 0.269 | 0.555 | -0.359 | -0.0128 | -0.101 | -0.00715 | 0.0232 | 0.00533 | 0.424 | -0.566 | 0.0857 | -0.124 | -0.0351 | -392 | 1630 | 173 | 0 | 0 | 0 | 110.454 | 61.363 | 12.273 | 0 | 0 | 0 | 0 | 0 | 616.607 | 176.173 | 0 | 0 | 0 | 0 | 0 | 0 | 0 | 0 | 796.33 | 0 | 0 | 0 | 0 | 0
gmof_AlO6-mof200_No16 | 0.70025 | 16.83987 | 16.735 | 16.83987 | 1 | 0 | tsg | Al | 0.253 | 0.175 | 0.00184 | 0.137 | 0.254 | 0.518 | -0.358 | -0.018 | -0.0999 | -0.0077 | 0.0219 | 0.00585 | 0.311 | -0.56 | 0.0901 | -0.122 | -0.0353 | -434 | 1390 | 310 | 0 | 0 | 0 | 69.75 | 38.75 | 7.75 | 0 | 0 | 0 | 0 | 804.47 | 845.09 | 0 | 0 | 0 | 0 | 0 | 0 | 0 | 0 | 0 | 0 | 0 | 0 | 0 | 0 | 0
gmof_AlO6-irmof10_A_No4 | 0.77577 | 17.37128 | 16.99345 | 17.36884 | 1 | 0 | ttp | Al | 0.222 | 0.177 | 0.000365 | -0.0383 | 0.258 | 0.451 | -0.357 | -0.0221 | -0.102 | -0.00937 | 0.0219 | 0.00659 | -0.0189 | -0.555 | 0.101 | -0.123 | -0.0387 | -362 | 1290 | 524 | 0 | 0 | 0 | 8.714 | 4.357 | 2.179 | 0 | 1036.6 | 0 | 0 | 0 | 709.4 | 0 | 0 | 0 | 0 | 0 | 0 | 0 | 0 | 0 | 0 | 0 | 0 | 0 | 0 | 0
gmof_AlO6-irmof10_A_No6 | 0.79075 | 17.46573 | 17.08684 | 17.45527 | 1 | 0 | ttp | Al | 0.224 | 0.189 | -0.00342 | -0.061 | 0.275 | 0.45 | -0.377 | -0.0335 | -0.113 | -0.0164 | 0.025 | 0.0102 | -0.0695 | -0.584 | 0.117 | -0.136 | -0.0456 | -1710 | 1640 | -38.4 | 0 | 0 | 0 | 80.219 | 16.044 | 32.087 | 0 | 0 | 0 | 0 | 0 | 375.397 | 125.132 | 0 | 0 | 0 | 0 | 0 | 0 | 0 | 0 | 719.01 | 0 | 0 | 0 | 0 | 0
gmof_AlO6-mof200_No14 | 0.64801 | 17.43736 | 17.18577 | 17.43736 | 1 | 0 | tsg | Al | 0.314 | 0.192 | 0.0138 | 0.344 | 0.284 | 0.596 | -0.362 | -0.00159 | -0.0976 | -0.00297 | 0.0223 | 0.00434 | 0.635 | -0.575 | 0.0685 | -0.118 | -0.0306 | -205 | 1420 | 290 | 0 | 0 | 0 | 177.432 | 98.573 | 19.715 | 0 | 0 | 0 | 0 | 462.27 | 1094.36 | 0 | 0 | 0 | 0 | 0 | 0 | 0 | 0 | 0 | 0 | 0 | 0 | 0 | 0 | 0
gmof_AlO6-AZO_A_No11 | 1.08334 | 17.7015 | 17.24841 | 17.7015 | 1 | 0 | ttp | Al | 0.0747 | 0.208 | -0.0283 | -0.524 | 0.289 | 0.18 | -0.418 | -0.104 | -0.143 | -0.0426 | 0.0263 | 0.0194 | -0.909 | -0.608 | 0.187 | -0.161 | -0.067 | -2970 | 2300 | -611 | 0 | 0 | 0 | 0 | 0 | 0 | 0 | 0 | 0 | 0 | 0 | 0 | 0 | 0 | 0 | 0 | 0 | 0 | 0 | 0 | 0 | 868.77 | 0 | 0 | 0 | 0 | 0
gmof_AlO6-irmof10_A_No13 | 0.68696 | 17.75411 | 17.43468 | 17.75411 | 1 | 0 | ttp | Al | 0.336 | 0.173 | 0.0123 | 0.286 | 0.259 | 0.613 | -0.327 | 0.0112 | -0.0836 | -0.000167 | 0.0214 | 0.00343 | 0.508 | -0.53 | 0.0693 | -0.108 | -0.0287 | -737 | 1450 | -28.1 | 0 | 0 | 0 | 151.557 | 30.311 | 30.311 | 0 | 0 | 0 | 0 | 0 | 847.268 | 282.423 | 0 | 0 | 0 | 0 | 0 | 0 | 0 | 0 | 401 | 0 | 0 | 0 | 0 | 0
gmof_AlO6-mof200_No23 | 0.64217 | 17.76055 | 17.59724 | 17.76055 | 1 | 0 | tsg | Al | 0.327 | 0.198 | 0.0152 | 0.378 | 0.294 | 0.616 | -0.364 | 6.3e-05 | -0.0978 | -0.00293 | 0.0225 | 0.00487 | 0.691 | -0.581 | 0.0691 | -0.12 | -0.0314 | -211 | 1550 | 294 | 0 | 0 | 0 | 199.278 | 110.71 | 22.142 | 0 | 0 | 0 | 0 | 0 | 950.036 | 118.754 | 0 | 0 | 0 | 0 | 0 | 0 | 0 | 0 | 434.22 | 0 | 0 | 0 | 0 | 0
gmof_AlO6-mof200_No1 | 0.60103 | 17.81716 | 17.65316 | 17.81716 | 1 | 0 | tsg | Al | 0.357 | 0.2 | 0.02 | 0.54 | 0.302 | 0.658 | -0.357 | 0.0131 | -0.0935 | 0.00145 | 0.0228 | 0.00374 | 0.962 | -0.575 | 0.0443 | -0.112 | -0.0244 | -45.3 | 1410 | 416 | 0 | 0 | 0 | 303.64 | 121.456 | 30.364 | 0 | 0 | 0 | 0 | 0 | 1470.11 | 0 | 0 | 0 | 0 | 0 | 0 | 0 | 0 | 0 | 0 | 0 | 0 | 0 | 0 | 0
gmof_AlO6-AZO_A_No24 | 0.78377 | 18.2253 | 17.79329 | 18.2253 | 1 | 0 | ttp | Al | 0.266 | 0.172 | 7.11e-05 | 0.00526 | 0.256 | 0.465 | -0.308 | -0.0262 | -0.0809 | -0.0067 | 0.0192 | 0.00432 | -0.0147 | -0.494 | 0.113 | -0.112 | -0.0331 | -806 | 1670 | 418 | 0 | 0 | 0 | 9.929 | 1.986 | 1.986 | 0 | 0 | 0 | 0 | 0 | 402.217 | 134.072 | 0 | 0 | 0 | 0 | 1.58 | 0 | 0 | 0 | 993.67 | 0 | 0 | 0 | 0 | 8.33
gmof_AlO6-AZO_A_No19 | 0.81427 | 18.28532 | 17.87823 | 18.28532 | 1 | 0 | ttp | Al | 0.291 | 0.221 | 0.0107 | -0.0153 | 0.321 | 0.474 | -0.367 | -0.024 | -0.104 | -0.0117 | 0.0227 | 0.00737 | -0.0969 | -0.576 | 0.117 | -0.13 | -0.0438 | -1390 | 1940 | 52.1 | 0 | 0 | 0 | 25.855 | 18.468 | 7.387 | 0 | 0 | 0 | 0 | 0 | 302.59 | 0 | 0 | 0 | 0 | 0 | 1.72 | 0 | 3.44 | 0 | 347.61 | 695.22 | 0 | 0 | 0 | 0
gmof_AlO6-irmof10_A_No9 | 0.69263 | 18.26606 | 17.88111 | 18.26606 | 1 | 0 | ttp | Al | 0.322 | 0.2 | 0.0157 | 0.251 | 0.297 | 0.579 | -0.357 | -0.001 | -0.0974 | -0.00288 | 0.0232 | 0.00409 | 0.429 | -0.569 | 0.0779 | -0.121 | -0.0327 | -1010 | 1460 | 17.7 | 0 | 0 | 0 | 99.509 | 49.754 | 24.877 | 0 | 0 | 0 | 0 | 0 | 656.85 | 437.9 | 0 | 0 | 0 | 338.27 | 0 | 0 | 0 | 0 | 0 | 0 | 0 | 0 | 0 | 0
gmof_AlO6-AZO_A_No10 | 0.80549 | 18.32261 | 17.90905 | 18.32261 | 1 | 0 | ttp | Al | 0.268 | 0.214 | 0.00485 | -0.0296 | 0.31 | 0.451 | -0.37 | -0.034 | -0.105 | -0.0152 | 0.0214 | 0.00796 | -0.105 | -0.575 | 0.123 | -0.129 | -0.0452 | -1330 | 1880 | 112 | 0 | 0 | 0 | 21.517 | 4.303 | 12.91 | 0 | 0 | 0 | 0 | 0 | 144.23 | 144.23 | 0 | 0 | 0 | 0 | 2.67 | 0 | 0 | 0 | 986.388 | 89.672 | 0 | 0 | 0 | 0
gmof_AlO6-irmof10_A_No7 | 0.70354 | 18.56689 | 18.20066 | 18.56152 | 1 | 0 | ttp | Al | 0.325 | 0.197 | 0.0211 | 0.233 | 0.294 | 0.578 | -0.35 | 0.00379 | -0.0918 | 0.000438 | 0.0219 | 0.00145 | 0.391 | -0.559 | 0.0749 | -0.116 | -0.0298 | -528 | 1440 | 223 | 0 | 0 | 0 | 64.583 | 32.291 | 16.146 | 0 | 0 | 0 | 0 | 797.38 | 816.51 | 0 | 0 | 0 | 0 | 0 | 0 | 0 | 0 | 0 | 0 | 0 | 0 | 0 | 0 | 0
gmof_AlO6-AZO_A_No18 | 0.6966 | 18.80714 | 18.44195 | 18.79879 | 1 | 0 | ttp | Al | 0.318 | 0.189 | 0.0113 | 0.238 | 0.282 | 0.534 | -0.322 | -0.00961 | -0.0779 | -0.00963 | 0.0177 | 0.00701 | 0.356 | -0.508 | 0.087 | -0.0956 | -0.0308 | 262 | 1690 | 572 | 0 | 0 | 0 | 13.691 | 6.846 | 3.423 | 0 | 0 | 0 | 0 | 0 | 767.21 | 0 | 0 | 0 | 0 | 0 | 0 | 0 | 0 | 0 | 574.83 | 574.83 | 0 | 0 | 0 | 0
gmof_AlO6-AZO_A_No7 | 0.78291 | 18.82032 | 18.47998 | 18.82032 | 1 | 0 | ttp | Al | 0.342 | 0.236 | 0.0257 | 0.0993 | 0.347 | 0.539 | -0.36 | -0.00512 | -0.0992 | -0.00632 | 0.0234 | 0.0055 | 0.0736 | -0.575 | 0.0998 | -0.127 | -0.0399 | -495 | 1690 | 220 | 0 | 0 | 0 | 8.533 | 8.533 | 2.844 | 0 | 1295.59 | 0 | 0 | 0 | 427.45 | 0 | 0 | 0 | 0 | 0 | 2.49 | 0 | 0 | 0 | 0 | 0 | 0 | 0 | 0 | 0
gmof_AlO6-irmof10_A_No1 | 0.62153 | 18.66106 | 18.55317 | 18.66106 | 1 | 0 | ttp | Al | 0.394 | 0.208 | 0.0318 | 0.54 | 0.321 | 0.679 | -0.35 | 0.0288 | -0.0858 | 0.00727 | 0.0222 | 0.000724 | 0.899 | -0.568 | 0.0349 | -0.105 | -0.0202 | -259 | 1300 | 316 | 0 | 0 | 0 | 214.736 | 42.947 | 42.947 | 0 | 0 | 0 | 0 | 0 | 1558.43 | 0 | 0 | 0 | 0 | 0 | 0 | 0 | 0 | 0 | 0 | 0 | 0 | 0 | 0 | 0
gmof_AlO6-AZO_A_No20 | 1.03128 | 19.04013 | 18.58091 | 19.04013 | 1 | 0 | ttp | Al | 0.148 | 0.237 | -0.0111 | -0.417 | 0.322 | 0.259 | -0.414 | -0.0866 | -0.135 | -0.0344 | 0.0256 | 0.0152 | -0.763 | -0.61 | 0.177 | -0.156 | -0.0624 | -3060 | 2090 | -359 | 0 | 0 | 0 | 0 | 0 | 0 | 0 | 0 | 0 | 0 | 0 | 0 | 0 | 0 | 0 | 0 | 0 | 0 | 0 | 0 | 0 | 164.102 | 656.408 | 0 | 0 | 0 | 0
gmof_AlO6-ADC_A_No26 | 1.00857 | 19.02425 | 18.58427 | 19.02425 | 1 | 0 | ttp | Al | 0.16 | 0.232 | -0.0102 | -0.386 | 0.319 | 0.272 | -0.406 | -0.0817 | -0.133 | -0.0326 | 0.0259 | 0.0145 | -0.716 | -0.604 | 0.171 | -0.155 | -0.061 | -2800 | 2200 | -375 | 0 | 0 | 0 | 0 | 0 | 0 | 0 | 0 | 0 | 0 | 0 | 0 | 0 | 0 | 0 | 0 | 0 | 0 | 0 | 0 | 0 | 181.64 | 726.56 | 0 | 0 | 0 | 0
gmof_AlO6-ADC_A_No31 | 0.73608 | 19.07205 | 18.66331 | 19.07205 | 1 | 0 | ttp | Al | 0.318 | 0.197 | 0.0107 | 0.156 | 0.294 | 0.527 | -0.323 | -0.0171 | -0.0809 | -0.00848 | 0.0192 | 0.00491 | 0.209 | -0.514 | 0.104 | -0.107 | -0.033 | -643 | 1610 | 580 | 0 | 0 | 0 | 8.092 | 1.349 | 1.349 | 0 | 0 | 0 | 0 | 0 | 478.76 | 119.69 | 0 | 0 | 0 | 0 | 0 | 0 | 0 | 0 | 987.98 | 0 | 0 | 0 | 0 | 10.19
tobacco_SR_tsd_v1-6c_Hf_1_Ch_v2-4c_B_Ch_v3-4c_B_Ch_v4-3c_triazine_Ch_2B_fused_Ch_1x2x1 | 0.383 | 19.51771 | 18.71898 | 19.21933 | 3 | 0 | tsd | Hf | 0.947 | 0.287 | 0.0995 | 3.09 | 0.655 | 1.28 | -0.229 | 0.149 | -0.0399 | 0.0423 | 0.0208 | -0.00057 | 4.47 | -0.401 | -0.183 | -0.061 | 0.0193 | 4840 | 1770 | 114 | 0 | 0 | 0 | 918.722 | 629.981 | 78.748 | 0 | 0 | 0 | 0 | 0 | 1422.229 | 488.891 | 0 | 0 | 0 | 0 | 48.68 | 0 | 0 | 130.739 | 148.171 | 0 | 0 | 0 | 0 | 0
tobacco_SR_tsd_v1-6c_Zr_1_Ch_v2-4c_B_Ch_v3-4c_B_Ch_v4-3c_triazine_Ch_2B_fused_Ch_1x2x1 | 0.31931 | 19.60752 | 18.80824 | 19.30377 | 3 | 0 | tsd | Zr | 0.954 | 0.287 | 0.101 | 3.98 | 0.728 | 1.29 | -0.227 | 0.151 | -0.0418 | 0.0421 | 0.02 | -0.00422 | 5.83 | -0.351 | -0.28 | -0.0395 | 0.0367 | 6840 | 1540 | 457 | 0 | 0 | 0 | 1091.56 | 748.498 | 93.562 | 0 | 0 | 0 | 0 | 0 | 1700.8 | 584.65 | 0 | 0 | 0 | 0 | 57.99 | 0 | 0 | 206.809 | 141.501 | 0 | 0 | 0 | 0 | 0
tobacco_SR_cut_v1-8c_Hf_1_Ch_v2-3c_triazine_Ch_1B_4H_Ch_2x2x2 | 0.49838 | 20.6843 | 18.98402 | 20.67707 | 3 | UNKNOWN | cut | Hf | 0.869 | 0.274 | 0.0824 | 1.93 | 0.533 | 1.23 | -0.288 | 0.149 | -0.047 | 0.0429 | 0.0238 | -0.00468 | 2.8 | -0.561 | -0.0857 | -0.0845 | 0.00433 | 2390 | 2080 | 263 | 0 | 0 | 0 | 883.824 | 441.912 | 147.304 | 0 | 0 | 0 | 0 | 0 | 664.95 | 265.98 | 0 | 0 | 0 | 0 | 151.88 | 0 | 0 | 85.916 | 143.194 | 0 | 0 | 0 | 0 | 0
gmof_AlO6-AZO_A_No4 | 0.63724 | 19.22327 | 18.99194 | 19.22327 | 1 | 0 | ttp | Al | 0.336 | 0.24 | 0.0242 | 0.399 | 0.362 | 0.527 | -0.363 | -0.00867 | -0.101 | -0.00697 | 0.0233 | 0.00641 | 0.574 | -0.563 | 0.0585 | -0.113 | -0.0282 | -627 | 1380 | 455 | 0 | 0 | 48.22 | 112.513 | 96.44 | 32.147 | 0 | 0 | 0 | 0 | 0 | 1367.07 | 0 | 0 | 0 | 0 | 0 | 0.86 | 0 | 0 | 0 | 0 | 0 | 0 | 0 | 0 | 0
tobacco_SR_cut_v1-8c_Zr_1_Ch_v2-3c_triazine_Ch_1B_4H_Ch_2x2x2 | 0.40133 | 20.71254 | 19.03838 | 20.64569 | 3 | UNKNOWN | cut | Zr | 0.868 | 0.273 | 0.0812 | 2.7 | 0.585 | 1.24 | -0.284 | 0.153 | -0.0442 | 0.045 | 0.0239 | -0.00507 | 4.04 | -0.535 | -0.182 | -0.054 | 0.0322 | 4260 | 1870 | 702 | 0 | 0 | 0 | 1097.334 | 548.667 | 182.889 | 0 | 0 | 0 | 0 | 0 | 820.907 | 328.363 | 0 | 0 | 0 | 0 | 180.41 | 0 | 0 | 136.669 | 154.891 | 0 | 0 | 0 | 0 | 0
gmof_AlO6-ADC_A_No23 | 0.65669 | 19.6158 | 19.2617 | 19.6158 | 1 | 0 | ttp | Al | 0.364 | 0.215 | 0.0203 | 0.395 | 0.325 | 0.582 | -0.335 | 0.00349 | -0.0869 | -0.00621 | 0.0196 | 0.0061 | 0.584 | -0.531 | 0.0637 | -0.102 | -0.0309 | 541 | 1790 | 724 | 0 | 0 | 0 | 13.562 | 5.425 | 2.712 | 0 | 0 | 0 | 0 | 0 | 808.21 | 0 | 0 | 0 | 0 | 0 | 0 | 0 | 0 | 0 | 575.24 | 575.24 | 0 | 0 | 0 | 0
gmof_AlO6-AZO_A_No8 | 1.0151 | 19.62893 | 19.31349 | 19.62893 | 1 | 0 | ttp | Al | 0.242 | 0.251 | 0.00286 | -0.312 | 0.344 | 0.394 | -0.404 | -0.0649 | -0.129 | -0.029 | 0.026 | 0.0144 | -0.606 | -0.617 | 0.176 | -0.161 | -0.0644 | -2190 | 2120 | -404 | 0 | 0 | 0 | 0 | 0 | 0 | 0 | 1163.46 | 0 | 0 | 0 | 0 | 0 | 0 | 0 | 0 | 0 | 0 | 0 | 0 | 0 | 0 | 0 | 0 | 0 | 0 | 0
gmof_AlO6-DPAC_A_No42 | 0.71276 | 19.82604 | 19.42385 | 19.82604 | 1 | 0 | ttp | Al | 0.361 | 0.214 | 0.027 | 0.262 | 0.322 | 0.56 | -0.323 | 0.0148 | -0.0783 | 0.00155 | 0.02 | 0.00224 | 0.341 | -0.519 | 0.0624 | -0.0975 | -0.0247 | -406 | 1610 | 552 | 0 | 0 | 0 | 12.143 | 2.024 | 2.024 | 0 | 0 | 0 | 0 | 0 | 503.963 | 167.988 | 0 | 0 | 0 | 0 | 0 | 0 | 0 | 0 | 1003.55 | 0 | 0 | 0 | 0 | 10.24
gmof_AlO6-AZO_A_No5 | 0.7348 | 19.71804 | 19.43852 | 19.71804 | 1 | 0 | ttp | Al | 0.222 | 0.257 | -0.00173 | 0.021 | 0.364 | 0.359 | -0.411 | -0.0718 | -0.136 | -0.0325 | 0.0276 | 0.0164 | -0.0459 | -0.613 | 0.133 | -0.151 | -0.054 | -1970 | 1960 | -191 | 0 | 0 | 129.724 | 32.431 | 162.155 | 32.431 | 0 | 0 | 0 | 0 | 0 | 857.87 | 0 | 0 | 0 | 0 | 0 | 0 | 0 | 0 | 0 | 0 | 0 | 0 | 0 | 0 | 0
gmof_AlO6-DPAC_A_No43 | 0.71709 | 19.78679 | 19.47855 | 19.78679 | 1 | 0 | ttp | Al | 0.351 | 0.191 | 0.027 | 0.242 | 0.29 | 0.537 | -0.282 | 0.00225 | -0.0676 | 0.00863 | 0.0182 | -0.00174 | 0.3 | -0.456 | 0.0734 | -0.0972 | -0.018 | -631 | 1470 | 134 | 0 | 0 | 0 | 86.512 | 14.419 | 14.419 | 0 | 0 | 0 | 0 | 0 | 290.843 | 96.948 | 0 | 0 | 0 | 0 | 0 | 0 | 0 | 0 | 1216.2 | 0 | 0 | 0 | 0 | 3.21
gmof_AlO6-DPAC_A_No21 | 0.96962 | 19.87192 | 19.55528 | 19.86799 | 1 | 0 | ttp | Al | 0.174 | 0.249 | -0.0059 | -0.338 | 0.338 | 0.282 | -0.413 | -0.0813 | -0.135 | -0.0338 | 0.0256 | 0.0155 | -0.648 | -0.611 | 0.168 | -0.155 | -0.0617 | -2730 | 2210 | -346 | 0 | 0 | 0 | 0 | 0 | 0 | 0 | 0 | 0 | 0 | 0 | 0 | 0 | 0 | 0 | 0 | 0 | 0 | 0 | 0 | 0 | 909.96 | 0 | 0 | 0 | 0 | 0
gmof_AlO6-DPAC_A_No20 | 0.77147 | 19.91479 | 19.66145 | 19.91479 | 1 | 0 | ttp | Al | 0.217 | 0.198 | 0.0251 | -0.0379 | 0.287 | 0.323 | -0.336 | -0.00741 | -0.0726 | 0.00697 | 0.0153 | -0.00405 | -0.158 | -0.505 | 0.0633 | -0.0801 | -0.0131 | -1100 | 1320 | 117 | 0 | 0 | 0 | 0 | 0 | 0 | 0 | 0 | 0 | 0 | 0 | 24.095 | 24.095 | 0 | 0 | 0 | 0 | 0 | 0 | 0 | 0 | 1084.427 | 542.213 | 0 | 0 | 0 | 0
gmof_AlO6-DPAC_A_No35 | 0.79487 | 19.98821 | 19.85419 | 19.98821 | 1 | 0 | ttp | Al | 0.24 | 0.2 | 0.0264 | -0.0443 | 0.293 | 0.351 | -0.327 | -0.000611 | -0.0712 | 0.0074 | 0.0166 | -0.00379 | -0.181 | -0.504 | 0.0672 | -0.0843 | -0.0156 | -996 | 1520 | 14.7 | 0 | 0 | 0 | 0 | 0 | 0 | 0 | 0 | 0 | 0 | 0 | 87.86 | 0 | 0 | 0 | 0 | 0 | 0 | 0 | 0 | 0 | 561.31 | 1122.62 | 0 | 0 | 0 | 0
gmof_AlO6-AZO_A_No3 | 0.58693 | 20.33716 | 19.98651 | 20.33716 | 1 | 0 | ttp | Al | 0.418 | 0.241 | 0.0393 | 0.683 | 0.381 | 0.642 | -0.34 | 0.0199 | -0.088 | 0.00369 | 0.0228 | 0.00164 | 1.02 | -0.54 | 0.0229 | -0.1 | -0.0167 | 301 | 1330 | 804 | 0 | 0 | 23.677 | 94.71 | 47.355 | 23.677 | 0 | 0 | 0 | 0 | 0 | 1748.27 | 0 | 0 | 0 | 0 | 0 | 0 | 0 | 0 | 0 | 0 | 0 | 0 | 0 | 0 | 0
gmof_AlO6-AZO_A_No2 | 0.81534 | 20.32167 | 19.99947 | 20.32167 | 1 | 0 | ttp | Al | 0.393 | 0.24 | 0.0371 | 0.109 | 0.356 | 0.609 | -0.345 | 0.0171 | -0.0876 | 0.00342 | 0.0221 | 0.00238 | 0.0755 | -0.569 | 0.0953 | -0.123 | -0.0372 | -484 | 1630 | 419 | 0 | 909.76 | 0 | 9.131 | 4.566 | 2.283 | 0 | 0 | 0 | 0 | 0 | 757.15 | 0 | 0 | 0 | 0 | 0 | 0.53 | 0 | 0 | 0 | 0 | 0 | 0 | 0 | 0 | 0
gmof_AlO6-AZO_A_No13 | 0.66402 | 20.34187 | 20.01358 | 20.34187 | 1 | 0 | ttp | Al | 0.451 | 0.255 | 0.0529 | 0.507 | 0.398 | 0.675 | -0.347 | 0.0291 | -0.0843 | 0.00921 | 0.0216 | -0.00112 | 0.696 | -0.567 | 0.0489 | -0.108 | -0.0228 | 108 | 1430 | 621 | 0 | 0 | 0 | 16.067 | 16.067 | 5.356 | 0 | 0 | 0 | 0 | 1177.38 | 685.46 | 0 | 0 | 0 | 0 | 0 | 0.16 | 0 | 0 | 0 | 0 | 0 | 0 | 0 | 0 | 0
gmof_AlO6-ADC_A_No11 | 0.95739 | 20.40442 | 20.07271 | 20.40442 | 1 | 0 | ttp | Al | 0.301 | 0.265 | 0.0165 | -0.193 | 0.367 | 0.46 | -0.397 | -0.0467 | -0.122 | -0.0226 | 0.0257 | 0.0129 | -0.438 | -0.616 | 0.162 | -0.156 | -0.0603 | -1890 | 2200 | -386 | 0 | 0 | 0 | 0 | 0 | 0 | 0 | 1257.64 | 0 | 0 | 0 | 0 | 0 | 0 | 0 | 0 | 0 | 0 | 0 | 0 | 0 | 0 | 0 | 0 | 0 | 0 | 0
gmof_AlO6-DPAC_A_No32 | 0.63344 | 20.4473 | 20.10952 | 20.44252 | 1 | 0 | ttp | Al | 0.411 | 0.23 | 0.0379 | 0.53 | 0.358 | 0.619 | -0.323 | 0.0222 | -0.0818 | 0.00417 | 0.022 | 0.00302 | 0.751 | -0.516 | 0.0346 | -0.0972 | -0.0188 | 741 | 1680 | 698 | 0 | 0 | 0 | 14.062 | 5.625 | 2.812 | 0 | 0 | 0 | 0 | 0 | 931.14 | 0 | 0 | 0 | 0 | 0 | 0 | 0 | 0 | 0 | 579.365 | 579.365 | 0 | 0 | 0 | 0
gmof_AlO6-DPAC_A_No36 | 0.99402 | 20.27346 | 20.12766 | 20.27346 | 1 | 0 | ttp | Al | 0.2 | 0.262 | -0.00114 | -0.335 | 0.353 | 0.307 | -0.412 | -0.0788 | -0.134 | -0.0328 | 0.0264 | 0.0153 | -0.661 | -0.614 | 0.173 | -0.158 | -0.0623 | -2910 | 2140 | -304 | 0 | 0 | 0 | 0 | 0 | 0 | 0 | 0 | 0 | 0 | 0 | 0 | 0 | 0 | 0 | 0 | 0 | 0 | 0 | 0 | 0 | 171.602 | 686.408 | 0 | 0 | 0 | 0
gmof_AlO6-AZO_A_No16 | 0.64792 | 20.46892 | 20.15248 | 20.46892 | 1 | 0 | ttp | Al | 0.449 | 0.262 | 0.0485 | 0.546 | 0.411 | 0.668 | -0.352 | 0.0182 | -0.0924 | 0.00233 | 0.0234 | 0.00317 | 0.752 | -0.573 | 0.0565 | -0.117 | -0.0285 | -679 | 1650 | 183 | 0 | 0 | 0 | 43.127 | 43.127 | 14.376 | 0 | 0 | 0 | 0 | 0 | 388.277 | 776.553 | 0 | 0 | 0 | 261.24 | 130.62 | 0 | 0 | 0 | 0 | 0 | 0 | 0 | 0 | 0
gmof_AlO6-AZO_A_No14 | 0.78614 | 20.51211 | 20.17322 | 20.51211 | 1 | 0 | ttp | Al | 0.371 | 0.25 | 0.0388 | 0.13 | 0.369 | 0.57 | -0.364 | 0.00305 | -0.0944 | 0.000505 | 0.0219 | 0.00173 | 0.107 | -0.584 | 0.0968 | -0.124 | -0.0364 | -596 | 1380 | 600 | 0 | 0 | 0 | 0 | 0 | 0 | 0 | 0 | 0 | 0 | 1661.81 | 0 | 0 | 0 | 0 | 0 | 0 | 0 | 0 | 0 | 0 | 0 | 0 | 0 | 0 | 0 | 0
gmof_AlO6-ADC_A_No7 | 0.69366 | 20.50543 | 20.19741 | 20.49425 | 1 | 0 | ttp | Al | 0.276 | 0.264 | 0.0108 | 0.174 | 0.386 | 0.423 | -0.396 | -0.0571 | -0.128 | -0.0269 | 0.0264 | 0.014 | 0.179 | -0.6 | 0.118 | -0.145 | -0.0498 | -1690 | 2080 | -260 | 0 | 0 | 91.203 | 121.603 | 121.603 | 30.401 | 0 | 0 | 0 | 0 | 0 | 951.18 | 0 | 0 | 0 | 0 | 0 | 0 | 0 | 0 | 0 | 0 | 0 | 0 | 0 | 0 | 0
gmof_AlO6-ADC_A_No24 | 0.63218 | 20.57801 | 20.22696 | 20.56892 | 1 | 0 | ttp | Al | 0.485 | 0.238 | 0.0385 | 0.65 | 0.379 | 0.742 | -0.317 | 0.0191 | -0.074 | -0.000628 | 0.0171 | 0.00334 | 0.947 | -0.528 | 0.073 | -0.103 | -0.033 | -53.3 | 2010 | 180 | 0 | 0 | 0 | 212.077 | 35.346 | 35.346 | 0 | 0 | 0 | 0 | 0 | 553.17 | 0 | 0 | 0 | 0 | 0 | 0 | 0 | 0 | 0 | 523.035 | 523.035 | 0 | 0 | 0 | 0
gmof_AlO6-ADC_A_No13 | 0.77628 | 20.58528 | 20.23789 | 20.58528 | 1 | 0 | ttp | Al | 0.319 | 0.249 | 0.021 | 0.0798 | 0.362 | 0.482 | -0.361 | -0.0307 | -0.107 | -0.0154 | 0.0223 | 0.00827 | 0.0141 | -0.567 | 0.118 | -0.133 | -0.0463 | -1120 | 2010 | 26.3 | 0 | 0 | 0 | 0 | 0 | 0 | 0 | 0 | 0 | 0 | 0 | 238.608 | 159.072 | 0 | 0 | 0 | 0 | 0 | 0 | 0 | 0 | 730.553 | 365.277 | 0 | 0 | 0 | 0
gmof_AlO6-AZO_A_No17 | 0.76488 | 20.57191 | 20.28816 | 20.57191 | 1 | 0 | ttp | Al | 0.325 | 0.263 | 0.028 | 0.107 | 0.383 | 0.489 | -0.389 | -0.0269 | -0.113 | -0.013 | 0.0248 | 0.00834 | 0.0525 | -0.604 | 0.111 | -0.137 | -0.0438 | -1750 | 1860 | -99.3 | 0 | 0 | 0 | 0 | 0 | 0 | 0 | 0 | 0 | 0 | 0 | 0 | 779.91 | 0 | 0 | 0 | 417.528 | 104.382 | 0 | 0 | 0 | 0 | 0 | 0 | 0 | 0 | 0
gmof_AlO6-AZO_A_No23 | 0.77518 | 20.6521 | 20.34294 | 20.6521 | 1 | 0 | ttp | Al | 0.404 | 0.263 | 0.0384 | 0.191 | 0.39 | 0.613 | -0.371 | -0.000785 | -0.102 | -0.00425 | 0.0245 | 0.00596 | 0.189 | -0.6 | 0.107 | -0.136 | -0.0427 | -1160 | 1930 | -156 | 0 | 0 | 0 | 0 | 0 | 0 | 0 | 0 | 0 | 0 | 0 | 0 | 34.13 | 0 | 0 | 0 | 0 | 0 | 0 | 0 | 0 | 502.243 | 1004.487 | 0 | 0 | 0 | 0
gmof_AlO6-DPAC_A_No5 | 1.02197 | 20.4495 | 20.34715 | 20.4495 | 1 | 0 | ttp | Al | 0.339 | 0.21 | 0.0305 | -0.219 | 0.312 | 0.494 | -0.298 | 0.0133 | -0.0846 | -0.00903 | 0.023 | 0.0119 | -0.492 | -0.524 | 0.121 | -0.125 | -0.0495 | -1180 | 2070 | -430 | 0 | 1330.37 | 0 | 3.795 | 2.846 | 0.949 | 0 | 0 | 0 | 0 | 0 | 194.92 | 0 | 0 | 0 | 0 | 0 | 0 | 0 | 0 | 0 | 0 | 0 | 0 | 0 | 0 | 0
gmof_AlO6-ADC_A_No3 | 0.75712 | 20.70019 | 20.36694 | 20.70019 | 1 | 0 | ttp | Al | 0.503 | 0.24 | 0.0424 | 0.358 | 0.372 | 0.77 | -0.321 | 0.0313 | -0.0752 | 0.00576 | 0.0183 | 0.00113 | 0.465 | -0.557 | 0.0975 | -0.121 | -0.0407 | 263 | 2600 | 183 | 0 | 1090.56 | 0 | 166.8 | 66.72 | 33.36 | 0 | 0 | 0 | 0 | 0 | 533.28 | 0 | 0 | 0 | 0 | 0 | 0 | 0 | 0 | 0 | 2.35 | 0 | 0 | 0 | 0 | 0
gmof_AlO6-ADC_A_No25 | 0.77047 | 20.7167 | 20.36886 | 20.7167 | 1 | 0 | ttp | Al | 0.329 | 0.25 | 0.0231 | 0.102 | 0.365 | 0.49 | -0.36 | -0.0267 | -0.106 | -0.0123 | 0.0249 | 0.0082 | 0.0429 | -0.566 | 0.112 | -0.134 | -0.0421 | -1020 | 1890 | 227 | 0 | 0 | 0 | 0 | 0 | 0 | 0 | 0 | 0 | 0 | 0 | 371.12 | 0 | 0 | 0 | 0 | 0 | 0 | 0 | 0 | 0 | 372.847 | 745.693 | 0 | 0 | 0 | 0
gmof_AlO6-AZO_A_No6 | 0.65812 | 20.7281 | 20.41282 | 20.7281 | 1 | 0 | ttp | Al | 0.42 | 0.248 | 0.0443 | 0.476 | 0.384 | 0.64 | -0.342 | 0.0238 | -0.0867 | 0.0046 | 0.0226 | 0.00107 | 0.669 | -0.554 | 0.0462 | -0.107 | -0.0236 | 467 | 1290 | 807 | 0 | 0 | 0 | 11.114 | 5.557 | 2.779 | 0 | 982.96 | 0 | 0 | 0 | 1015.07 | 0 | 0 | 0 | 0 | 0 | 0.17 | 0 | 0 | 0 | 0 | 0 | 0 | 0 | 0 | 0
PESSIS_FSR | 0.5498 | 20.69715 | 20.42871 | 20.69597 | 1 | 0 | tfz | Ni | 0.518 | 0.222 | 0.0733 | 1 | 0.368 | 0.815 | -0.306 | 0.0859 | -0.0494 | 0.0341 | 0.0167 | -0.0117 | 1.58 | -0.505 | -0.0541 | -0.0511 | 0.0165 | 1060 | 437 | 1140 | 0 | 0 | 0 | 83.383 | 166.766 | 41.691 | 0 | 0 | 0 | 0 | 0 | 1404.73 | 0 | 0 | 0 | 0 | 0 | 6.28 | 0 | 0 | 0 | 492.04 | 0 | 0 | 0 | 0 | 0
gmof_AlO6-DPAC_A_No3 | 0.74864 | 20.8179 | 20.50051 | 20.8179 | 1 | 0 | ttp | Al | 0.484 | 0.235 | 0.0485 | 0.353 | 0.364 | 0.725 | -0.313 | 0.0382 | -0.0726 | 0.00854 | 0.0208 | 0.00155 | 0.442 | -0.537 | 0.0768 | -0.112 | -0.0317 | 470 | 2360 | 306 | 0 | 1243.43 | 0 | 102.987 | 41.195 | 20.598 | 0 | 0 | 0 | 0 | 0 | 560.27 | 0 | 0 | 0 | 0 | 0 | 0 | 0 | 0 | 0 | 0 | 0 | 0 | 0 | 0 | 0
gmof_AlO6-DPAC_A_No6 | 1.50521 | 20.61445 | 20.51748 | 20.61445 | 1 | 0 | ttp | Al | 0.264 | 0.269 | 0.0101 | -0.607 | 0.345 | 0.401 | -0.406 | -0.0636 | -0.13 | -0.0288 | 0.0262 | 0.0145 | -1.12 | -0.626 | 0.212 | -0.172 | -0.0748 | -3270 | 2430 | -781 | 0 | 779.42 | 0 | 0 | 0 | 0 | 0 | 0 | 0 | 0 | 0 | 0 | 0 | 0 | 0 | 0 | 0 | 0 | 0 | 0 | 0 | 0 | 0 | 0 | 0 | 0 | 0
gmof_AlO6-ADC_A_No22 | 0.74234 | 20.83296 | 20.52633 | 20.83296 | 1 | 0 | ttp | Al | 0.311 | 0.268 | 0.0204 | 0.128 | 0.389 | 0.464 | -0.386 | -0.0428 | -0.118 | -0.0199 | 0.0259 | 0.0104 | 0.0845 | -0.595 | 0.12 | -0.141 | -0.0465 | -1670 | 1940 | 6.42 | 0 | 0 | 0 | 0 | 0 | 0 | 0 | 0 | 0 | 0 | 0 | 108.373 | 866.987 | 0 | 0 | 0 | 299.88 | 0 | 0 | 0 | 0 | 0 | 0 | 0 | 0 | 0 | 0
gmof_AlO6-AZO_A_No22 | 0.6523 | 20.8551 | 20.53552 | 20.8551 | 1 | 0 | ttp | Al | 0.497 | 0.275 | 0.0583 | 0.607 | 0.436 | 0.733 | -0.352 | 0.0302 | -0.0888 | 0.00734 | 0.0235 | 0.00219 | 0.832 | -0.585 | 0.056 | -0.12 | -0.0281 | -282 | 1750 | 152 | 0 | 0 | 0 | 58.136 | 58.136 | 19.379 | 0 | 0 | 0 | 0 | 0 | 297.495 | 297.495 | 0 | 0 | 0 | 0 | 11.06 | 0 | 0 | 0 | 810.457 | 270.152 | 0 | 0 | 0 | 0
gmof_AlO6-DPAC_A_No33 | 0.63369 | 20.91655 | 20.59213 | 20.91655 | 1 | 0 | ttp | Al | 0.459 | 0.236 | 0.0475 | 0.605 | 0.373 | 0.683 | -0.314 | 0.0286 | -0.0693 | 0.00767 | 0.0208 | -0.000486 | 0.854 | -0.511 | 0.0442 | -0.0907 | -0.015 | 335 | 1770 | 255 | 0 | 0 | 0 | 106.394 | 42.557 | 21.279 | 0 | 0 | 0 | 0 | 0 | 495.17 | 0 | 0 | 0 | 0 | 0 | 0 | 0 | 0 | 0 | 692.635 | 692.635 | 0 | 0 | 0 | 0
gmof_AlO6-ADC_A_No2 | 0.7734 | 21.09783 | 20.78652 | 21.09783 | 1 | 0 | ttp | Al | 0.432 | 0.261 | 0.046 | 0.231 | 0.39 | 0.644 | -0.348 | 0.0208 | -0.0906 | 0.00239 | 0.0237 | 0.00357 | 0.244 | -0.574 | 0.0865 | -0.124 | -0.0366 | -306 | 1680 | 456 | 0 | 916.18 | 0 | 6.331 | 2.533 | 1.266 | 0 | 0 | 0 | 0 | 0 | 801.46 | 0 | 0 | 0 | 0 | 0 | 0 | 0 | 0 | 0 | 0 | 0 | 0 | 0 | 0 | 0
gmof_AlO6-DPAC_A_No16 | 0.94324 | 20.92188 | 20.83629 | 20.90605 | 1 | 0 | ttp | Al | 0.307 | 0.273 | 0.02 | -0.172 | 0.376 | 0.458 | -0.397 | -0.0464 | -0.123 | -0.0219 | 0.0255 | 0.0122 | -0.412 | -0.615 | 0.159 | -0.156 | -0.0598 | -1810 | 2070 | -267 | 0 | 0 | 0 | 0 | 0 | 0 | 0 | 1278.46 | 0 | 0 | 0 | 0 | 0 | 0 | 0 | 0 | 0 | 0 | 0 | 0 | 0 | 0 | 0 | 0 | 0 | 0 | 0
gmof_AlO6-ADC_A_No17 | 0.75076 | 21.1488 | 20.84841 | 21.1488 | 1 | 0 | ttp | Al | 0.405 | 0.264 | 0.047 | 0.24 | 0.395 | 0.602 | -0.362 | 0.0079 | -0.0921 | 0.00229 | 0.0214 | 0.0017 | 0.258 | -0.583 | 0.0884 | -0.121 | -0.0342 | -389 | 1460 | 596 | 0 | 0 | 0 | 0 | 0 | 0 | 0 | 0 | 0 | 0 | 1730.1 | 0 | 0 | 0 | 0 | 0 | 0 | 0 | 0 | 0 | 0 | 0 | 0 | 0 | 0 | 0 | 0
gmof_AlO6-DPAC_A_No11 | 0.6797 | 21.04178 | 20.89477 | 21.03056 | 1 | 0 | ttp | Al | 0.281 | 0.275 | 0.0152 | 0.21 | 0.405 | 0.418 | -0.404 | -0.0555 | -0.128 | -0.0258 | 0.0266 | 0.0137 | 0.221 | -0.61 | 0.111 | -0.143 | -0.047 | -1650 | 1820 | 50.8 | 0 | 0 | 66.623 | 133.247 | 166.558 | 33.312 | 0 | 0 | 0 | 0 | 0 | 915.75 | 0 | 0 | 0 | 0 | 0 | 0 | 0 | 0 | 0 | 0 | 0 | 0 | 0 | 0 | 0
gmof_AlO6-ADC_A_No9 | 0.60903 | 21.22766 | 20.90406 | 21.2249 | 1 | 0 | ttp | Al | 0.535 | 0.262 | 0.0541 | 0.802 | 0.428 | 0.8 | -0.332 | 0.0418 | -0.0799 | 0.0104 | 0.0227 | 0.00127 | 1.16 | -0.562 | 0.0398 | -0.112 | -0.0232 | 1050 | 2280 | 477 | 0 | 0 | 0 | 207.775 | 83.11 | 41.555 | 0 | 1108.01 | 0 | 0 | 0 | 751.59 | 0 | 0 | 0 | 0 | 0 | 0 | 0 | 0 | 0 | 0 | 0 | 0 | 0 | 0 | 0
gmof_AlO6-AZO_A_No9 | 0.66019 | 21.17355 | 20.9056 | 21.17355 | 1 | 0 | ttp | Al | 0.455 | 0.267 | 0.0484 | 0.52 | 0.417 | 0.677 | -0.356 | 0.0166 | -0.0957 | 0.000767 | 0.0248 | 0.00473 | 0.708 | -0.582 | 0.0643 | -0.124 | -0.0317 | -823 | 1690 | 290 | 0 | 0 | 0 | 108.175 | 21.635 | 43.27 | 0 | 0 | 0 | 0 | 0 | 565.597 | 188.532 | 0 | 0 | 0 | 0 | 13.95 | 0 | 0 | 0 | 657.18 | 0 | 0 | 0 | 0 | 0
gmof_AlO6-DPAC_A_No13 | 0.6009 | 21.31771 | 21.00539 | 21.3162 | 1 | 0 | ttp | Al | 0.521 | 0.253 | 0.0583 | 0.809 | 0.415 | 0.764 | -0.317 | 0.0455 | -0.0729 | 0.0116 | 0.021 | 0.000109 | 1.16 | -0.527 | 0.0223 | -0.0954 | -0.0165 | 1450 | 2120 | 622 | 0 | 0 | 0 | 137.719 | 55.087 | 27.544 | 0 | 1342.06 | 0 | 0 | 0 | 748.02 | 0 | 0 | 0 | 0 | 0 | 0 | 0 | 0 | 0 | 0 | 0 | 0 | 0 | 0 | 0
gmof_AlO6-DPAC_A_No19 | 0.74901 | 21.2073 | 21.01548 | 21.2073 | 1 | 0 | ttp | Al | 0.362 | 0.254 | 0.0309 | 0.186 | 0.377 | 0.53 | -0.351 | -0.0185 | -0.0974 | -0.00764 | 0.0224 | 0.00691 | 0.163 | -0.558 | 0.107 | -0.127 | -0.0387 | -912 | 1950 | 101 | 0 | 0 | 0 | 1.926 | 0.321 | 0.963 | 0 | 0 | 0 | 0 | 0 | 254.18 | 254.18 | 0 | 0 | 0 | 0 | 0 | 0 | 0 | 0 | 717.747 | 358.873 | 0 | 0 | 0 | 0
gmof_AlO6-ADC_A_No8 | 0.6281 | 21.35628 | 21.05044 | 21.35628 | 1 | 0 | ttp | Al | 0.458 | 0.264 | 0.0525 | 0.618 | 0.42 | 0.671 | -0.346 | 0.0239 | -0.0887 | 0.00417 | 0.0225 | 0.00302 | 0.854 | -0.561 | 0.0417 | -0.109 | -0.0243 | 597 | 1640 | 638 | 0 | 0 | 0 | 32.481 | 12.992 | 6.496 | 0 | 1040.04 | 0 | 0 | 0 | 948.4 | 0 | 0 | 0 | 0 | 0 | 0 | 0 | 0 | 0 | 0 | 0 | 0 | 0 | 0 | 0
gmof_AlO6-DPAC_A_No15 | 0.71843 | 21.19426 | 21.05769 | 21.19426 | 1 | 0 | ttp | Al | 0.418 | 0.231 | 0.0419 | 0.328 | 0.355 | 0.605 | -0.293 | 0.0216 | -0.0868 | -0.00435 | 0.0224 | 2.85e-05 | 0.385 | -0.488 | 0.0593 | -0.112 | -0.036 | 461 | 1970 | 28.5 | 0 | 0 | 0 | 23.14 | 17.355 | 5.785 | 0 | 1707.87 | 0 | 0 | 0 | 307.65 | 0 | 0 | 0 | 0 | 0 | 0 | 0 | 0 | 0 | 0 | 0 | 0 | 0 | 0 | 0
gmof_AlO6-ADC_A_No6 | 0.60311 | 21.39202 | 21.06325 | 21.39202 | 1 | 0 | ttp | Al | 0.398 | 0.273 | 0.0378 | 0.594 | 0.43 | 0.581 | -0.364 | -0.00824 | -0.105 | -0.00659 | 0.0243 | 0.00669 | 0.819 | -0.571 | 0.0566 | -0.123 | -0.0303 | -431 | 1690 | 369 | 0 | 0 | 14.504 | 29.008 | 21.756 | 7.252 | 0 | 0 | 0 | 0 | 0 | 1634.06 | 0 | 0 | 0 | 0 | 0 | 0 | 0 | 0 | 0 | 0 | 0 | 0 | 0 | 0 | 0
gmof_AlO6-DPAC_A_No34 | 0.74356 | 21.23629 | 21.10538 | 21.23629 | 1 | 0 | ttp | Al | 0.368 | 0.254 | 0.0338 | 0.205 | 0.377 | 0.538 | -0.344 | -0.0116 | -0.095 | -0.0052 | 0.0237 | 0.00475 | 0.195 | -0.549 | 0.0977 | -0.124 | -0.0348 | -791 | 1820 | 301 | 0 | 0 | 0 | 3.665 | 2.749 | 0.916 | 0 | 0 | 0 | 0 | 0 | 471.53 | 0 | 0 | 0 | 0 | 0 | 0 | 0 | 0 | 0 | 371.313 | 742.627 | 0 | 0 | 0 | 0
gmof_AlO6-AZO_A_No12 | 0.59946 | 21.48925 | 21.15606 | 21.48925 | 1 | 0 | ttp | Al | 0.503 | 0.263 | 0.0635 | 0.784 | 0.43 | 0.736 | -0.336 | 0.0422 | -0.0792 | 0.0137 | 0.0208 | -0.00154 | 1.11 | -0.553 | 0.018 | -0.099 | -0.0153 | 397 | 1400 | 656 | 0 | 0 | 0 | 51.937 | 25.969 | 12.984 | 0 | 0 | 0 | 0 | 724.23 | 1190.02 | 0 | 0 | 0 | 0 | 0 | 0 | 0 | 0 | 0 | 0 | 0 | 0 | 0 | 0 | 0
gmof_AlO6-ADC_A_No5 | 0.53851 | 21.49787 | 21.21951 | 21.49033 | 1 | 0 | ttp | Al | 0.549 | 0.273 | 0.0584 | 1.1 | 0.469 | 0.817 | -0.339 | 0.0441 | -0.0829 | 0.0105 | 0.024 | 0.00112 | 1.63 | -0.57 | 0.00739 | -0.106 | -0.015 | 509 | 1620 | 336 | 0 | 0 | 86.06 | 430.3 | 172.12 | 86.06 | 0 | 0 | 0 | 0 | 0 | 1378.76 | 0 | 0 | 0 | 0 | 0 | 0 | 0 | 0 | 0 | 2.4 | 0 | 0 | 0 | 0 | 0
gmof_AlO6-ADC_A_No18 | 0.79125 | 21.59108 | 21.26967 | 21.59108 | 1 | 0 | ttp | Al | 0.418 | 0.275 | 0.0481 | 0.179 | 0.406 | 0.611 | -0.363 | 0.00331 | -0.0954 | -0.0018 | 0.0218 | 0.00335 | 0.142 | -0.589 | 0.106 | -0.129 | -0.0415 | -758 | 1640 | 483 | 0 | 0 | 0 | 0 | 0 | 0 | 0 | 0 | 0 | 0 | 1572.73 | 0 | 0 | 0 | 0 | 0 | 0 | 0 | 0 | 0 | 0 | 0 | 0 | 0 | 0 | 0 | 0
gmof_AlO6-AZO_A_No15 | 0.59028 | 21.6192 | 21.28787 | 21.6192 | 1 | 0 | ttp | Al | 0.52 | 0.273 | 0.0617 | 0.843 | 0.451 | 0.764 | -0.341 | 0.0398 | -0.0852 | 0.0113 | 0.0225 | 0.00162 | 1.21 | -0.567 | 0.0236 | -0.11 | -0.0205 | -138 | 1510 | 417 | 0 | 0 | 0 | 120.503 | 60.251 | 30.126 | 0 | 0 | 0 | 0 | 0 | 783.594 | 522.396 | 0 | 0 | 0 | 161.11 | 161.11 | 0 | 0 | 0 | 0 | 0 | 0 | 0 | 0 | 0
gmof_AlO6-ADC_A_No30 | 0.72705 | 21.60169 | 21.29342 | 21.5932 | 1 | 0 | ttp | Al | 0.45 | 0.279 | 0.0502 | 0.35 | 0.423 | 0.657 | -0.361 | 0.00991 | -0.0977 | -0.000443 | 0.0235 | 0.00474 | 0.411 | -0.592 | 0.0899 | -0.131 | -0.0393 | -1330 | 1810 | -94.2 | 0 | 0 | 0 | 0 | 0 | 0 | 0 | 0 | 0 | 0 | 0 | 83.266 | 333.064 | 0 | 0 | 0 | 0 | 0 | 0 | 0 | 0 | 1060.37 | 0 | 0 | 0 | 0 | 0
gmof_AlO6-DPAC_A_No8 | 0.53092 | 21.74743 | 21.46408 | 21.74743 | 1 | 0 | ttp | Al | 0.532 | 0.266 | 0.0642 | 1.1 | 0.456 | 0.767 | -0.32 | 0.0494 | -0.0744 | 0.0126 | 0.0222 | -0.000519 | 1.61 | -0.52 | -0.0194 | -0.0836 | -0.00469 | 462 | 1240 | 480 | 0 | 0 | 59.486 | 297.428 | 118.971 | 59.486 | 0 | 0 | 0 | 0 | 0 | 1586.24 | 0 | 0 | 0 | 0 | 0 | 0 | 0 | 0 | 0 | 0 | 0 | 0 | 0 | 0 | 0
gmof_AlO6-DPAC_A_No2 | 0.74901 | 21.7674 | 21.46582 | 21.7674 | 1 | 0 | ttp | Al | 0.469 | 0.27 | 0.0589 | 0.329 | 0.41 | 0.676 | -0.335 | 0.0347 | -0.0811 | 0.00973 | 0.0228 | 0.0011 | 0.372 | -0.56 | 0.0701 | -0.115 | -0.029 | -121 | 1610 | 467 | 0 | 918.96 | 0 | 12.35 | 4.94 | 2.47 | 0 | 0 | 0 | 0 | 0 | 891.54 | 0 | 0 | 0 | 0 | 0 | 0 | 0 | 0 | 0 | 0 | 0 | 0 | 0 | 0 | 0
gmof_AlO6-ADC_A_No10 | 0.73359 | 21.85386 | 21.55119 | 21.85386 | 1 | 0 | ttp | Al | 0.419 | 0.286 | 0.0443 | 0.292 | 0.428 | 0.612 | -0.371 | -0.00309 | -0.102 | -0.00571 | 0.0247 | 0.00565 | 0.322 | -0.597 | 0.0989 | -0.133 | -0.0405 | -690 | 1490 | 416 | 0 | 0 | 0 | 0 | 0 | 0 | 0 | 1010.94 | 0 | 0 | 0 | 646.99 | 0 | 0 | 0 | 0 | 0 | 0 | 0 | 0 | 0 | 0 | 0 | 0 | 0 | 0 | 0
gmof_AlO6-AZO_A_No1 | 0.53146 | 21.92166 | 21.59048 | 21.92166 | 1 | 0 | ttp | Al | 0.594 | 0.286 | 0.0775 | 1.21 | 0.503 | 0.861 | -0.335 | 0.0654 | -0.0747 | 0.0189 | 0.0227 | -0.00141 | 1.78 | -0.57 | -0.0204 | -0.0935 | -0.00664 | 745 | 1500 | 619 | 0 | 0 | 0 | 318.814 | 63.763 | 63.763 | 0 | 0 | 0 | 0 | 0 | 1683.54 | 0 | 0 | 0 | 0 | 0 | 23.16 | 0 | 0 | 0 | 0 | 0 | 0 | 0 | 0 | 0
gmof_AlO6-DPAC_A_No7 | 0.53656 | 21.92312 | 21.5974 | 21.92312 | 1 | 0 | ttp | Al | 0.493 | 0.272 | 0.062 | 1 | 0.459 | 0.707 | -0.332 | 0.0388 | -0.0808 | 0.0109 | 0.0217 | 0.000111 | 1.45 | -0.529 | -0.016 | -0.0867 | -0.0063 | 819 | 1300 | 931 | 0 | 0 | 22.691 | 113.456 | 45.382 | 22.691 | 0 | 0 | 0 | 0 | 0 | 1931.36 | 0 | 0 | 0 | 0 | 0 | 0 | 0 | 0 | 0 | 0 | 0 | 0 | 0 | 0 | 0
gmof_AlO6-AZO_A_No21 | 0.59149 | 21.95652 | 21.62647 | 21.95652 | 1 | 0 | ttp | Al | 0.551 | 0.285 | 0.07 | 0.889 | 0.475 | 0.798 | -0.344 | 0.047 | -0.0814 | 0.0129 | 0.0231 | 0.000565 | 1.26 | -0.578 | 0.0232 | -0.108 | -0.0183 | 198 | 1680 | 437 | 0 | 0 | 0 | 149.84 | 74.92 | 37.46 | 0 | 0 | 0 | 0 | 0 | 753.442 | 251.148 | 0 | 0 | 0 | 0 | 24.7 | 0 | 0 | 0 | 659.85 | 0 | 0 | 0 | 0 | 0
gmof_AlO6-ADC_A_No28 | 0.55602 | 22.02625 | 21.69633 | 22.02625 | 1 | 0 | ttp | Al | 0.576 | 0.292 | 0.0698 | 1.07 | 0.502 | 0.834 | -0.346 | 0.052 | -0.0828 | 0.0138 | 0.0231 | 0.000378 | 1.55 | -0.588 | 0.00748 | -0.108 | -0.0171 | 280 | 1630 | 404 | 0 | 0 | 0 | 213.688 | 85.475 | 42.737 | 0 | 0 | 0 | 0 | 0 | 1066.04 | 266.51 | 0 | 0 | 0 | 0 | 0 | 0 | 0 | 0 | 338.27 | 0 | 0 | 0 | 0 | 0
gmof_AlO6-DPAC_A_No26 | 0.72953 | 22.02592 | 21.74795 | 22.02515 | 1 | 0 | ttp | Al | 0.428 | 0.273 | 0.0549 | 0.316 | 0.412 | 0.622 | -0.358 | 0.0154 | -0.0885 | 0.00448 | 0.0206 | 0.000191 | 0.36 | -0.58 | 0.0776 | -0.116 | -0.0313 | -277 | 1310 | 640 | 0 | 0 | 0 | 0 | 0 | 0 | 0 | 0 | 0 | 0 | 1777.03 | 0 | 0 | 0 | 0 | 0 | 0 | 0 | 0 | 0 | 0 | 0 | 0 | 0 | 0 | 0 | 0
gmof_AlO6-DPAC_A_No9 | 0.5841 | 21.92383 | 21.78156 | 21.92383 | 1 | 0 | ttp | Al | 0.433 | 0.279 | 0.049 | 0.713 | 0.45 | 0.62 | -0.361 | 0.00964 | -0.0963 | -0.000711 | 0.0237 | 0.00514 | 0.989 | -0.572 | 0.033 | -0.108 | -0.0215 | -136 | 1560 | 403 | 0 | 0 | 15.988 | 31.976 | 23.982 | 7.994 | 0 | 0 | 0 | 0 | 0 | 1774.21 | 0 | 0 | 0 | 0 | 0 | 0 | 0 | 0 | 0 | 0 | 0 | 0 | 0 | 0 | 0
gmof_AlO6-DPAC_A_No30 | 0.5948 | 21.93662 | 21.85482 | 21.93662 | 1 | 0 | ttp | Al | 0.475 | 0.256 | 0.0556 | 0.753 | 0.414 | 0.683 | -0.31 | 0.0285 | -0.0824 | 0.00701 | 0.0223 | 0.00202 | 1.05 | -0.5 | 0.0219 | -0.103 | -0.0184 | -262 | 1400 | 154 | 0 | 0 | 0 | 26.34 | 19.755 | 6.585 | 0 | 0 | 0 | 0 | 0 | 363.603 | 727.207 | 0 | 0 | 0 | 734.76 | 0 | 0 | 0 | 0 | 0 | 0 | 0 | 0 | 0 | 0
gmof_AlO6-ADC_A_No14 | 0.57038 | 22.18167 | 21.86116 | 22.18167 | 1 | 0 | ttp | Al | 0.539 | 0.285 | 0.0704 | 0.947 | 0.48 | 0.769 | -0.341 | 0.043 | -0.0824 | 0.0136 | 0.022 | -0.000907 | 1.34 | -0.565 | 0.0107 | -0.103 | -0.0146 | 596 | 1500 | 676 | 0 | 0 | 0 | 68.263 | 27.305 | 13.652 | 0 | 0 | 0 | 0 | 739.71 | 1197.37 | 0 | 0 | 0 | 0 | 0 | 0 | 0 | 0 | 0 | 0 | 0 | 0 | 0 | 0 | 0
gmof_AlO6-ADC_A_No16 | 0.62627 | 22.23432 | 21.90847 | 22.23432 | 1 | 0 | ttp | Al | 0.495 | 0.29 | 0.0656 | 0.68 | 0.466 | 0.711 | -0.354 | 0.031 | -0.0873 | 0.00954 | 0.0224 | 8.58e-05 | 0.926 | -0.581 | 0.0398 | -0.111 | -0.0217 | 70 | 1200 | 745 | 0 | 0 | 0 | 0 | 0 | 0 | 0 | 0 | 0 | 0 | 962.62 | 936.89 | 0 | 0 | 0 | 0 | 0 | 0 | 0 | 0 | 0 | 0 | 0 | 0 | 0 | 0 | 0
gmof_AlO6-DPAC_A_No23 | 0.55036 | 22.24541 | 21.95865 | 22.24541 | 1 | 0 | ttp | Al | 0.559 | 0.275 | 0.0762 | 1.07 | 0.472 | 0.793 | -0.321 | 0.0554 | -0.0685 | 0.0191 | 0.0207 | -0.0042 | 1.52 | -0.53 | -0.0108 | -0.083 | -0.00206 | 1230 | 1530 | 798 | 0 | 0 | 0 | 54.381 | 21.753 | 10.876 | 0 | 0 | 0 | 0 | 1043.64 | 1140.26 | 0 | 0 | 0 | 0 | 0 | 0 | 0 | 0 | 0 | 0 | 0 | 0 | 0 | 0 | 0
gmof_AlO6-DPAC_A_No25 | 0.61405 | 22.07686 | 21.96425 | 22.07686 | 1 | 0 | ttp | Al | 0.504 | 0.259 | 0.0642 | 0.737 | 0.421 | 0.72 | -0.312 | 0.0347 | -0.0737 | 0.0145 | 0.0202 | -0.00191 | 1.01 | -0.512 | 0.0314 | -0.0993 | -0.0145 | 976 | 1720 | 598 | 0 | 0 | 0 | 10.83 | 8.123 | 2.708 | 0 | 0 | 0 | 0 | 1634.34 | 514.93 | 0 | 0 | 0 | 0 | 0 | 0 | 0 | 0 | 0 | 0 | 0 | 0 | 0 | 0 | 0
gmof_AlO6-ADC_A_No19 | 0.55984 | 22.24238 | 21.98865 | 22.24238 | 1 | 0 | ttp | Al | 0.547 | 0.292 | 0.0686 | 1 | 0.497 | 0.784 | -0.346 | 0.0411 | -0.085 | 0.011 | 0.0238 | 0.000888 | 1.43 | -0.577 | 0.013 | -0.107 | -0.0157 | -1.8 | 1470 | 438 | 0 | 0 | 0 | 117.238 | 46.895 | 23.448 | 0 | 0 | 0 | 0 | 0 | 912.733 | 456.367 | 0 | 0 | 0 | 334.14 | 0 | 0 | 0 | 0 | 0 | 0 | 0 | 0 | 0 | 0
gmof_AlO6-DPAC_A_No31 | 0.6977 | 22.12779 | 22.01851 | 22.12779 | 1 | 0 | ttp | Al | 0.403 | 0.285 | 0.0492 | 0.35 | 0.433 | 0.568 | -0.376 | -0.00601 | -0.104 | -0.00577 | 0.0243 | 0.00574 | 0.39 | -0.596 | 0.0835 | -0.127 | -0.0358 | -1350 | 1810 | -16.4 | 0 | 0 | 0 | 0 | 0 | 0 | 0 | 0 | 0 | 0 | 0 | 0 | 805 | 0 | 0 | 0 | 642.28 | 0 | 0 | 0 | 0 | 0 | 0 | 0 | 0 | 0 | 0
gmof_AlO6-DPAC_A_No4 | 0.99322 | 22.21867 | 22.11775 | 22.21867 | 1 | 0 | ttp | Al | 0.451 | 0.294 | 0.0521 | -0.0814 | 0.407 | 0.639 | -0.371 | 0.00564 | -0.101 | -0.00253 | 0.0248 | 0.00623 | -0.311 | -0.612 | 0.145 | -0.15 | -0.0544 | -2140 | 2100 | -436 | 0 | 709.27 | 0 | 0.055 | 0.041 | 0.014 | 0 | 0 | 0 | 0 | 0 | 488.99 | 0 | 0 | 0 | 0 | 0 | 0 | 0 | 0 | 0 | 0 | 0 | 0 | 0 | 0 | 0
gmof_AlO6-DPAC_A_No40 | 0.59094 | 22.26268 | 22.14568 | 22.26268 | 1 | 0 | ttp | Al | 0.535 | 0.269 | 0.0636 | 0.866 | 0.446 | 0.766 | -0.312 | 0.036 | -0.077 | 0.0132 | 0.0205 | 0.000377 | 1.21 | -0.518 | 0.0308 | -0.107 | -0.0189 | 742 | 1910 | 319 | 0 | 0 | 0 | 62.515 | 46.886 | 15.629 | 0 | 0 | 0 | 0 | 0 | 230.99 | 230.99 | 0 | 0 | 0 | 0 | 0 | 0 | 0 | 0 | 1536.9 | 0 | 0 | 0 | 0 | 0
gmof_AlO6-ADC_A_No15 | 0.56309 | 22.4592 | 22.15501 | 22.4592 | 1 | 0 | ttp | Al | 0.586 | 0.297 | 0.0754 | 1.06 | 0.51 | 0.841 | -0.345 | 0.056 | -0.0807 | 0.0158 | 0.0236 | -0.000672 | 1.51 | -0.587 | 0.00602 | -0.106 | -0.0146 | 405 | 1610 | 516 | 0 | 0 | 0 | 204.412 | 81.765 | 40.883 | 0 | 0 | 0 | 0 | 572.86 | 1125.11 | 0 | 0 | 0 | 0 | 0 | 0 | 0 | 0 | 0 | 0 | 0 | 0 | 0 | 0 | 0
gmof_AlO6-ADC_A_No29 | 0.62198 | 22.52997 | 22.21054 | 22.52997 | 1 | 0 | ttp | Al | 0.536 | 0.305 | 0.0705 | 0.757 | 0.497 | 0.76 | -0.361 | 0.0333 | -0.0923 | 0.00743 | 0.0247 | 0.00285 | 1.02 | -0.603 | 0.0459 | -0.122 | -0.0271 | -401 | 1710 | 229 | 0 | 0 | 0 | 45.26 | 33.945 | 11.315 | 0 | 0 | 0 | 0 | 0 | 424.986 | 283.324 | 0 | 0 | 0 | 0 | 0 | 0 | 0 | 0 | 949.05 | 0 | 0 | 0 | 0 | 0
gmof_AlO6-DPAC_A_No14 | 0.70801 | 22.54505 | 22.24867 | 22.54505 | 1 | 0 | ttp | Al | 0.456 | 0.292 | 0.0574 | 0.401 | 0.446 | 0.647 | -0.362 | 0.016 | -0.0952 | 0.00114 | 0.0239 | 0.00456 | 0.469 | -0.589 | 0.075 | -0.124 | -0.034 | -422 | 1370 | 438 | 0 | 0 | 0 | 1.675 | 1.256 | 0.419 | 0 | 1013.76 | 0 | 0 | 0 | 753.48 | 0 | 0 | 0 | 0 | 0 | 0 | 0 | 0 | 0 | 0 | 0 | 0 | 0 | 0 | 0
gmof_AlO6-DPAC_A_No28 | 0.53713 | 22.53949 | 22.25126 | 22.53949 | 1 | 0 | ttp | Al | 0.582 | 0.287 | 0.0763 | 1.17 | 0.503 | 0.826 | -0.323 | 0.0568 | -0.0756 | 0.0159 | 0.0219 | 7.65e-06 | 1.67 | -0.541 | -0.0134 | -0.0942 | -0.0099 | 328 | 1410 | 424 | 0 | 0 | 0 | 175.331 | 70.132 | 35.066 | 0 | 0 | 0 | 0 | 0 | 757.164 | 504.776 | 0 | 0 | 0 | 529.81 | 0 | 0 | 0 | 0 | 0 | 0 | 0 | 0 | 0 | 0
gmof_AlO6-ADC_A_No21 | 0.61478 | 22.49872 | 22.26122 | 22.49872 | 1 | 0 | ttp | Al | 0.502 | 0.301 | 0.0629 | 0.725 | 0.488 | 0.71 | -0.366 | 0.0207 | -0.097 | 0.00303 | 0.0249 | 0.00392 | 0.975 | -0.601 | 0.0498 | -0.123 | -0.028 | -812 | 1690 | 246 | 0 | 0 | 0 | 19.59 | 14.692 | 4.897 | 0 | 0 | 0 | 0 | 0 | 528.75 | 705 | 0 | 0 | 0 | 326.29 | 0 | 0 | 0 | 0 | 0 | 0 | 0 | 0 | 0 | 0
gmof_AlO6-ADC_A_No27 | 0.56228 | 22.58519 | 22.26377 | 22.58519 | 1 | 0 | ttp | Al | 0.574 | 0.302 | 0.0764 | 1.04 | 0.519 | 0.813 | -0.348 | 0.0477 | -0.0834 | 0.013 | 0.024 | 1.53e-05 | 1.47 | -0.587 | 0.0117 | -0.108 | -0.0154 | 309 | 1660 | 472 | 0 | 0 | 0 | 142.287 | 56.915 | 28.457 | 0 | 0 | 0 | 0 | 0 | 878.88 | 219.72 | 0 | 0 | 0 | 0 | 0 | 0 | 0 | 0 | 649.02 | 0 | 0 | 0 | 0 | 0
gmof_AlO6-ADC_A_No1 | 0.50414 | 22.60517 | 22.28451 | 22.60517 | 1 | 0 | ttp | Al | 0.616 | 0.304 | 0.0839 | 1.39 | 0.554 | 0.874 | -0.34 | 0.0661 | -0.0762 | 0.0194 | 0.0235 | -0.00179 | 2.02 | -0.58 | -0.0353 | -0.092 | -0.00201 | 879 | 1450 | 717 | 0 | 0 | 0 | 303.683 | 50.614 | 50.614 | 0 | 0 | 0 | 0 | 0 | 1791.03 | 0 | 0 | 0 | 0 | 0 | 0 | 0 | 0 | 0 | 0 | 0 | 0 | 0 | 0 | 0
gmof_AlO6-DPAC_A_No41 | 0.6979 | 22.45903 | 22.31181 | 22.45903 | 1 | 0 | ttp | Al | 0.499 | 0.294 | 0.0633 | 0.486 | 0.456 | 0.713 | -0.361 | 0.024 | -0.0929 | 0.00394 | 0.0237 | 0.00299 | 0.602 | -0.598 | 0.0753 | -0.127 | -0.0348 | -630 | 1990 | -48.4 | 0 | 0 | 0 | 0 | 0 | 0 | 0 | 0 | 0 | 0 | 0 | 0 | 29.43 | 0 | 0 | 0 | 0 | 0 | 0 | 0 | 0 | 562.207 | 1124.413 | 0 | 0 | 0 | 0
gmof_AlO6-DPAC_A_No38 | 0.53938 | 22.74845 | 22.44447 | 22.73633 | 1 | 0 | ttp | Al | 0.599 | 0.292 | 0.0793 | 1.19 | 0.512 | 0.845 | -0.323 | 0.0602 | -0.0742 | 0.0179 | 0.0216 | -0.00215 | 1.69 | -0.545 | -0.0126 | -0.0952 | -0.00955 | 968 | 1750 | 552 | 0 | 0 | 0 | 193.84 | 68.782 | 37.517 | 0 | 0 | 0 | 0 | 0 | 762.585 | 254.195 | 0 | 0 | 0 | 0 | 0 | 0 | 0 | 0 | 902.64 | 0 | 0 | 0 | 0 | 0
gmof_AlO6-DPAC_A_No24 | 0.60391 | 23.24507 | 22.9637 | 23.24507 | 1 | 0 | ttp | Al | 0.53 | 0.295 | 0.0773 | 0.81 | 0.487 | 0.74 | -0.341 | 0.0473 | -0.0784 | 0.0151 | 0.0218 | -0.00132 | 1.1 | -0.563 | 0.014 | -0.0974 | -0.0131 | 473 | 1100 | 836 | 0 | 0 | 0 | 1.985 | 1.489 | 0.496 | 0 | 0 | 0 | 0 | 982.63 | 1073.13 | 0 | 0 | 0 | 0 | 0 | 0 | 0 | 0 | 0 | 0 | 0 | 0 | 0 | 0 | 0
gmof_AlO6-DPAC_A_No27 | 0.53287 | 23.37687 | 23.06406 | 23.37687 | 1 | 0 | ttp | Al | 0.609 | 0.309 | 0.0854 | 1.23 | 0.549 | 0.843 | -0.334 | 0.0586 | -0.0769 | 0.0156 | 0.023 | 4.57e-06 | 1.73 | -0.564 | -0.0133 | -0.0959 | -0.00931 | 342 | 1500 | 451 | 0 | 0 | 0 | 187.106 | 74.843 | 37.421 | 0 | 0 | 0 | 0 | 0 | 834.948 | 556.632 | 0 | 0 | 0 | 334.04 | 0 | 0 | 0 | 0 | 0 | 0 | 0 | 0 | 0 | 0
gmof_AlO6-DPAC_A_No1 | 0.4862 | 23.29386 | 23.18365 | 23.29386 | 1 | 0 | ttp | Al | 0.626 | 0.3 | 0.0916 | 1.51 | 0.558 | 0.87 | -0.326 | 0.0746 | -0.0667 | 0.0252 | 0.0214 | -0.0048 | 2.17 | -0.546 | -0.0634 | -0.072 | 0.0107 | 1450 | 1300 | 925 | 0 | 0 | 0 | 154.965 | 25.828 | 25.828 | 0 | 0 | 0 | 0 | 0 | 2157.58 | 0 | 0 | 0 | 0 | 0 | 0 | 0 | 0 | 0 | 0 | 0 | 0 | 0 | 0 | 0
gmof_AlO6-DPAC_A_No29 | 0.58517 | 23.51829 | 23.24044 | 23.51632 | 1 | 0 | ttp | Al | 0.556 | 0.313 | 0.078 | 0.918 | 0.527 | 0.768 | -0.354 | 0.0395 | -0.0884 | 0.00947 | 0.0241 | 0.00176 | 1.24 | -0.59 | 0.0234 | -0.112 | -0.0205 | -469 | 1620 | 242 | 0 | 0 | 0 | 49.69 | 37.267 | 12.422 | 0 | 0 | 0 | 0 | 0 | 438.987 | 877.973 | 0 | 0 | 0 | 331.65 | 0 | 0 | 0 | 0 | 0 | 0 | 0 | 0 | 0 | 0
gmof_AlO6-DPAC_A_No39 | 0.5912 | 23.70338 | 23.59631 | 23.70338 | 1 | 0 | ttp | Al | 0.595 | 0.318 | 0.0859 | 0.961 | 0.539 | 0.82 | -0.346 | 0.0521 | -0.0838 | 0.0136 | 0.0239 | 0.000199 | 1.3 | -0.588 | 0.0195 | -0.112 | -0.02 | -23.9 | 1690 | 250 | 0 | 0 | 0 | 89.2 | 66.9 | 22.3 | 0 | 0 | 0 | 0 | 0 | 387.16 | 387.16 | 0 | 0 | 0 | 0 | 0 | 0 | 0 | 0 | 963.9 | 0 | 0 | 0 | 0 | 0
PODGEW01_FSR | 0.68363 | 26.28667 | 26.04878 | 26.28667 | 1 | 0 | UNKOWN | In | 0.628 | 0.376 | 0.0985 | 0.705 | 0.597 | 0.805 | -0.369 | 0.0338 | -0.0972 | 0.00556 | 0.0256 | 0.00326 | 0.794 | -0.626 | 0.0763 | -0.139 | -0.0391 | -1500 | 1970 | 45.9 | 0 | 0 | 0 | 667.84 | 222.613 | 111.307 | 0 | 0 | 0 | 0 | 0 | 188.627 | 18.863 | 0 | 0 | 0 | 0 | 0 | 0 | 0 | 20.934 | 83.737 | 41.869 | 0 | 0 | 0 | 0
PESSOY_FSR | 0.37485 | 30.91686 | 30.58127 | 30.91686 | 1 | 0 | tfz | Ni | 0.903 | 0.439 | 0.165 | 3.05 | 1.07 | 1.09 | -0.303 | 0.118 | -0.0573 | 0.0365 | 0.0227 | -0.0073 | 4.09 | -0.53 | -0.19 | -0.0509 | 0.037 | 2530 | 1080 | 1410 | 0 | 0 | 0 | 219.38 | 182.817 | 36.563 | 0 | 0 | 0 | 0 | 0 | 1856.29 | 0 | 0 | 0 | 0 | 0 | 0 | 0 | 0 | 0 | 376.16 | 0 | 0 | 0 | 0 | 0
PESSUE_FSR | 0.3201 | 35.68217 | 35.34426 | 35.68217 | 1 | 0 | tfz | Ni | 1.03 | 0.511 | 0.211 | 4.17 | 1.47 | 1.17 | -0.304 | 0.14 | -0.0458 | 0.0463 | 0.021 | -0.0102 | 5.42 | -0.54 | -0.294 | -0.00788 | 0.0723 | 3190 | 559 | 1910 | 0 | 0 | 0 | 193.892 | 193.892 | 32.315 | 0 | 0 | 0 | 0 | 0 | 2028 | 0 | 0 | 0 | 0 | 0 | 0 | 0 | 0 | 0 | 344.59 | 0 | 0 | 0 | 0 | 0

## Properties
MOFs | qst | pure | selec_uptake_CH3I | selec_uptake_N2
gmof_Uio66Zr-irmof14_A_No17 | 37.00779371 | 5.690797504 | 3.209279267 | 0.861727765
gmof_Al2O6-irmof20_B-irmof7_B_No279 | 44.85942977 | 2.044045389 | 1.422668 | 0.264662428
gmof_Al2O6-BDC_B-irmof7_B_No581 | 49.43631652 | 2.629684315 | 2.180013248 | 0.218817756
UKUCAF_FSR | 60.93176901 | 4.144526417 | 3.437939675 | 0.195076101
YIMCEF_FSR | 39.02433312 | 5.602874136 | 3.166150376 | 0.845325968
EZEQEH_FSR | 57.22966042 | 2.448922649 | 2.106733817 | 0.086713685
boydwoo_str_m3_o1_o12_pcu_sym_42 | 48.20209917 | 2.76033547 | 2.542113846 | 0.158683403
EFADEV_FSR | 48.34955105 | 4.741127321 | 3.433770894 | 0.374062004
gmof_Al2O6-irmof20_B-irmof7_B_No21 | 45.44300362 | 2.137952507 | 1.557742745 | 0.191889088
gmof_Al2O6-fum_B-irmof10_B_No12 | 51.58819206 | 5.071001723 | 4.291311135 | 0.246730547
gmof_Al2O6-irmof20_B-irmof7_B_No262 | 43.35376187 | 2.290668111 | 1.380363269 | 0.270507798
XALROT_FSR | 53.25541994 | 7.341238544 | 5.02351052 | 0.795331158
core_QUQPOI_SL | 52.73976483 | 4.594929478 | 4.136942484 | 0.182751985
GIYTEO_FSR | 42.22528363 | 4.751673287 | 3.374249656 | 0.457694905
gmof_Al2O6-irmof20_B-irmof7_B_No15 | 46.05986229 | 3.319463398 | 2.15956331 | 0.33574596
boydwoo_str_m3_o24_o29_pcu_sym_127 | 40.99582938 | 3.979852807 | 1.926501618 | 0.615084144
VUZREQ_FSR | 44.9060506 | 1.957699663 | 1.074469407 | 0.468400379
TAZVEY_FSR | 58.11488624 | 2.292317478 | 2.077655495 | 0.102173764
boydwoo_str_m1_o9_o22_pcu_sym_66 | 32.49048954 | 6.099641623 | 0.724579421 | 1.113681539
FAVHES_FSR | 49.30059579 | 1.058069494 | 0.890012165 | 0.086189289
HEJQIZ_FSR | 44.95017889 | 1.562352822 | 0.860687189 | 0.370954684
EKEHUZ_FSR | 63.76272543 | 2.401413095 | 2.149004951 | 0.035929405
gmof_Al2O6-irmof20_B-irmof7_B_No316 | 50.33696349 | 2.339310685 | 1.654531581 | 0.222739407
gmof_AlO6-mof177-N_No37 | 54.91132367 | 1.481039772 | 1.226751166 | 0.077091781
MAWVAK_FSR | 53.40717867 | 1.14672759 | 0.797464016 | 0.172497378
core_OWEYOF_freeONLY | 50.90103644 | 3.649355968 | 3.081068961 | 0.249284077
ROGSAI_FSR | 36.98879844 | 2.587342699 | 1.363972934 | 0.48913554
gmof_Al2O6-BDC_B-fum_B_No88 | 59.01539372 | 3.337637261 | 3.121873608 | 0.06933407
PARMIG_FSR | 68.63232269 | 3.492884028 | 3.442066241 | 0.04918778
core_AFIXAO_freeONLY | 49.24751825 | 2.849316008 | 1.450362568 | 0.456567498
FAVGIV_FSR | 48.18877294 | 1.084578243 | 0.90108598 | 0.092856968
EBAMOL_FSR | 43.5505067 | 3.93068813 | 2.216344246 | 0.633908761
MADVUJ_FSR | 58.68929468 | 1.228177572 | 1.037971915 | 0.073943402
JESTIN_FSR | 50.86469335 | 1.85620574 | 1.422320172 | 0.213243629
core_NIYJAI_freeONLY | 52.27011099 | 2.924768028 | 2.737764158 | 0.07704277
FAVGUH_FSR | 47.96668124 | 1.075060303 | 0.884194662 | 0.096753847
KINDOC_FSR | 56.9921273 | 2.917088664 | 2.304735511 | 0.192991768
EKOKIA_FSR | 50.51327181 | 2.507999344 | 1.7799559 | 0.113508292
BOXRAK_FSR | 47.3227387 | 2.064255419 | 1.494154759 | 0.219083246
core_NEJSOM_freeONLY | 46.95011059 | 4.197091151 | 2.611000844 | 0.610711578
XOPMIA_FSR | 45.89351303 | 4.536847348 | 3.060801751 | 0.548661322
core_REHVEH_freeONLY | 60.17722499 | 2.091173141 | 1.963245277 | 0.050734819
UKOHIN_FSR | 36.24454743 | 9.161575446 | 2.055419135 | 1.632601487
PIXQUK_FSR | 46.55602614 | 2.46528251 | 1.82086549 | 0.217319484
ASUBIZ_FSR | 53.15754967 | 3.805260767 | 2.946156968 | 0.287280824
core_LIFWOO_freeONLY | 57.67214546 | 3.856844785 | 3.521121974 | 0.122396309
UKUBUY_FSR | 59.19429748 | 4.386728177 | 3.655356362 | 0.200137498
RIVDEF_FSR | 43.9369286 | 1.825330808 | 0.618643232 | 0.373136531
ROYJIA_FSR | 42.1130252 | 6.472069434 | 4.629519184 | 0.648299285
core_UKUBOS_freeONLY | 56.67829073 | 4.489664413 | 3.745986931 | 0.222800464
FAPTIB_FSR | 41.67249161 | 5.636440015 | 3.939779662 | 0.531166564
core_GAXQIH_freeONLY | 59.38364076 | 1.433717775 | 1.182238165 | 0.099949873
XOPVII_FSR | 41.7102792 | 4.69264062 | 3.672446982 | 0.308870781
CADZOY_FSR | 34.71863688 | 3.503005953 | 0.464621415 | 0.718197022
boydwoo_str_m3_o1_o12_pcu_sym_51 | 42.33692112 | 2.117261082 | 1.106464223 | 0.397931799
YAYRIC02_FSR | 52.18722994 | 1.23773374 | 1.031590585 | 0.060167944
EWALUK_FSR | 36.88006172 | 1.23773374 | 1.37851385 | 1.227415965
NAZBAT_FSR | 54.06508313 | 5.334864994 | 4.465149156 | 0.355191964
INALOA_FSR | 53.30442753 | 1.411321398 | 1.10069971 | 0.08577264
DITJEY_FSR | 52.31889531 | 4.755330363 | 4.452851134 | 0.133995779
core_DUDKUK_freeONLY | 49.02889803 | 2.396822348 | 2.25061368 | 0.086253095
XEGRAF_FSR | 59.26961722 | 0.888147732 | 0.811826263 | 0.044803737
gmof_Al2O6-irmof20_B-irmof7_B_No111 | 45.34046828 | 2.617571488 | 1.787279317 | 0.314096028
core_FIFMIS01_freeONLY | 53.85180552 | 1.542849535 | 1.26485089 | 0.104179736
MOF-5_cooh_2_2075_1 | 31.65971305 | 7.174864686 | 1.465358105 | 1.468653251
SESHEG_FSR | 51.49144596 | 2.039873891 | 1.64239633 | 0.152518147
ACURUO_FSR | 42.18232894 | 4.063096209 | 3.324275737 | 0.255099052
IZUMUM_FSR | 42.57444845 | 2.788711011 | 1.104399387 | 0.448305458
gmof_AlO6-mof177-N_No27 | 56.25206056 | 1.558439308 | 1.378741633 | 0.070317917
TOXYEM_FSR | 45.69223374 | 4.893811492 | 2.837583717 | 0.391890421
ZOMNUM_FSR | 52.27679371 | 2.445549555 | 2.324745919 | 0.108631443
LIWCEB_FSR | 54.24796625 | 1.319036609 | 1.063758514 | 0.128996462
gmof_Al2O6-ADC_B-BDC_B_No496 | 60.69392352 | 2.773946746 | 2.529473045 | 0.047485248
CECVOX_FSR | 59.64938436 | 3.61573685 | 3.261979249 | 0.074424531
ARICOT_FSR | 55.49078687 | 1.472442732 | 1.32284185 | 0.048682143
LOZJER_FSR | 45.86537658 | 2.664912189 | 1.630697053 | 0.294721897
core_WAVQUH_freeONLY | 43.34602146 | 3.988715759 | 2.143206317 | 0.663724762
JEJZAC_FSR | 58.10303602 | 0.967144999 | 0.872392257 | 0.028716534
DAWCOV_FSR | 45.76211627 | 4.277785207 | 3.221988185 | 0.528670889
SAMLAV02_FSR | 49.2089804 | 4.088564383 | 3.115641185 | 0.434166564
QEDZEG_FSR | 58.35298773 | 2.952866663 | 2.277199003 | 0.26095976
MOF-5_cooh_2_530_2 | 30.17477248 | 5.846540201 | 0.597683852 | 1.109512677
EMAXOH_FSR | 51.38999776 | 2.816900486 | 2.303725683 | 0.244027598
boydwoo_str_m3_o5_o24_pcu_sym_92 | 37.24527871 | 3.27187322 | 0.828777217 | 0.732827513
SASVOA_FSR | 46.22882005 | 1.248322833 | 0.70107435 | 0.203731462
core_HOVQAM_freeONLY | 39.67857071 | 1.248322833 | 4.420822206 | 1.744893974
gmof_Zn2O8N2-irmof14_A-irmof7_A_No378 | 43.20997452 | 5.353366748 | 3.925874247 | 0.512864854
QESYOD_FSR | 38.66637574 | 0.753868086 | 0.325162959 | 0.264067787
NEGMIY_FSR | 50.01667503 | 3.034412197 | 2.307567202 | 0.209415869
IQEKUM_FSR | 54.95309467 | 1.920176287 | 1.839467435 | 0.057637616
FODCOS_FSR | 50.86286509 | 1.29592567 | 1.0618146 | 0.085875418
core_GUXPOF_freeONLY | 47.3543073 | 2.00100365 | 1.715438036 | 0.112865178
tobacco_SR_bcu_v1-8c_Hf_1_Ch_1TrU_Ch_2x2x3 | 37.49439867 | 2.041968812 | 0.620377508 | 0.371936465
gmof_Al2O6-irmof20_B-irmof7_B_No305 | 46.12282304 | 2.486277636 | 1.554293877 | 0.25260486
TONBII_FSR | 59.56151362 | 1.301500532 | 1.199841109 | 0.055784995
XIFHIF_FSR | 55.73221592 | 1.101372882 | 1.054565549 | 0.044958034
YUYBIF_FSR | 55.09916259 | 2.29547729 | 2.069647926 | 0.088291855
PIHREF_FSR | 55.41378195 | 3.808945515 | 3.217159864 | 0.175112903
boydwoo_str_m3_o1_o18_pcu_sym_148 | 37.80480163 | 3.433409362 | 1.873315864 | 0.559118508
XOKQUL_FSR | 50.27115412 | 5.36343075 | 5.008053489 | 0.162537798
boydwoo_str_m5_Al_o5_o11_sra_sym_47 | 50.29905602 | 5.62794189 | 4.956127166 | 0.343488294
CUQRIR_FSR | 45.85151282 | 3.895336341 | 3.134157432 | 0.228129751
EYOJOT_FSR | 41.41649258 | 6.043110618 | 3.001870657 | 0.923537305
VAZROF_FSR | 56.83590804 | 2.134949263 | 1.66644902 | 0.155830271
FAFBUL_FSR | 48.66899668 | 1.205190208 | 1.133794907 | 0.066991393
tobacco_SR_bcu_v1-8c_Zr_1_Ch_1TrU_Ch_2x2x3 | 36.81481633 | 2.860381245 | 0.766126984 | 0.539217296
ZOMNEW_FSR | 50.27754741 | 2.381313826 | 2.106419759 | 0.164018628
GUQWOG_FSR | 44.42364998 | 5.778869498 | 4.643030306 | 0.410007319
EYIYES_FSR | 56.84475169 | 2.472706905 | 2.020707918 | 0.182299041
boydwoo_str_m5_Al_o10_o29_sra_sym_51 | 57.35385992 | 2.487510014 | 2.158776743 | 0.427984654
boydwoo_str_m3_o1_o4_pcu_sym_157 | 41.63295697 | 2.676208403 | 1.460897462 | 0.408385775
TOLGIL_FSR | 64.23283314 | 1.684352742 | 1.536957765 | 0.032695414
core_OJIWAG_freeONLY | 49.03597198 | 3.450095522 | 1.666207315 | 0.752234927
UQENAH_FSR | 48.72663948 | 3.74107972 | 2.692172135 | 0.30719435
gmof_Zn4O13-BDC_A-NiC4_No13 | 31.16655548 | 5.688124207 | 0.687707928 | 1.035718221
NEGKIW_FSR | 50.68365944 | 2.961434559 | 2.187593402 | 0.197685468
DEYVUA_FSR | 44.8712846 | 6.527946271 | 5.80292286 | 0.366885621
KALFIO_FSR | 49.86733795 | 4.408183305 | 3.396156075 | 0.409900307
core_HOBGEL_freeONLY | 54.79882046 | 2.827540764 | 2.16096019 | 0.150481587
core_SAMLAV_manual | 41.10797909 | 4.169595148 | 1.661688397 | 0.807395635
core_QIWPET_freeONLY | 43.43116113 | 2.222715907 | 1.310057909 | 0.275361117
KUXSIH01_FSR | 40.92481605 | 6.867900375 | 4.780955303 | 0.757573035
gmof_Al2O6-irmof7_B-irmof8_B_No29 | 48.73365265 | 2.348018417 | 1.743839029 | 0.237365341
gmof_Uio66Zr-irmof20_A-irmof8_A_No120 | 38.23731397 | 4.112215188 | 1.456893533 | 0.762568051
core_OTAVAH_freeONLY | 42.11347408 | 3.019760647 | 1.34513768 | 0.373188544
DAFZAO_FSR | 40.46230485 | 6.868482831 | 4.561701435 | 0.821102302
gmof_Al2O6-fum_B-irmof10_B_No96 | 51.48774636 | 5.587126823 | 4.623085222 | 0.241612952
boydwoo_str_m3_o22_o22_pcu_sym_48 | 48.532755 | 2.487319308 | 1.83448872 | 0.249584178
gmof_Al2O6-BDC_B-irmof7_B_No2 | 48.85494588 | 2.988666942 | 2.423883527 | 0.251717818
HOMTIM_FSR | 55.90275672 | 2.937984353 | 2.58973881 | 0.154664406
SINSUG_FSR | 53.23270012 | 1.749742018 | 1.532986535 | 0.049540057
QUZVEO_FSR | 55.74331139 | 1.108860188 | 1.049508474 | 0.052988196
gmof_AlO6-mof177-N_No9 | 55.9632647 | 1.30165043 | 1.116707576 | 0.043281369
boydwoo_str_m5_Al_o1_o4_sra_sym_103 | 52.80431921 | 2.405742169 | 1.966140847 | 0.198718162
MEWWET_FSR | 55.37557961 | 3.042658945 | 2.784852364 | 0.074243095
KEHGIO_FSR | 46.16912237 | 2.639920745 | 1.872996088 | 0.212077136
core_ILIFUE_freeONLY | 57.87602988 | 1.935690084 | 1.543121995 | 0.109848474
TOYHIB_FSR | 54.16895424 | 3.665866547 | 2.522142125 | 0.28652071
OFODAP_FSR | 45.75659387 | 3.608997778 | 2.197815987 | 0.428930746
core_SEFSOM_freeONLY | 41.62311911 | 1.972082908 | 1.400178316 | 0.182238628
VEXPAS_FSR | 52.88192996 | 4.29367186 | 3.374062093 | 0.261547939
core_CUVXAT_freeONLY | 45.38684884 | 4.003838061 | 2.731215038 | 0.40420553
QEBHOX_FSR | 44.70205201 | 1.643088957 | 1.238575752 | 0.117743362
LACJIL_FSR | 55.66670649 | 2.069223821 | 1.689742091 | 0.159422613
boydwoo_str_m3_o11_o18_pcu_sym_36 | 47.87955682 | 1.703326303 | 1.270557705 | 0.162265893
MARBIT_FSR | 47.18624404 | 5.030410039 | 4.017293779 | 0.330351361
boydwoo_str_m3_o4_o29_pcu_sym_66 | 41.85690906 | 3.883554247 | 1.62649176 | 0.636667317
gmof_Al2O6-irmof6_B-irmof7_B_No3 | 50.30502185 | 2.437589131 | 2.066732149 | 0.164219069
core_BASJUB_freeONLY | 51.30286995 | 4.464617032 | 3.414580526 | 0.340154642
KINFEU_FSR | 45.21229187 | 1.567119108 | 1.108519973 | 0.154964426
core_AKUKUO_freeONLY | 53.81194163 | 2.095091925 | 1.84371466 | 0.083395268
boydwoo_str_m3_o10_o23_pcu_sym_20 | 39.99766061 | 2.801810521 | 1.162521731 | 0.597265791
gmof_Uio66Zr-irmof20_A-irmof8_A_No313 | 40.52160562 | 4.166842592 | 1.875488568 | 0.636975008
core_CUVGOQ_freeONLY | 51.00127367 | 5.030975779 | 4.677680077 | 0.139052945
core_EBOBIJ_freeONLY | 46.01806686 | 5.426407335 | 4.71287643 | 0.296667386
gmof_Al2O6-BDC_B-irmof7_B_No693 | 53.5472876 | 2.551674055 | 2.27866036 | 0.113829988
NOFMIG01_FSR | 56.07815932 | 0.910015485 | 0.799111519 | 0.030088665
boydwoo_str_m3_o1_o4_pcu_sym_132 | 33.24516523 | 2.808378948 | 0.773590113 | 0.651261841
FITFIA_FSR | 52.17213468 | 2.717599055 | 2.352695386 | 0.113198341
gmof_Uio66Zr-irmof20_A-irmof8_A_No228 | 38.29800824 | 3.958704713 | 1.479256498 | 0.727816843
boydwoo_str_m3_o4_o14_pcu_sym_124 | 40.98518399 | 3.201914705 | 1.959196569 | 0.41204518
core_MAFDII_SL | 47.8138574 | 4.358757975 | 3.664886813 | 0.285374206
gmof_Uio66Zr-irmof20_A-irmof8_A_No300 | 39.26222129 | 3.884070764 | 1.620460322 | 0.664055648
FUNBAS_FSR | 52.76219661 | 3.2796178 | 2.615443645 | 0.201575882
gmof_Uio66Zr-irmof20_A-irmof8_A_No121 | 39.01930763 | 4.236323699 | 1.567851089 | 0.743657882
UWUTIQ_FSR | 45.37829433 | 5.216444334 | 3.987567251 | 0.481197351
core_GARQAU_freeONLY | 50.79472146 | 2.911628088 | 2.434250112 | 0.203539591
core_KALFEK_freeONLY | 50.41348496 | 4.420294716 | 3.51574825 | 0.394020683
SODZIV_FSR | 53.22602208 | 2.069222543 | 1.706230088 | 0.090134875
FANPAO_FSR | 48.72615904 | 5.461472437 | 4.660899125 | 0.302436487
core_AKEDIF_freeONLY | 53.8796931 | 3.874193291 | 3.710964746 | 0.150195862
CATDEH_FSR | 33.88751354 | 0.481535417 | 0.107265909 | 0.16692506
boydwoo_str_m3_o4_o9_pcu_sym_200 | 45.24515229 | 3.167951502 | 2.079671011 | 0.404598282
WEFXIQ_FSR | 43.72854515 | 3.573352496 | 2.807290705 | 0.33928571
gmof_Uio66Zr-irmof10_A_No5 | 32.80533262 | 6.144329323 | 1.235446033 | 1.240895222
XUZVUL_FSR | 56.25657825 | 0.882552645 | 0.793515468 | 0.035148114
boydwoo_str_m3_o1_o17_pcu_sym_149 | 34.54433855 | 8.233719089 | 2.947687551 | 1.51748571
boydwoo_str_m3_o1_o10_pcu_sym_121 | 37.35939701 | 4.441804693 | 1.092546811 | 0.878579841
gmof_Uio66Zr-irmof10_A-irmof12_A_No5 | 34.08243018 | 6.137805075 | 1.495190664 | 1.203115259
boydwoo_str_m3_o14_o21_pcu_sym_152 | 38.619711 | 1.715250076 | 0.696012237 | 0.327762286
core_REZVAU_freeONLY | 52.49426257 | 2.580114798 | 2.205182583 | 0.205301213
core_JUYROM_freeONLY | 44.30420547 | 5.375692609 | 4.298515637 | 0.413012045
NOZZUZ_FSR | 41.12285043 | 4.971220458 | 3.398338163 | 0.550397613
tobacco_SR_ttv_v1-3c_pyrrole_Ch_v2-12c_Zr_1_Ch_1TrU_Ch_1DoU_Ch_2x2x2 | 41.44155575 | 4.725513137 | 3.113585565 | 0.529918544
UDAFOX_FSR | 47.2127336 | 3.940796829 | 2.153347964 | 0.751389126
boydwoo_str_m3_o12_o15_pcu_sym_107 | 35.96749766 | 4.450251471 | 1.634249579 | 0.77678534
TITBIJ_FSR | 44.51526079 | 3.196942285 | 2.525805135 | 0.23078911
XEJVOZ_FSR | 57.52076615 | 0.549524465 | 0.480365396 | 0.027943087
PIHWAG_FSR | 63.67747918 | 2.550915464 | 1.854553321 | 0.100311929
PUPJEQ_FSR | 59.97151025 | 2.368941093 | 2.362955748 | 0.006978883
UKUBIM_FSR | 53.64359021 | 4.097283352 | 3.429141504 | 0.195435031
gmof_Uio66Zr-irmof10_A-irmof14_A_No156 | 33.90268451 | 5.524636653 | 1.58063473 | 1.156628365
XOLSUO_FSR | 38.77694293 | 6.222572249 | 2.880915616 | 0.920390771
core_PIJROR_freeONLY | 63.6817294 | 2.600515978 | 2.005076499 | 0.103449747
boydwoo_str_m1_o15_o19_pcu_sym_50 | 30.15613936 | 3.820515074 | 0.297032075 | 0.813738332
core_XEGKUR_freeONLY | 42.76629207 | 2.500296266 | 1.283667683 | 0.340750927
XEVNER_FSR | 52.93731329 | 4.494031412 | 4.266116415 | 0.115246665
FIDFEG_FSR | 65.13528261 | 1.575820167 | 1.411879359 | 0.035352425
gmof_Zn4O13-BDC_A-NiC4_No24 | 26.63088573 | 4.804047079 | 0.323403319 | 0.919659724
KEWZOD_FSR | 38.13670973 | 7.957540654 | 5.41200742 | 0.765744712
core_KIPJUQ_freeONLY | 36.36014589 | 0.480954349 | 0.155370411 | 0.099417455
MOF-5_cooh_2_98_1 | 32.58409349 | 3.496598982 | 0.664944854 | 0.783056803
core_CURBOH_freeONLY | 31.93473078 | 3.895588447 | 0.749677435 | 0.751498152
gmof_Al2O6-irmof7_B_No1 | 53.0303446 | 2.328758245 | 2.009351381 | 0.108297176
boydwoo_str_m5_Al_o5_o29_sra_sym_81 | 52.78389489 | 1.514532483 | 1.346672588 | 0.080650875
HAYYOY_FSR | 41.64628273 | 2.786079545 | 1.948711604 | 0.356237462
MUJKAF_FSR | 39.87192603 | 5.619092219 | 3.48264044 | 0.754788489
boydwoo_str_m5_Al_o19_o23_sra_sym_69 | 44.6741503 | 5.620917096 | 3.427791169 | 0.667501507
QOMFEE_FSR | 43.78195281 | 6.118835992 | 4.632816636 | 0.419099346
MOF-5_cooh_2_1401_2 | 29.59335905 | 4.267664605 | 0.559167094 | 0.940782472
gmof_Uio66Zr-irmof20_A-irmof8_A_No77 | 40.16646094 | 4.353480227 | 1.810133218 | 0.712358258
IXAJUN_FSR | 42.7486027 | 4.43402274 | 3.047875048 | 0.736248956
core_GAWLIB_freeONLY | 35.76050991 | 0.374063717 | 0.072085571 | 0.084641908
core_CAYSIE_freeONLY | 34.63043429 | 0.74607947 | 0.170357546 | 0.265887724
boydwoo_str_m3_o4_o28_pcu_sym_184 | 45.50957585 | 2.550721006 | 1.401848359 | 0.374622463
ULAFEU_FSR | 49.16192189 | 3.407696461 | 2.911809213 | 0.16914444
boydwoo_str_m5_Al_o22_o22_sra_sym_66 | 58.78597914 | 2.009894353 | 1.862717304 | 0.057588839
boydwoo_str_m1_o5_o17_pcu_sym_88 | 32.32757076 | 6.395387945 | 0.84011448 | 1.309727
boydwoo_str_m3_o12_o16_pcu_sym_87 | 39.87533017 | 2.747616127 | 1.575539926 | 0.444569498
RITDAB_FSR | 60.27592465 | 3.001569494 | 2.99328079 | 0.017526857
gmof_Al2O6-irmof20_B-irmof7_B_No168 | 49.0026967 | 1.84716313 | 1.434210383 | 0.179744103
gmof_AlO6-mof177-N_No2 | 36.9381941 | 1.137229493 | 0.369760717 | 0.297366816
gmof_Al2O6-BDC_B-irmof7_B_No4 | 50.1540268 | 2.669077427 | 2.073747554 | 0.197385234
core_POYPAW_freeONLY | 51.00003625 | 5.31789679 | 4.55234643 | 0.353965857
SOZHOG_FSR | 45.32644611 | 5.853421795 | 3.101692596 | 0.810183286
YURHOL_FSR | 34.57414971 | 0.569694292 | 0.141626792 | 0.170646248
gmof_Al2O6-BDC_B-fum_B_No92 | 53.44776848 | 4.197683884 | 3.252701543 | 0.209501984
QEBGAH_FSR | 55.98485404 | 3.443497879 | 3.14605721 | 0.137625193
AFOVAT_FSR | 51.23639988 | 3.625472211 | 3.181248556 | 0.218693767
VOCXUH_FSR | 41.7349597 | 8.146013167 | 6.33775726 | 0.606221631
boydwoo_str_m3_o14_o28_pcu_sym_258 | 33.08418748 | 5.580681003 | 1.346204256 | 1.156316392
MAQBAK_FSR | 43.398719 | 6.113873908 | 2.855117913 | 0.93346132
UXABUR_FSR | 42.10434529 | 0.624862398 | 0.272594483 | 0.111200775
core_MIXYID_freeONLY | 45.71925809 | 5.96819906 | 4.722522912 | 0.645376931
gmof_AlO6-mof177-N_No14 | 38.67744971 | 1.520192313 | 0.752430437 | 0.315597915
core_CUYWUP_freeONLY | 44.4993654 | 4.853497152 | 3.050492624 | 0.633342027
TEBYIK_FSR | 49.94127829 | 2.445708708 | 2.351085511 | 0.047670088
AFOVOH_FSR | 51.12188151 | 3.595165514 | 3.171036042 | 0.226397635
SOFKOQ_FSR | 56.50581817 | 3.379454706 | 2.973180834 | 0.142793909
boydwoo_str_m1_o24_o24_pcu_sym_153 | 27.61709412 | 3.475013398 | 0.211589444 | 0.857909475
EMAMUC_FSR | 49.03422227 | 1.051794028 | 0.698653186 | 0.109001108
core_HEGNUD_freeONLY | 64.75639801 | 1.019668722 | 0.867955803 | 0.0308854
gmof_Al2O6-AZO_B-fum_B_No10 | 47.91385956 | 6.288207681 | 5.104162201 | 0.397805433
boydwoo_str_m1_o4_o14_pcu_sym_100 | 30.88529551 | 4.142824332 | 0.446637108 | 0.853870162
CIJBEE_FSR | 44.59838274 | 2.998106871 | 1.960150664 | 0.326590221
core_KIPKEB_freeONLY | 36.93421966 | 0.584254399 | 0.212932429 | 0.115097775
boydwoo_str_m3_o4_o22_pcu_sym_48 | 37.04667809 | 5.037408383 | 2.240635526 | 0.846671077
boydwoo_str_m1_o5_o24_pcu_sym_109 | 25.08530946 | 3.128648692 | 0.180125481 | 0.982439349
SEQGUR_FSR | 45.47270243 | 2.658768775 | 2.360988546 | 0.143482432
VUWXUJ01_FSR | 46.13817823 | 4.684816169 | 1.998855822 | 0.786375953
boydwoo_str_m1_o9_o11_pcu_sym_64 | 32.75314675 | 5.78036644 | 0.732707033 | 1.119087709
RITDEF_FSR | 57.41217407 | 2.813045073 | 2.80273817 | 0.014192961
APAZIC_FSR | 42.97968454 | 5.421189456 | 2.33447508 | 0.851197223
core_KALGAH_freeONLY | 57.97154938 | 4.349968519 | 3.621671219 | 0.317862528
UMAQAC_FSR | 60.908816 | 2.985067597 | 2.503074937 | 0.220846351
TUJDEJ_FSR | 48.41940482 | 1.421278021 | 1.13308617 | 0.187703215
SATCEX_FSR | 47.54947486 | 1.567253493 | 1.230155362 | 0.113718492
DIDDIE_FSR | 45.67054752 | 5.847428739 | 4.389323214 | 0.430937058
CEVGIW_FSR | 54.54391024 | 2.356693612 | 2.028095536 | 0.309255439
UXABOL_FSR | 42.80971898 | 0.494335411 | 0.209455466 | 0.088684463
gmof_Uio66Zr-irmof20_A-irmof8_A_No297 | 41.85126578 | 3.870662363 | 1.823935675 | 0.615529814
MARJEW_FSR | 56.42920184 | 1.176411314 | 1.055328786 | 0.027613127
PEPLOM_FSR | 45.92925994 | 2.460041541 | 1.728563926 | 0.316544732
tobacco_SR_ttv_v1-3c_pyrrole_Ch_v2-12c_Hf_1_Ch_1TrU_Ch_1B_4H_Ch_2x2x2 | 42.00849402 | 3.642692322 | 2.319079198 | 0.467835905
SIXWIH_FSR | 35.77237143 | 3.548245086 | 1.406079745 | 0.990654897
gmof_Uio66Zr-irmof10_A-irmof14_A_No5 | 33.38657489 | 6.544173221 | 1.467527757 | 1.244722669
EVONOS_FSR | 61.11199155 | 3.270799622 | 2.897687768 | 0.095733306
core_DAWBIO_freeONLY | 54.77123915 | 1.92474705 | 1.768510251 | 0.039330315
RAXNEK_FSR | 51.83238703 | 2.3021135 | 1.889264474 | 0.072348579
gmof_Zn2O8N2-irmof7_A-irmof8_A_No298 | 45.31511995 | 4.337114422 | 2.417233102 | 0.665984633
RIXBIK_FSR | 51.00640854 | 2.22660228 | 2.027567265 | 0.091530661
boydwoo_str_m3_o12_o22_pcu_sym_155 | 28.04972073 | 6.753512608 | 0.626085132 | 1.325859457
FENHIS_FSR | 38.57099682 | 6.063269995 | 2.641204659 | 0.940392642
pyrene_KEQJEX | 61.9787364 | 2.704801241 | 2.515579684 | 0.08794703
core_JUCGUL_freeONLY | 49.37434457 | 4.116227304 | 3.926775673 | 0.125912087
FEXCES_FSR | 53.91787359 | 3.307001548 | 3.047576913 | 0.069450531
FEQSIF_FSR | 52.60071663 | 5.985941521 | 1.436955139 | 1.094437345
UHOMEL_FSR | 57.08142965 | 1.146741547 | 1.140845644 | 0.006648036
boydwoo_str_m3_o24_o25_pcu_sym_97 | 28.91330095 | 5.859042209 | 0.390301782 | 1.165587922
HOQMIL01_FSR | 53.09836595 | 3.234093192 | 2.599674098 | 0.150074031
core_DAWBUA_freeONLY | 55.86184025 | 2.063787393 | 1.828419509 | 0.040455265
OKIRIK_FSR | 49.87591266 | 3.055413434 | 2.521880569 | 0.158642029
AYOXUJ_FSR | 47.3057367 | 1.163981348 | 0.973470632 | 0.085140338
HIFWAV_FSR | 35.95140296 | 1.522481685 | 0.628315591 | 0.298510302
gmof_Al2O6-DPAC_B-fum_B_No78 | 46.88619089 | 5.769098477 | 4.487097426 | 0.434762653
tobacco_SR_ttv_v1-3c_B_Ch_v2-12c_Zr_1_Ch_1TrU_Ch_2x2x2 | 26.79336149 | 8.968386338 | 0.465068994 | 1.575991826
gmof_Al2O6-BDC_B-irmof6_B_No61 | 46.55567319 | 3.049888732 | 2.164113622 | 0.26939308
boydwoo_str_m1_o10_o13_pcu_sym_226 | 40.58750152 | 3.336806696 | 1.785490947 | 0.484275519
core_EHODOV_SL | 46.4631699 | 4.433128436 | 3.825167008 | 0.256492918
boydwoo_str_m5_Al_o13_o25_sra_sym_15 | 39.49890302 | 2.478687945 | 1.002727556 | 0.422580199
core_ETIXIQ_freeONLY | 49.31842383 | 7.170969562 | 4.452893891 | 0.849287485
boydwoo_str_m3_o12_o13_pcu_sym_106 | 28.67528185 | 6.169140489 | 0.602863685 | 1.170117617
gmof_Al2O6-ADC_B-fum_B_No104 | 61.50604686 | 3.342569978 | 3.213013087 | 0.033383825
gmof_Al2O6-fum_B-irmof20_B_No82 | 49.8045541 | 4.553890889 | 4.180194191 | 0.13026019
boydwoo_str_m5_Al_o5_o11_sra_sym_144 | 52.47647348 | 5.392161762 | 5.061496376 | 0.19144433
boydwoo_str_m3_o10_o23_pcu_sym_171 | 36.23940224 | 4.605261055 | 1.398717737 | 0.912556273
UDANAQ_FSR | 55.26945678 | 3.369117276 | 3.255671658 | 0.079804407
boydwoo_str_m3_o6_o15_pcu_sym_150 | 42.34710094 | 6.49376707 | 2.820105026 | 0.997268663
core_DAWBOU_freeONLY | 54.10347053 | 1.865313671 | 1.749599733 | 0.03652747
boydwoo_str_m5_Al_o2_o17_sra_sym_48 | 46.79658326 | 2.920863956 | 2.159257394 | 0.65859328
gmof_Uio66Zr-irmof20_A-irmof8_A_No310 | 37.85267022 | 4.535497262 | 1.522250092 | 0.795645206
WARJAC_FSR | 43.71882384 | 1.619600671 | 1.085301907 | 0.163802864
HEJQAR_FSR | 37.40402747 | 1.959517717 | 0.442407341 | 0.405092079
DAWCAH_FSR | 56.25289279 | 1.957312936 | 1.80093044 | 0.031083088
gmof_Zn2O8N2-irmof14_A-irmof7_A_No191 | 36.0723097 | 5.773996833 | 1.782280327 | 1.116850256
boydwoo_str_m3_o14_o19_pcu_sym_93 | 33.67064038 | 3.638497662 | 0.930342132 | 0.843566147
gmof_Uio66Zr-irmof20_A_No10 | 35.14839748 | 4.286331962 | 1.035504419 | 0.886605372
boydwoo_str_m3_o14_o28_pcu_sym_243 | 33.75588124 | 4.947083625 | 0.890084055 | 1.146243919
boydwoo_str_m3_o5_o23_pcu_sym_9 | 26.43208793 | 3.005077512 | 0.275183848 | 0.917017212
boydwoo_str_m3_o13_o24_pcu_sym_222 | 33.54556524 | 4.459089678 | 1.254721958 | 0.960850724
boydwoo_str_m3_o13_o22_pcu_sym_144 | 39.68172235 | 1.913174177 | 1.00001635 | 0.357676384
FIRBOX02_FSR | 51.29283665 | 3.833781398 | 2.953207174 | 0.52100323
boydwoo_str_m5_Al_o11_o17_sra_sym_206 | 40.24135147 | 4.264667188 | 3.007910703 | 0.446209022
WUYWAQ_FSR | 37.43613469 | 5.763136558 | 2.87160848 | 0.888032828
CAYSOK_FSR | 33.83452546 | 0.85629797 | 0.171760958 | 0.284267336
boydwoo_str_m5_Al_o1_o1_sra_sym_51 | 63.23841344 | 2.312736821 | 2.229472556 | 0.027174675
GECXUH02_FSR | 48.85910056 | 2.561987288 | 2.235096623 | 0.16821962
MUZVUA_FSR | 47.16036718 | 3.234148761 | 3.022162519 | 0.122521401
boydwoo_str_m3_o11_o28_pcu_sym_170 | 37.13486565 | 2.852357455 | 1.01304284 | 0.597350084
core_COWBEX_freeONLY | 48.86582192 | 1.013701681 | 0.783523996 | 0.051016662
boydwoo_str_m3_o14_o14_pcu_sym_55 | 46.54990518 | 3.424222855 | 2.536252591 | 0.309540069
core_IXUWII_freeONLY | 46.68426348 | 5.087090148 | 4.089898454 | 0.341622961
gmof_Al2O6-irmof20_B-irmof7_B_No301 | 48.26154367 | 2.981343793 | 2.249898728 | 0.252346445
core_QAVWAN_freeONLY | 47.79676304 | 3.044652564 | 2.391927175 | 0.369268222
PODXIR_FSR | 54.25031265 | 2.730143065 | 2.399970542 | 0.115487739
AFOVEX_FSR | 51.64372156 | 3.613505958 | 3.200094592 | 0.220003899
gmof_Uio66Zr-irmof20_A-irmof8_A_No302 | 40.27319815 | 4.016370471 | 1.498359505 | 0.719825484
boydwoo_str_m3_o5_o28_pcu_sym_56 | 41.41662023 | 2.554217561 | 0.751222382 | 0.570848185
core_ADAXIO_freeONLY | 52.4766569 | 2.862783325 | 2.304811233 | 0.122222516
core_LABNIO_freeONLY | 35.85630089 | 3.944467917 | 1.15993153 | 0.677068113
YOPJOF_FSR | 47.90889499 | 6.245724004 | 4.673490726 | 0.396074047
boydwoo_str_m3_o11_o22_pcu_sym_256 | 30.81761773 | 5.063065487 | 0.79201211 | 1.03918886
YUKBIP_FSR | 52.39472238 | 1.40780694 | 1.180043464 | 0.045475142
ATOBIW_FSR | 43.84640016 | 3.399641 | 2.410635397 | 0.286523347
GIYSAJ_FSR | 62.57764071 | 1.260611628 | 0.880929405 | 0.193794607
FIRTIL_FSR | 56.34483423 | 1.813270817 | 1.427102206 | 0.143426574
boydwoo_str_m5_Al_o1_o19_sra_sym_70 | 41.73608985 | 4.051061975 | 3.085133486 | 0.444051085
gmof_Al2O6-irmof20_B-irmof7_B_No33 | 46.15267758 | 3.027660497 | 2.081580182 | 0.309771804
boydwoo_str_m3_o5_o7_pcu_sym_50 | 46.46010778 | 2.451329111 | 2.038080586 | 0.130928998
MOF-5_cooh_2_120_2 | 27.7657685 | 5.375175036 | 0.467859814 | 1.131536001
CAYDIR_FSR | 47.56186155 | 1.252490382 | 0.924901723 | 0.112156692
core_NIYZIG_freeONLY | 37.5592436 | 6.143525008 | 3.063310991 | 0.900663141
AFOTUL_FSR | 50.95210759 | 3.546742584 | 3.12656342 | 0.216523363
gmof_Al2O6-fum_B-irmof10_B_No92 | 51.45969783 | 5.449223492 | 4.677784878 | 0.189330093
YEPKUC_FSR | 56.57542454 | 3.984796086 | 3.821244011 | 0.080054475
gmof_AlO6-mof177-N_No22 | 43.64362459 | 0.666004799 | 0.35688185 | 0.114137318
IZIHOQ_FSR | 41.77963124 | 1.904588254 | 0.977136232 | 0.300705853
gmof_Al2O6-fum_B-irmof14_B_No1 | 54.63027011 | 6.077592125 | 5.692293552 | 0.107489466
gmof_Zn2O8N2-irmof8_A-TePM_No128 | 55.54618661 | 6.916197887 | 5.555492004 | 0.32429914
gmof_Uio66Zr-irmof20_A-irmof8_A_No311 | 38.77373185 | 4.631376292 | 1.639160791 | 0.776803622
XINMOZ_FSR | 63.02044835 | 2.038546944 | 1.843604961 | 0.068949851
core_ATIXAE_freeONLY | 43.90207973 | 2.522643335 | 2.033898516 | 0.166506543
boydwoo_str_m3_o1_o4_pcu_sym_24 | 34.69329124 | 4.272275964 | 1.118486942 | 0.849661169
ALULAV_FSR | 34.35821643 | 9.470028433 | 2.451564907 | 1.447475553
gmof_Uio66Zr-irmof20_A-irmof8_A_No190 | 36.07351576 | 4.17677662 | 1.153885256 | 0.864367515
core_BEXPAX_freeONLY | 56.12072699 | 3.351831933 | 2.687186742 | 0.245203984
gmof_Uio66Zr-irmof20_A-irmof8_A_No176 | 35.77209261 | 4.073175194 | 1.093863104 | 0.84663885
JEDQIS_FSR | 58.47128388 | 2.667908191 | 2.284746906 | 0.119633154
boydwoo_str_m3_o1_o17_pcu_sym_158 | 39.48878953 | 4.262158734 | 2.966469283 | 0.54685591
gmof_Uio66Zr-irmof20_A-irmof8_A_No10 | 35.62346109 | 4.531483256 | 1.119581171 | 0.893359546
boydwoo_str_m1_o14_o22_pcu_sym_220 | 34.40488012 | 5.527894796 | 1.530713067 | 1.074847896
gmof_Uio66Zr-irmof20_A-irmof8_A_No166 | 36.98057431 | 3.959454824 | 1.270825224 | 0.813433605
tobacco_SR_ttv_v1-3c_B_Ch_v2-12c_Hf_1_Ch_1TrU_Ch_1B_4H_Ch_2x2x2 | 28.76628572 | 8.026944227 | 0.589550639 | 1.396736997
boydwoo_str_m3_o1_o8_pcu_sym_63 | 36.53560651 | 6.097625338 | 1.291155548 | 1.15127765
gmof_Al2O6-ADC_B-fum_B_No242 | 55.85969867 | 3.242275283 | 3.053205796 | 0.063086933
XUDYEC_FSR | 48.72045882 | 1.402754847 | 1.254417493 | 0.091481377
core_CUVGIK_freeONLY | 50.54533159 | 4.017318689 | 2.955915915 | 0.237471152
FITDAQ_FSR | 48.80124679 | 2.997895504 | 2.902069747 | 0.075290872
LUSHIR_FSR | 51.39478421 | 2.846230012 | 2.2722237 | 0.144744637
IQOHUT_FSR | 40.08221175 | 4.659722424 | 3.186764586 | 0.546701243
ALUKOI_FSR | 34.06490633 | 9.612728846 | 2.321553698 | 1.473290721
ALUKUO_FSR | 34.11142584 | 9.550440529 | 2.364657552 | 1.48304832
SIPHUV_FSR | 56.80543638 | 3.260671661 | 2.887711946 | 0.072549329
gmof_Uio66Zr-irmof20_A-irmof8_A_No182 | 36.62067294 | 4.0693195 | 1.220005635 | 0.841123954
boydwoo_str_m3_o14_o18_pcu_sym_32 | 43.89939466 | 4.896831507 | 3.361607111 | 0.545225336
gmof_Al2O6-irmof20_B-irmof7_B_No136 | 49.92286327 | 2.478894951 | 1.77209242 | 0.241482073
gmof_Uio66Zr-irmof14_A_No1 | 35.73550822 | 7.847485827 | 3.046491969 | 1.103382685
gmof_ZnN4-SiF6-irmof20_No3 | 54.16307866 | 2.603493339 | 2.253879639 | 0.121982375
boydwoo_str_m3_o4_o23_pcu_sym_238 | 45.37588303 | 4.556487356 | 2.555788228 | 0.545344575
core_REYPIW_freeONLY | 53.21656989 | 4.069097565 | 3.738570413 | 0.124381246
KESGAS_FSR | 48.89449446 | 3.015248998 | 2.604825236 | 0.14527132
EJIBOQ_FSR | 43.30706446 | 1.106968871 | 0.726248176 | 0.179183718
KEQNOL_FSR | 47.80036664 | 0.773329461 | 0.652179335 | 0.050161514
boydwoo_str_m3_o22_o23_pcu_sym_52 | 36.84642002 | 4.547223523 | 1.347272076 | 0.862063752
boydwoo_str_m5_Al_o25_o27_sra_sym_36 | 55.89046484 | 5.161517621 | 3.170610593 | 0.644307624
core_WAFKAQ_freeONLY | 39.72954027 | 5.161517621 | 4.62078945 | 0.51273796
boydwoo_str_m3_o12_o22_pcu_sym_220 | 29.89416363 | 7.040523129 | 0.873231449 | 1.333927874
KINFAQ_FSR | 44.87637214 | 3.288730305 | 2.362378434 | 0.287081733
boydwoo_str_m1_o1_o9_pcu_sym_189 | 29.87610115 | 6.766072239 | 0.649934677 | 1.299143605
WUTBOC_FSR | 50.60180914 | 0.955712743 | 0.800231703 | 0.070834652
IBATEM_FSR | 50.1421025 | 0.931064369 | 0.790654852 | 0.067054068
gmof_Uio66Zr-irmof20_A-irmof8_A_No175 | 39.06650726 | 3.584923766 | 1.308479427 | 0.681356608
WIMYEZ_FSR | 46.22193813 | 2.951205197 | 2.377388918 | 0.156368307
gmof_Al2O6-irmof20_B-irmof7_B_No201 | 46.44038774 | 2.9780537 | 2.063754319 | 0.324148042
tobacco_SR_ttv_v1-3c_triazine_Ch_v2-12c_Hf_1_Ch_1B_2Br_Ch_2x2x2 | 31.19487821 | 2.9780537 | 0.28943284 | 0.74684447
boydwoo_str_m3_o11_o22_pcu_sym_176 | 27.62094352 | 5.695963323 | 0.526158624 | 1.189888237
MIJMAU_FSR | 43.87775336 | 2.747474484 | 2.012054391 | 0.221094778
CUMMEE_FSR | 41.42824613 | 6.16505131 | 4.743199608 | 0.44521252
RAXCOK_FSR | 35.38854899 | 9.320649851 | 2.585847482 | 1.502695971
boydwoo_str_m3_o11_o25_pcu_sym_76 | 27.42577708 | 3.216889648 | 0.24691152 | 0.842626046
IBASUB_FSR | 50.01875334 | 0.983039025 | 0.807923897 | 0.07996198
gmof_Al2O6-AZO_B-fum_B_No72 | 48.935335 | 5.760610166 | 4.791707125 | 0.312392891
QOBZUD_FSR | 63.94722794 | 1.504441288 | 1.41950459 | 0.019098139
gmof_Al2O6-irmof20_B-irmof7_B_No184 | 46.13795894 | 3.096140128 | 2.077323183 | 0.375138327
XUFZIJ_FSR | 48.68432009 | 1.460342449 | 1.143330131 | 0.12500729
boydwoo_str_m3_o11_o14_pcu_sym_24 | 37.2627111 | 6.478565402 | 2.721775872 | 1.037499225
tobacco_SR_ttv_v1-3c_pyrrole_Ch_v2-12c_Hf_1_Ch_1B_2F_Ch_2x2x2 | 39.42189187 | 6.478565402 | 2.211161318 | 0.706937983
gmof_AlO6-mof177-N_No5 | 49.17205256 | 1.356476525 | 1.117514015 | 0.090065906
boydwoo_str_m5_Al_o19_o23_sra_sym_88 | 44.59974845 | 2.608239537 | 1.614624545 | 0.389162991
gmof_Al2O6-fum_B-irmof20_B_No97 | 53.40229259 | 5.043564741 | 4.547821693 | 0.114167681
core_TIRRIW_freeONLY | 50.62220421 | 4.124774388 | 3.572594365 | 0.23113253
boydwoo_str_m3_o1_o14_pcu_sym_203 | 42.144575 | 2.9234774 | 2.047980964 | 0.311105504
tobacco_SR_ttv_v1-3c_triazine_Ch_v2-12c_Hf_1_Ch_1TrU_Ch_1DoU_Ch_2x2x2 | 26.87443087 | 6.202962286 | 0.345892112 | 1.166241156
gmof_Uio66Zr-irmof20_A-irmof8_A_No167 | 38.56306258 | 3.938460082 | 1.40018014 | 0.790182302
core_IBASOV_freeONLY | 49.68525392 | 1.018858837 | 0.819327463 | 0.094924031
gmof_Uio66Zr-irmof20_A-irmof8_A_No171 | 37.08695503 | 3.865278068 | 1.244657359 | 0.763806329
ADETEL_FSR | 45.94038307 | 5.108350939 | 3.680067616 | 0.369353822
tobacco_SR_ttv_v1-3c_triazine_Ch_v2-12c_Zr_1_Ch_1B_2Br_Ch_2x2x2 | 30.91871119 | 5.108350939 | 0.30834381 | 0.836020911
GAKXIB_FSR | 41.98663843 | 3.002879549 | 1.885871947 | 0.376988267
boydwoo_str_m5_Al_o2_o2_sra_sym_20 | 43.79531046 | 1.955427384 | 1.247238792 | 0.274071563
boydwoo_str_m3_o22_o23_pcu_sym_35 | 33.41506856 | 5.711476789 | 0.858980851 | 1.164686824
boydwoo_str_m1_o4_o14_pcu_sym_152 | 37.10889377 | 4.672001243 | 1.178600766 | 0.912351179
boydwoo_str_m3_o12_o15_pcu_sym_175 | 35.66264748 | 5.579168685 | 2.608843643 | 0.978797793
boydwoo_str_m3_o13_o22_pcu_sym_267 | 32.34825408 | 6.815537563 | 1.140285008 | 1.215926922
core_IBASEL_freeONLY | 49.09863899 | 1.055436202 | 0.833650396 | 0.112910917
boydwoo_str_m1_o4_o9_pcu_sym_268 | 27.4565517 | 3.044978848 | 0.233512087 | 0.794242331
MOF-5_cooh_2_988_1 | 26.30650031 | 4.336788021 | 0.32991805 | 0.966465493
boydwoo_str_m5_Al_o22_o22_sra_sym_1 | 55.59157949 | 2.839508833 | 2.477693081 | 0.095315607
gmof_CuN4-SiF6-irmof20_No1 | 56.79787161 | 3.030926304 | 2.774953834 | 0.078470233
boydwoo_str_m3_o10_o13_pcu_sym_139 | 38.90410101 | 3.454091199 | 2.4416266 | 0.394758715
boydwoo_str_m5_Al_o13_o25_sra_sym_65 | 27.54193661 | 0.391562949 | 0.042171886 | 0.459501603
MOF-5_cooh_2_97_2 | 35.08024071 | 7.168054758 | 0.888887359 | 1.232571853
PAPRUU_FSR | 48.02070525 | 1.037637107 | 0.847754305 | 0.071972904
boydwoo_str_m3_o1_o25_pcu_sym_139 | 41.26498893 | 1.957000587 | 0.95226343 | 0.373597765
core_MUNNUF_freeONLY | 42.57691328 | 1.957000587 | 3.704711622 | 0.70039485
XEGJOK_FSR | 49.74434784 | 1.29396758 | 0.95771441 | 0.090334414
tobacco_SR_ttv_v1-3c_pyrrole_Ch_v2-12c_Zr_1_Ch_1B_2F_Ch_2x2x2 | 39.04627776 | 1.29396758 | 2.462382632 | 0.858217849
core_NEBNOZ_freeONLY | 45.23392006 | 3.07348222 | 2.349253654 | 0.23049488
SOMJOV_FSR | 49.57833861 | 3.244977251 | 2.87557589 | 0.135727085
tobacco_SR_ttv_v1-3c_pyrrole_Ch_v2-12c_Zr_1_Ch_1TrU_Ch_1B_4H_Ch_2x2x2 | 40.25268913 | 4.846714678 | 2.780082221 | 0.72317883
OKIZOZ_FSR | 45.72533849 | 2.723321752 | 2.140337437 | 0.208799324
USUBUG_FSR | 40.60710586 | 4.245171461 | 3.713061858 | 0.26508314
gmof_AlO6-mof177-N_No4 | 41.75775011 | 2.074409463 | 1.463400002 | 0.271978682
boydwoo_str_m3_o13_o13_pcu_sym_88 | 44.96783563 | 7.08311467 | 4.442953371 | 0.741768993
core_FUNLAD_freeONLY | 47.67298645 | 4.069369079 | 3.565922717 | 0.166922196
core_ZISYAD_freeONLY | 53.7464678 | 2.874147758 | 2.515058997 | 0.087098026
UVUPOR_FSR | 51.76616075 | 4.40211259 | 3.393289806 | 0.399100529
VAZHOW_FSR | 44.72068136 | 4.295686776 | 3.618322486 | 0.208502438
WORSUT_FSR | 48.14912362 | 3.396161846 | 2.974955728 | 0.161459219
gmof_Uio66Zr-irmof10_A-irmof12_A_No16 | 38.03642227 | 5.544291427 | 3.037963367 | 0.764836923
core_REDYEG_freeONLY | 46.02148615 | 1.873236015 | 1.557043726 | 0.105527973
core_RACZEC_freeONLY | 47.0924714 | 1.770017298 | 1.470567235 | 0.106640874
tobacco_SR_ttv_v1-3c_triazine_Ch_v2-12c_Zr_1_Ch_1TrU_Ch_1DoU_Ch_2x2x2 | 26.53435516 | 7.732721916 | 0.411137397 | 1.462126117
boydwoo_str_m1_o14_o14_pcu_sym_23 | 37.04255738 | 2.283317936 | 0.688307367 | 0.487582529
BONMEX_FSR | 49.73134975 | 5.219006236 | 3.93520299 | 0.757837195
FEDBEX_FSR | 40.32041749 | 1.901883993 | 1.058272624 | 0.238492733
boydwoo_str_m3_o1_o25_pcu_sym_109 | 39.5964678 | 3.486257289 | 0.875830137 | 0.645576021
SIXWON_FSR | 31.55221279 | 8.18845746 | 2.038438529 | 1.455686555
core_AFITUF_freeONLY | 46.35444188 | 2.415016418 | 1.479506589 | 0.359075129
boydwoo_str_m3_o11_o23_pcu_sym_76 | 34.01119598 | 6.281273002 | 1.354654141 | 1.205612601
boydwoo_str_m3_o1_o11_pcu_sym_113 | 35.36968297 | 5.735503547 | 1.647045971 | 0.972283916
gmof_Al2O6-BDC_B-fum_B_No91 | 53.21496701 | 4.085000307 | 3.33493465 | 0.194889888
boydwoo_str_m5_Al_o13_o25_sra_sym_69 | 41.86205592 | 2.713924408 | 1.735814252 | 0.434321837
gmof_Al2O6-BDC_B-irmof20_B_No211 | 41.65581148 | 4.20592348 | 3.272926857 | 0.368210889
boydwoo_str_m3_o24_o29_pcu_sym_40 | 37.67456092 | 4.238268817 | 1.286736859 | 0.82812008
core_SETSOB_freeONLY | 42.82494459 | 7.881958964 | 4.279686641 | 1.009893702
CECHAW_FSR | 33.37242943 | 1.225196919 | 0.183488108 | 0.315936823
DOYBEA_FSR | 53.34584777 | 4.103449595 | 3.785231949 | 0.095817083
boydwoo_str_m5_Al_o13_o24_sra_sym_201 | 45.00794562 | 3.183600315 | 2.430238923 | 0.30464644
core_TORPUN_freeONLY | 43.64133716 | 2.463927494 | 1.484636867 | 0.294359475
gmof_Al2O6-BDC_B-irmof20_B_No253 | 51.71524511 | 3.726835674 | 3.421939612 | 0.110536505
boydwoo_str_m3_o4_o17_pcu_sym_246 | 43.85508538 | 3.301600867 | 2.238630768 | 0.425028032
boydwoo_str_m3_o11_o14_pcu_sym_205 | 34.80838299 | 6.482036376 | 1.93932314 | 1.195587368
boydwoo_str_m5_Al_o2_o4_sra_sym_103 | 46.46911137 | 2.903492085 | 1.57961743 | 0.449947952
core_RUWZUG_freeONLY | 42.71581948 | 1.635999129 | 1.156200825 | 0.213415836
boydwoo_str_m5_Al_o13_o22_sra_sym_83 | 42.15211577 | 1.696422807 | 1.19496006 | 0.204541477
boydwoo_str_m5_Al_o12_o18_sra_sym_185 | 53.16494103 | 2.286464935 | 2.019635013 | 0.075936081
gmof_Zn2O8N2-irmof8_A-TePM_No127 | 49.72351287 | 7.410015705 | 5.799040941 | 0.519879187
BUVXOG01_FSR | 41.35199038 | 1.62360371 | 0.890476251 | 0.212980636
UGOFON_FSR | 35.08713275 | 7.998621362 | 4.802958538 | 0.974010807
ZESZEE_FSR | 51.50734905 | 5.119609241 | 4.346065565 | 0.299863018
boydwoo_str_m3_o11_o22_pcu_sym_258 | 29.16961032 | 5.869388145 | 0.785464704 | 1.20688638
core_BIBXUH_freeONLY | 30.95969671 | 8.852676687 | 1.42894465 | 1.731233674
gmof_Al2O6-irmof20_B-irmof7_B_No402 | 47.18336532 | 3.257599206 | 2.2817592 | 0.287741698
boydwoo_str_m5_Al_o8_o16_sra_sym_63 | 46.10431088 | 2.004646163 | 1.27674336 | 0.370991091
EYOPOY_FSR | 51.68181585 | 3.720929181 | 3.281298576 | 0.094329416
PENFIY_FSR | 47.18300049 | 1.587483172 | 1.500920505 | 0.047423002
ESIFIX_FSR | 44.19244742 | 3.17227282 | 2.186369167 | 0.371756785
HECQUB_FSR | 32.45397397 | 9.395685349 | 4.10777016 | 1.480154259
TOBKAY_FSR | 48.44506016 | 3.807689424 | 2.669505891 | 0.249661032
gmof_Al2O6-irmof20_B-irmof7_B_No145 | 50.49914757 | 2.362937807 | 2.072131483 | 0.115161683
TOBJUR_FSR | 48.0279468 | 3.837569248 | 2.649227476 | 0.261184994
gmof_Al2O6-fum_B-irmof10_B_No77 | 49.56983387 | 5.593069796 | 4.89604017 | 0.202479302
core_RUWZIU_freeONLY | 38.41250528 | 1.5430293 | 0.80616325 | 0.29948648
boydwoo_str_m1_o1_o22_pcu_sym_74 | 34.21896795 | 2.844773482 | 0.48032186 | 0.621439188
boydwoo_str_m5_Al_o13_o22_sra_sym_102 | 46.78587656 | 1.585744152 | 1.132357538 | 0.148287844
gmof_Al2O6-irmof20_B-irmof7_B_No534 | 45.54229429 | 2.801217928 | 2.081852886 | 0.274132611
gmof_Al2O6-fum_B-irmof10_B_No41 | 47.62852763 | 4.930500956 | 4.229152227 | 0.183538633
boydwoo_str_m3_o5_o26_pcu_sym_96 | 34.19715444 | 5.823635976 | 1.04518334 | 1.092850325
OTOZII_FSR | 43.2110245 | 8.219671129 | 5.382298283 | 0.804739773
EMAMIQ_FSR | 44.32452886 | 1.141851227 | 0.872193069 | 0.105658959
BAKJII_FSR | 41.57750838 | 5.216348715 | 3.365556779 | 0.749089346
core_OTIBUQ_freeONLY | 63.75166534 | 8.029559298 | 5.972742086 | 0.667715286
core_ECAHEX_freeONLY | 42.64583493 | 1.601160614 | 0.892577007 | 0.295504402
tobacco_SR_xat_v1-4c_1anC_Ch_v2-6c_Zr_1_Ch_1B_4H_Ch_2x2x1 | 34.16420366 | 6.646236299 | 0.959774064 | 1.147118621
GACVIS_FSR | 40.55135832 | 3.124286223 | 1.995138464 | 0.44351015
tobacco_SR_xat_v1-4c_1anC_Ch_v2-6c_Hf_1_Ch_1B_4H_Ch_2x2x1 | 34.46021853 | 5.09422825 | 0.770165094 | 0.888727721
LUPVEZ_FSR | 44.03757418 | 5.271009757 | 2.028730294 | 0.944338404
REBTIB_FSR | 40.95762378 | 1.688858964 | 1.135646988 | 0.22736309
gmof_Al2O6-DPAC_B-fum_B_No168 | 51.0410261 | 6.364236873 | 5.593094319 | 0.246307392
boydwoo_str_m3_o4_o12_pcu_sym_23 | 41.62693663 | 2.451452735 | 1.782124656 | 0.305971665
gmof_Al2O6-irmof16_B-irmof6_B_No78 | 52.53646855 | 2.876460127 | 2.082231152 | 0.258966339
LUMDIG_FSR | 35.78320342 | 3.690374225 | 1.434584751 | 0.418619787
VUDZIE_FSR | 42.14257889 | 2.417295926 | 1.640204482 | 0.31113736
core_TADYEE_freeONLY | 43.94652615 | 3.268401831 | 2.033648346 | 0.333293724
LUSJOZ_FSR | 49.59502522 | 3.166860813 | 2.93318805 | 0.097536942
core_WEFCAN_freeONLY | 44.35076934 | 5.35683377 | 3.137082537 | 0.900386709
gmof_Al2O6-ADC_B-BDC_B_No449 | 49.63619178 | 2.521175219 | 2.224759886 | 0.108772285
core_MATTUX_freeONLY | 49.68560647 | 4.196807873 | 3.64654921 | 0.229435034
boydwoo_str_m1_o9_o24_pcu_sym_87 | 33.37013961 | 6.603630891 | 0.9823338 | 1.223082723
core_OTIPAK_freeONLY | 53.65365118 | 3.595665512 | 3.246779896 | 0.087475404
boydwoo_str_m3_o10_o11_pcu_sym_227 | 37.04192879 | 3.8410232 | 2.043175988 | 0.649329333
boydwoo_str_m3_o12_o14_pcu_sym_106 | 35.61869195 | 5.218459283 | 2.170383505 | 0.943249979
boydwoo_str_m1_o24_o24_pcu_sym_168 | 30.60079658 | 6.742416029 | 0.450163421 | 1.150982671
tobacco_SR_ttv_v1-3c_triazine_Ch_v2-12c_Hf_1_Ch_1TrU_Ch_2x2x2 | 25.93998649 | 5.784389024 | 0.29950142 | 1.166665149
MOF-5_cooh_2_163_1 | 30.64626008 | 5.316056974 | 0.517683623 | 1.034994539
QIWJAK_FSR | 42.99242483 | 2.335299427 | 1.83827021 | 0.231031398
boydwoo_str_m3_o1_o4_pcu_sym_11 | 33.41352773 | 5.144586806 | 1.521962203 | 1.063571201
GUCXAE_FSR | 45.87362922 | 3.782166356 | 2.621264663 | 0.351701844
ZOZHON_FSR | 46.86893718 | 4.834434418 | 3.723281001 | 0.413123112
boydwoo_str_m3_o10_o13_pcu_sym_98 | 40.5517028 | 3.969441534 | 2.776433393 | 0.479621201
boydwoo_str_m3_o10_o23_pcu_sym_65 | 40.48894161 | 3.710555586 | 1.65863879 | 0.61864062
boydwoo_str_m3_o17_o22_pcu_sym_162 | 44.14632096 | 5.440286896 | 2.523421077 | 0.809719916
tobacco_SR_ttv_v1-3c_triazine_Ch_v2-12c_Hf_1_Ch_1B_4H_Ch_2x2x2 | 26.91931331 | 5.440286896 | 0.472566073 | 1.564841727
core_AVIMIC_freeONLY | 50.18362591 | 1.057012659 | 0.901767129 | 0.047869566
RUVBER_FSR | 51.78310924 | 3.469118378 | 3.16223157 | 0.099403565
XAYMES_FSR | 45.88986555 | 2.585792866 | 1.925282519 | 0.213607096
FITCUJ_FSR | 46.56079911 | 2.99262916 | 2.859186895 | 0.086358655
VEJYIT_FSR | 38.48731138 | 5.125340373 | 2.934388616 | 0.732305385
boydwoo_str_m3_o1_o10_pcu_sym_23 | 35.93008835 | 3.383353118 | 1.50856183 | 0.617283361
TIXCEK_FSR | 44.88573075 | 4.265229676 | 3.516542497 | 0.312628886
gmof_Al2O6-BDC_B-TED_B_No6 | 46.2395566 | 3.826751142 | 2.912974607 | 0.268414126
NOWPEX01_FSR | 66.57084936 | 2.605939208 | 2.384228948 | 0.118940138
pyrene_KUJZAT | 59.60889468 | 2.746146578 | 2.559742419 | 0.074990252
boydwoo_str_m5_Al_o12_o21_sra_sym_82 | 33.65704614 | 3.843951853 | 1.165730879 | 0.797194657
TIZCIR_FSR | 48.09341554 | 1.932315839 | 1.759309362 | 0.082248871
ZOHQIZ_FSR | 38.9787277 | 1.632576881 | 0.495468039 | 0.343110805
TOBKEC_FSR | 49.47729894 | 3.240420131 | 2.293757201 | 0.221465942
ASOYOY_FSR | 64.24104357 | 4.105538785 | 2.074190679 | 0.581837802
tobacco_SR_ttv_v1-3c_triazine_Ch_v2-12c_Zr_1_Ch_1TrU_Ch_2x2x2 | 25.61296554 | 7.129952017 | 0.357229784 | 1.464102137
EWESIJ_FSR | 47.66537762 | 1.597656685 | 1.277415841 | 0.114430942
RAQFUL_FSR | 46.70900858 | 4.730535806 | 3.934154467 | 0.313865813
tobacco_SR_ttv_v1-3c_B_Ch_v2-12c_Hf_1_Ch_1B_4Br_Ch_2x2x2 | 39.96303495 | 1.856675466 | 0.641648234 | 0.4353253
ADODUU_FSR | 51.73096291 | 2.341113289 | 1.894582395 | 0.132072701
gmof_Al2O6-BDC_B-TED_B_No12 | 47.47961955 | 4.140021797 | 3.330003577 | 0.237314449
QIVLUE_FSR | 37.38006653 | 4.115849224 | 2.268400446 | 0.661442356
CICYUJ_FSR | 55.92231693 | 1.84622887 | 1.68211605 | 0.037940031
gmof_AlO6-pcn6_A_No10 | 40.47892455 | 2.433840745 | 0.899508961 | 0.459677515
LIVLUZ_FSR | 50.23713229 | 3.384026477 | 3.030056523 | 0.123117488
gmof_AlO6-mof177-N_No6 | 37.37552577 | 1.648535442 | 0.890370346 | 0.371554094
gmof_Al2O6-AZO_B-fum_B_No111 | 49.92477055 | 6.262791343 | 5.279068809 | 0.30092815
TABQAR_FSR | 40.5583098 | 4.675191988 | 3.360745107 | 0.46424633
JIVFUQ_FSR | 41.8791982 | 4.344444501 | 2.74511095 | 0.510366088
gmof_Al2O6-ADC_B-BDC_B_No347 | 58.92788812 | 3.047879259 | 2.764180655 | 0.040404514
boydwoo_str_m5_Al_o1_o13_sra_sym_84 | 42.80738232 | 4.09613267 | 3.421603147 | 0.288708359
tobacco_SR_ttv_v1-3c_B_Ch_v2-12c_Zr_1_Ch_1B_4Br_Ch_2x2x2 | 39.62275335 | 1.997164509 | 0.681611406 | 0.473718672
ADODOO_FSR | 51.11360613 | 2.356576124 | 1.89596079 | 0.135641541
gmof_AlO6-mof177-N_No33 | 45.87100681 | 1.879777926 | 1.41416108 | 0.169921116
tobacco_SR_ttv_v1-3c_triazine_Ch_v2-12c_Zr_1_Ch_1B_4H_Ch_2x2x2 | 26.67900398 | 1.879777926 | 0.532898774 | 1.847981069
core_IYICUP_freeONLY | 45.57640371 | 4.964846008 | 3.782745916 | 0.431695508
core_AMODUC_freeONLY | 35.21108545 | 9.950199907 | 2.671681626 | 1.579147214
gmof_Al2O6-irmof20_B-irmof7_B_No109 | 47.00262691 | 3.085506282 | 2.148676464 | 0.293421549
gmof_ZnN4-SiF6-irmof20_No2 | 52.19553255 | 2.855678586 | 2.639403411 | 0.086408607
boydwoo_str_m3_o11_o12_pcu_sym_260 | 26.10287459 | 7.781283445 | 0.40843459 | 1.37339868
boydwoo_str_m3_o11_o28_pcu_sym_242 | 45.58978675 | 2.302809365 | 1.333683139 | 0.34076701
WOHBOL_FSR | 48.3058911 | 1.756457212 | 1.61934997 | 0.069015971
GUYMAP_FSR | 42.48502323 | 4.624512489 | 3.515212125 | 0.390528511
boydwoo_str_m3_o11_o16_pcu_sym_105 | 43.23446039 | 5.183123234 | 3.753198997 | 0.536715245
FESCEN_FSR | 43.03038069 | 2.137966607 | 1.711170845 | 0.185319357
MOYYEF_FSR | 43.67216754 | 3.978320448 | 2.356754316 | 0.551196174
boydwoo_str_m5_Al_o12_o21_sra_sym_78 | 31.54265845 | 2.272281776 | 0.42042318 | 0.670432266
boydwoo_str_m1_o10_o10_pcu_sym_136 | 35.5468097 | 3.263816481 | 1.244474551 | 0.655109692
MOF-5_cooh_2_882_1 | 28.60635729 | 4.977017169 | 0.450516497 | 1.064511141
core_BARZUR_freeONLY | 51.87185676 | 1.136707901 | 1.006159808 | 0.043688825
boydwoo_str_m1_o10_o10_pcu_sym_204 | 32.94585253 | 3.756681867 | 0.875103356 | 0.798243951
boydwoo_str_m3_o14_o24_pcu_sym_219 | 42.89265249 | 4.82701906 | 3.648944896 | 0.424399108
HIQVUZ_FSR | 45.4663033 | 2.927133455 | 2.21788029 | 0.254777032
boydwoo_str_m3_o1_o16_pcu_sym_154 | 35.92934788 | 4.106946529 | 2.173980851 | 0.697224628
AGEDIC_FSR | 47.12858134 | 3.430891494 | 2.967341618 | 0.135398727
QEZBUV_FSR | 46.88853172 | 1.495952266 | 1.147680891 | 0.118825465
boydwoo_str_m3_o12_o29_pcu_sym_116 | 37.03553662 | 3.830094949 | 1.853486283 | 0.589302971
boydwoo_str_m1_o9_o11_pcu_sym_191 | 28.43743516 | 6.916493881 | 0.525730596 | 1.300768669
SATBEW_FSR | 48.07053007 | 1.604055007 | 1.356301176 | 0.097104026
WAMRIN02_FSR | 46.215184 | 3.971950471 | 3.359685414 | 0.240327218
GECXUH01_FSR | 43.79043874 | 3.014110601 | 2.226505815 | 0.287119341
boydwoo_str_m3_o11_o29_pcu_sym_62 | 39.01117408 | 6.481881781 | 3.755167804 | 0.893709591
boydwoo_str_m5_Al_o18_o25_sra_sym_33 | 52.5189707 | 4.081298746 | 1.455343463 | 0.818877094
ZOHPIY_FSR | 38.50115916 | 2.401910158 | 0.814664043 | 0.507015394
boydwoo_str_m3_o13_o22_pcu_sym_4 | 36.65330792 | 6.591999561 | 2.572089373 | 1.157542446
boydwoo_str_m5_Al_o25_o25_sra_sym_14 | 43.41158397 | 2.041328268 | 1.219139474 | 0.268918121
boydwoo_str_m3_o4_o28_pcu_sym_136 | 37.54111857 | 7.900032994 | 1.464544532 | 1.442710827
ADODII_FSR | 48.88639524 | 2.550788079 | 2.000177174 | 0.173205168
XUVHEB_FSR | 49.16661708 | 3.664180587 | 3.320202061 | 0.164742629
boydwoo_str_m3_o2_o10_pcu_sym_10 | 37.09089744 | 7.676843748 | 2.152868922 | 1.335958002
VUWZEV_FSR | 37.13005686 | 3.201161842 | 1.467425906 | 0.399660574
PAVREK_FSR | 54.04063741 | 1.511807876 | 1.394592046 | 0.034859071
boydwoo_str_m5_Al_o19_o22_sra_sym_26 | 43.00064946 | 4.130856625 | 3.362244064 | 0.327201443
core_ERIWAF_freeONLY | 53.10519322 | 5.699223507 | 2.822615487 | 0.908593432
gmof_Al2O6-irmof14_B-irmof7_B_No2 | 39.88289211 | 2.626566093 | 1.664081164 | 0.3453952
UGOFUT_FSR | 39.67521528 | 6.076787891 | 4.264415084 | 0.624996689
boydwoo_str_m3_o2_o18_pcu_sym_80 | 42.75563008 | 4.455065155 | 1.807229038 | 0.793950192
WIFBAQ_FSR | 46.91224829 | 1.414668137 | 1.184198364 | 0.20714236
boydwoo_str_m3_o11_o16_pcu_sym_108 | 38.26510178 | 5.389444547 | 3.114246164 | 0.710303093
gmof_Al2O6-irmof20_B-irmof7_B_No513 | 45.35453905 | 3.330199633 | 2.58314645 | 0.267894708
gmof_AlO6-mof177-N_No7 | 41.31944769 | 1.158449049 | 0.744985984 | 0.147705285
ISEMEY_FSR | 41.36919593 | 2.896463276 | 1.175265583 | 0.372811439
boydwoo_str_m1_o9_o24_pcu_sym_14 | 33.35236906 | 5.88616616 | 0.979813992 | 1.105916285
IRAYEG_FSR | 44.66600463 | 1.803887315 | 1.579941021 | 0.093919325
GIYJAB_FSR | 38.840944 | 4.308748627 | 2.546208722 | 0.642481475
gmof_Al2O6-irmof10_B-irmof7_B_No391 | 37.26942914 | 3.341962458 | 2.037254476 | 0.58894755
boydwoo_str_m3_o10_o25_pcu_sym_124 | 32.21173284 | 5.10621459 | 1.156873739 | 1.107253828
gmof_Al2O6-AZO_B-fum_B_No75 | 43.71736231 | 5.381181335 | 4.268022835 | 0.37398522
tobacco_SR_ttv_v1-3c_pyrrole_Ch_v2-12c_Hf_1_Ch_1B_4H_Ch_2x2x2 | 41.41541784 | 5.381181335 | 4.007441102 | 0.566373362
NUDLOP01_FSR | 43.53490838 | 2.661925066 | 2.18783925 | 0.209276141
ROCZUG_FSR | 42.7061226 | 3.338476262 | 2.74374729 | 0.313141895
core_ACAJIZ_freeONLY | 44.65047581 | 1.699604249 | 1.371833004 | 0.133318285
BUSNOU_FSR | 49.46041304 | 3.425253945 | 2.795241052 | 0.207464896
gmof_AlO6-mof177-N_No15 | 44.61137167 | 1.402010827 | 1.113396347 | 0.0807528
boydwoo_str_m3_o5_o23_pcu_sym_28 | 30.80302074 | 6.433863663 | 1.067575713 | 1.254557487
EPEWAY01_FSR | 49.68352495 | 2.337886738 | 1.897415044 | 0.188057312
QAKWUX_FSR | 32.91884509 | 2.312655868 | 0.690014211 | 0.599775071
AFITIT_FSR | 46.49552657 | 3.344476745 | 2.145239869 | 0.463671422
MOF-5_cooh_2_1005_1 | 26.61531612 | 6.362767263 | 0.26150578 | 1.457240062
core_COMDOY_freeONLY | 46.23668709 | 3.123686761 | 2.568127177 | 0.254732347
GALCED_FSR | 42.34769146 | 3.836879949 | 3.097436362 | 0.233888775
boydwoo_str_m5_Al_o5_o11_sra_sym_50 | 47.83565067 | 5.596263604 | 5.129081865 | 0.201565359
UYAQAN_FSR | 43.94221268 | 1.36340734 | 1.134709373 | 0.123667386
boydwoo_str_m5_Al_o12_o22_sra_sym_142 | 45.54009492 | 3.939570506 | 2.897103971 | 0.277400777
tobacco_SR_ttv_v1-3c_pyrrole_Ch_v2-12c_Zr_1_Ch_1B_4H_Ch_2x2x2 | 41.04994775 | 3.939570506 | 4.714882773 | 0.711691806
gmof_Al2O6-DPAC_B-fum_B_No232 | 48.9140308 | 6.833563008 | 5.684409156 | 0.385007244
MARKEX_FSR | 47.91885562 | 1.342624714 | 1.113891126 | 0.078358555
NEVVAM01_FSR | 42.22849365 | 2.097275459 | 1.709740731 | 0.187233372
core_BOYYOF_freeONLY | 30.71209885 | 2.525525616 | 0.591816309 | 0.503842551
gmof_Al2O6-irmof20_B-irmof7_B_No176 | 43.48799195 | 3.273253442 | 2.257035213 | 0.377289563
boydwoo_str_m1_o5_o24_pcu_sym_168 | 25.37795331 | 3.940502149 | 0.195135543 | 1.039154923
boydwoo_str_m1_o10_o26_pcu_sym_241 | 29.82380896 | 3.831070954 | 0.56155252 | 0.916336737
gmof_Al2O6-irmof10_B-irmof7_B_No154 | 44.88292301 | 2.336448902 | 1.670279903 | 0.197241437
boydwoo_str_m5_Al_o19_o23_sra_sym_93 | 40.80825061 | 5.154771114 | 3.162501652 | 0.725577878
boydwoo_str_m5_Al_o6_o16_sra_sym_101 | 30.28807923 | 2.270336346 | 0.276819458 | 0.818300171
boydwoo_str_m5_Al_o7_o20_sra_sym_43 | 39.02859157 | 7.249152186 | 1.782375189 | 1.32037278
core_FUTKEL_manual | 48.19633646 | 4.456936318 | 3.145497437 | 0.427402086
BUVWOF03_FSR | 40.79655913 | 1.795607133 | 0.759658928 | 0.308578626
core_BUSRUE_freeONLY | 46.19229222 | 4.030792523 | 3.276132484 | 0.292642869
DUHPUT_FSR | 43.99994235 | 3.903447973 | 2.759567236 | 0.364663854
core_IGOJEV_freeONLY | 42.22754481 | 4.668727399 | 3.504777366 | 0.255160823
MOF-5_cooh_2_398_2 | 23.5720418 | 5.00348641 | 0.223761838 | 1.214866696
tobacco_SR_ttv_v1-3c_triazine_Ch_v2-12c_Hf_1_Ch_1B_4H_Ch_1TrU_Ch_2x2x2 | 28.44306629 | 5.00348641 | 0.539583061 | 1.483457148
WOWNED_FSR | 49.0432262 | 1.565867209 | 1.384173509 | 0.082654578
boydwoo_str_m3_o1_o4_pcu_sym_33 | 38.56777662 | 5.005560613 | 2.834615348 | 0.706437279
boydwoo_str_m1_o10_o18_pcu_sym_217 | 28.02900823 | 6.041919636 | 0.535739411 | 1.359962092
gmof_Al2O6-irmof16_B-irmof6_B_No32 | 53.92519927 | 3.325029547 | 2.559954639 | 0.288723364
WORTAA_FSR | 44.76243953 | 3.611613282 | 2.639887705 | 0.353790792
boydwoo_str_m3_o22_o25_pcu_sym_152 | 29.66370795 | 6.881674228 | 0.557687121 | 1.245105212
ZAGFOF_FSR | 41.55540375 | 7.213173233 | 2.672598895 | 1.262828571
boydwoo_str_m3_o11_o25_pcu_sym_16 | 33.25904844 | 7.089766617 | 1.427303943 | 1.356166034
boydwoo_str_m3_o4_o18_pcu_sym_95 | 43.35379588 | 4.698939132 | 3.68265819 | 0.405177485
boydwoo_str_m3_o12_o12_pcu_sym_93 | 31.04437816 | 5.401526721 | 0.781173264 | 1.13551127
core_FECZAQ_manual | 32.30826142 | 4.790906534 | 1.146019566 | 1.029126939
gmof_Uio66Zr-irmof10_A-irmof14_A_No468 | 33.4933557 | 6.127166059 | 1.642630664 | 1.196676851
ZOGROF_FSR | 41.0916748 | 2.666635719 | 1.900746755 | 0.276749872
boydwoo_str_m3_o11_o28_pcu_sym_152 | 28.54908406 | 10.86012811 | 0.969038655 | 1.940491225
boydwoo_str_m3_o2_o19_pcu_sym_41 | 39.25079466 | 5.808954496 | 1.445183431 | 1.044541502
gmof_ZnN4-SiF6-irmof20_No1 | 50.20984748 | 3.021380089 | 2.715604906 | 0.097349282
boydwoo_str_m3_o6_o10_pcu_sym_106 | 34.05462475 | 8.342011186 | 1.621441676 | 1.56331374
UJIZET_FSR | 39.98725257 | 4.677017662 | 2.014839145 | 0.454983185
gmof_Al2O6-DPAC_B-fum_B_No14 | 44.04705401 | 6.656421949 | 4.994330739 | 0.584041219
boydwoo_str_m3_o12_o13_pcu_sym_248 | 28.60290917 | 4.930057392 | 0.52140871 | 0.965937667
YAKBOE_FSR | 52.06058997 | 8.313439837 | 6.230010504 | 0.760401807
boydwoo_str_m3_o14_o25_pcu_sym_89 | 35.63914837 | 8.951960679 | 1.853235646 | 1.567056144
boydwoo_str_m1_o5_o9_pcu_sym_33 | 28.48851997 | 6.039992315 | 0.588312797 | 1.173951203
EYOPUE_FSR | 67.3019399 | 2.648941297 | 2.459452961 | 0.070830743
MIJSII_FSR | 40.51481868 | 1.197606535 | 0.865639859 | 0.134219496
NEKCIS_FSR | 36.32475366 | 6.38038077 | 3.470954778 | 0.795514199
core_CEJBEA_freeONLY | 46.75945916 | 1.149695966 | 0.669879444 | 0.157274415
core_IWOKUC_freeONLY | 44.20289496 | 3.668166581 | 3.035894456 | 0.190872205
MOF-5_cooh_2_1957_1 | 28.29115082 | 6.490664622 | 0.494210185 | 1.204085464
gmof_Al2O6-BDC_B-irmof20_B_No102 | 44.72847151 | 4.471725679 | 3.702180787 | 0.236878599
boydwoo_str_m5_Al_o6_o18_sra_sym_50 | 40.05516751 | 4.040992171 | 1.340096057 | 0.940644713
EYOQAL_FSR | 65.7327167 | 2.860792572 | 2.69344261 | 0.037144634
boydwoo_str_m3_o1_o14_pcu_sym_230 | 41.78215409 | 3.980063929 | 2.710106354 | 0.371754581
WUZGEF01_FSR | 34.76477692 | 7.480225568 | 1.583642665 | 1.244803296
CARGAG_FSR | 38.47085215 | 7.986699419 | 5.181901583 | 0.877645245
boydwoo_str_m3_o1_o26_pcu_sym_228 | 43.88052643 | 5.700272988 | 2.766705508 | 0.96073026
boydwoo_str_m1_o4_o9_pcu_sym_54 | 28.65685019 | 6.882479013 | 0.51583579 | 1.301514553
boydwoo_str_m5_Al_o17_o24_sra_sym_52 | 42.7301678 | 3.526054963 | 2.820761075 | 0.281533926
boydwoo_str_m3_o18_o19_pcu_sym_140 | 32.83687682 | 8.061132515 | 1.96798212 | 1.491722899
gmof_AlO6-mof177_No23 | 38.64410255 | 2.539784116 | 0.987205837 | 0.475693844
boydwoo_str_m1_o4_o11_pcu_sym_196 | 32.44153947 | 5.774603517 | 0.629430204 | 0.977012583
boydwoo_str_m5_Al_o6_o18_sra_sym_97 | 41.65192138 | 4.701217932 | 1.634336159 | 1.019864573
boydwoo_str_m3_o4_o8_pcu_sym_198 | 35.42954239 | 7.688516337 | 1.480264271 | 1.383712959
WUHJIT_FSR | 39.03678071 | 4.073972955 | 1.758301027 | 0.80619202
tobacco_SR_ttv_v1-3c_triazine_Ch_v2-12c_Zr_1_Ch_1B_4H_Ch_1TrU_Ch_2x2x2 | 27.86957444 | 4.073972955 | 0.596982999 | 1.773639481
UYAQER_FSR | 43.52085905 | 1.32470855 | 1.058923975 | 0.152656624
gmof_Al2O6-irmof20_B-irmof7_B_No489 | 44.27878537 | 2.749687661 | 2.084529048 | 0.275829715
RELLAW_FSR | 40.62755511 | 2.749687661 | 4.055288527 | 0.743615061
boydwoo_str_m5_Al_o17_o22_sra_sym_3 | 41.90830918 | 3.938684559 | 2.961501554 | 0.374941964
boydwoo_str_m3_o4_o24_pcu_sym_178 | 33.9452399 | 5.853424426 | 1.696475732 | 0.948810521
BOZFAZ_FSR | 46.26666776 | 3.480542769 | 2.529914585 | 0.455839453
gmof_AlO6-pcn6_B_No18 | 39.82058952 | 2.457908007 | 0.883456246 | 0.466415093
gmof_Al2O6-irmof10_B-irmof7_B_No681 | 37.65051443 | 2.346635309 | 1.436088879 | 0.358448959
PUZTOV_FSR | 41.81962634 | 3.312418993 | 2.356426795 | 0.355369977
boydwoo_str_m3_o10_o11_pcu_sym_193 | 28.88348961 | 4.475694265 | 0.702528703 | 1.058640976
gmof_CuN4-SiF6-irmof8_No1 | 52.33717919 | 3.629589149 | 3.290530533 | 0.068325799
NUVXOT_FSR | 26.27662975 | 3.629589149 | 0.498651091 | 1.202801907
boydwoo_str_m1_o10_o10_pcu_sym_178 | 29.19279308 | 3.994217662 | 0.755150269 | 0.92425605
boydwoo_str_m5_Al_o4_o24_sra_sym_28 | 45.74752242 | 3.704013258 | 2.98076045 | 0.316538894
boydwoo_str_m1_o22_o24_pcu_sym_13 | 26.43774043 | 5.603537615 | 0.308279566 | 1.046184728
boydwoo_str_m1_o10_o18_pcu_sym_4 | 32.88787878 | 5.699079528 | 1.197794307 | 1.063563466
core_YEYCUC_SL | 38.35435259 | 5.699079528 | 0.562439917 | 1.823650159
UPIBOM_FSR | 47.2966832 | 2.535427584 | 2.216573065 | 0.100891559
core_NUDLIJ_freeONLY | 41.42094462 | 2.890864202 | 2.24104754 | 0.28694522
boydwoo_str_m5_Al_o4_o19_sra_sym_64 | 39.81719556 | 4.801745316 | 3.408573372 | 0.594544686
boydwoo_str_m3_o13_o18_pcu_sym_221 | 36.10074841 | 3.119691401 | 1.5200862 | 0.542936465
gmof_AlO6-mof177-N_No21 | 42.50898458 | 1.382021476 | 0.967551921 | 0.195373257
HAWYUB_FSR | 51.39473869 | 2.177577001 | 1.987197333 | 0.058622569
ASAFEF_FSR | 39.02367717 | 2.151961734 | 1.199314763 | 0.329022775
boydwoo_str_m3_o10_o26_pcu_sym_138 | 34.60823088 | 6.456485798 | 3.255704286 | 1.029679904
boydwoo_str_m1_o4_o9_pcu_sym_213 | 26.61373851 | 6.484644917 | 0.393848359 | 1.217505188
gmof_Al2O6-AZO_B-fum_B_No78 | 42.91373131 | 6.609214924 | 5.236010801 | 0.429684527
core_RAZYOI_freeONLY | 40.75315867 | 4.812482769 | 3.633542167 | 0.385226086
boydwoo_str_m3_o11_o28_pcu_sym_31 | 32.28667215 | 7.479306238 | 1.111535338 | 1.411624871
FAMQES_FSR | 41.62670525 | 9.35917285 | 2.249343341 | 1.565710983
core_BUSNAF_freeONLY | 45.00053867 | 1.258519968 | 1.114287135 | 0.08460989
gmof_Al2O6-irmof20_B-irmof7_B_No100 | 46.13940768 | 2.733363351 | 2.335324232 | 0.172719911
boydwoo_str_m3_o16_o24_pcu_sym_133 | 40.50956886 | 2.377990888 | 1.621334604 | 0.300839886
gmof_Al2O6-ADC_B-BDC_B_No265 | 42.99228807 | 4.148958039 | 2.990100138 | 0.396222468
boydwoo_str_m3_o2_o9_pcu_sym_210 | 36.27788686 | 3.466200066 | 0.537578781 | 0.659571285
boydwoo_str_m5_Al_o17_o20_sra_sym_92 | 45.0482865 | 2.28509207 | 1.977694874 | 0.312267063
boydwoo_str_m3_o4_o18_pcu_sym_175 | 41.95504142 | 3.903037293 | 2.2580908 | 0.532928094
COMMEZ_FSR | 40.23575323 | 1.201213053 | 0.828650558 | 0.141457287
core_ILIMOH_freeONLY | 38.90928318 | 1.933658026 | 1.175615152 | 0.281182845
core_MUNPER_freeONLY | 39.97000575 | 6.217088421 | 3.333112255 | 0.835553221
gmof_Al2O6-irmof20_B-irmof7_B_No37 | 45.60714654 | 3.361500221 | 3.031685254 | 0.168123547
gmof_Uio66Zr-irmof10_A-irmof14_A_No287 | 32.40672383 | 7.38526202 | 1.275223364 | 1.344037112
ODEPOF_FSR | 38.94300526 | 1.48481243 | 0.83521432 | 0.243603412
core_IFENOY03_SL | 34.53351121 | 0.615171234 | 0.260456898 | 0.12104994
core_HAMJOW_freeONLY | 41.31757649 | 6.750140741 | 4.076290496 | 0.783709956
boydwoo_str_m5_Al_o19_o23_sra_sym_35 | 37.76151141 | 7.468999766 | 3.072673857 | 1.261396938
gmof_Al2O6-irmof10_B-irmof7_B_No597 | 39.55690651 | 2.73711221 | 1.584645865 | 0.390407654
GEFZAU_FSR | 46.45334418 | 3.005815729 | 1.047297532 | 0.53325495
boydwoo_str_m3_o12_o29_pcu_sym_142 | 29.70940526 | 12.00822941 | 1.40841883 | 2.15788678
gmof_Al2O6-irmof20_B-irmof7_B_No387 | 45.4321616 | 3.175266599 | 2.273714084 | 0.301947301
gmof_AlO6-mof177-N_No23 | 43.77098857 | 2.539694975 | 1.73503297 | 0.245633175
PARNON_FSR | 46.56776901 | 3.018169571 | 2.149268995 | 0.239112592
boydwoo_str_m5_Al_o1_o17_sra_sym_44 | 49.86229299 | 3.698112204 | 2.944518034 | 0.247500148
gmof_Uio66Zr-irmof10_A-irmof14_A_No285 | 31.74599337 | 7.650624136 | 1.133109768 | 1.381830276
DUDLIY_FSR | 38.98119661 | 3.477596163 | 2.025058156 | 0.337304408
boydwoo_str_m3_o22_o28_pcu_sym_61 | 33.82337053 | 7.629014764 | 1.709981712 | 1.327493568
boydwoo_str_m1_o14_o24_pcu_sym_178 | 28.03763229 | 5.392796608 | 0.452728833 | 1.118574339
tobacco_SR_ttv_v1-3c_B_Ch_v2-12c_Zr_1_Ch_1B_4H_Ch_1TrU_Ch_2x2x2 | 29.32124022 | 5.392796608 | 0.79041509 | 1.864689264
MOF-5_cooh_2_1055_1 | 27.80589459 | 8.404874002 | 0.750683788 | 1.515864403
core_BEPRIZ_freeONLY | 37.1999215 | 7.000433724 | 3.37989374 | 1.142324957
REDMUL_FSR | 44.92576662 | 3.007614815 | 2.470962022 | 0.209077533
boydwoo_str_m3_o11_o28_pcu_sym_134 | 31.01143442 | 8.405479354 | 1.284190432 | 1.621886815
boydwoo_str_m3_o2_o11_pcu_sym_55 | 33.06316072 | 7.315061442 | 1.007295801 | 1.436547327
KESHUN_FSR | 43.96267083 | 1.150448209 | 0.932054751 | 0.108304136
boydwoo_str_m5_Al_o19_o23_sra_sym_101 | 40.76759061 | 6.950071193 | 2.937671626 | 0.987713397
WIMYOJ_FSR | 48.96799146 | 3.026750798 | 2.662267253 | 0.163591026
YAMXOC_FSR | 33.34894616 | 7.500145427 | 4.936822803 | 0.952884441
gmof_Al2O6-irmof20_B-irmof7_B_No130 | 45.78794049 | 3.398741687 | 2.785986197 | 0.275914886
core_QOHTUD_freeONLY | 40.39836911 | 1.184847649 | 0.912110601 | 0.159308479
boydwoo_str_m3_o5_o25_pcu_sym_67 | 26.04575299 | 9.872184615 | 0.56084738 | 1.599152196
core_RUWZOA_freeONLY | 40.31753658 | 1.588135947 | 1.054274687 | 0.235621028
boydwoo_str_m5_Al_o11_o24_sra_sym_19 | 39.82678327 | 3.823170704 | 2.750035203 | 0.406289798
boydwoo_str_m5_Al_o11_o17_sra_sym_208 | 45.4475061 | 5.684280908 | 4.26312972 | 0.414340261
boydwoo_str_m3_o13_o14_pcu_sym_50 | 31.40022888 | 8.841598468 | 1.122447289 | 1.568807373
boydwoo_str_m3_o11_o11_pcu_sym_175 | 32.67066586 | 4.811712123 | 0.760777998 | 1.030085288
gmof_Uio66Zr-irmof10_A-irmof14_A_No122 | 34.84704906 | 7.440245806 | 2.410199502 | 1.305826337
boydwoo_str_m3_o4_o7_pcu_sym_199 | 35.69485179 | 2.68268008 | 0.96629746 | 0.510249383
gmof_AlO6-pcn6_A_No8 | 35.49995947 | 3.008676303 | 0.692902336 | 0.481173418
MOF-5_cooh_2_785_1 | 22.90024022 | 6.150875193 | 0.250268594 | 1.376567501
core_FIHRIZ_freeONLY | 47.53595304 | 3.806147976 | 3.511096141 | 0.121318838
EMAMOW_FSR | 41.32847129 | 1.191826433 | 0.951922523 | 0.148886142
gmof_Al2O6-BDC_B-irmof8_B_No12 | 40.68055797 | 5.403176547 | 4.564418376 | 0.371055349
core_XEGKOL_freeONLY | 40.48674908 | 2.931973618 | 1.523598818 | 0.471805239
boydwoo_str_m1_o5_o17_pcu_sym_39 | 21.99326555 | 5.057958593 | 0.226921432 | 1.323074918
gmof_Uio66Zr-irmof10_A-irmof14_A_No103 | 35.73050273 | 6.890656247 | 2.447456654 | 1.208321076
boydwoo_str_m1_o10_o10_pcu_sym_76 | 22.57977351 | 3.23947881 | 0.167413564 | 0.961411948
boydwoo_str_m1_o4_o11_pcu_sym_83 | 26.31103339 | 4.828090087 | 0.272372978 | 0.995832313
FUZVUT02_FSR | 35.76782576 | 4.536983283 | 1.344381602 | 0.80785471
boydwoo_str_m3_o2_o14_pcu_sym_42 | 36.28121161 | 6.372727544 | 1.44380086 | 1.188103919
gmof_AlO6-pcn6_B_No14 | 37.30024804 | 3.055481035 | 1.016545588 | 0.469023909
boydwoo_str_m5_Al_o18_o25_sra_sym_233 | 46.26756514 | 3.046099422 | 1.206364283 | 0.845130249
boydwoo_str_m3_o1_o23_pcu_sym_23 | 39.41558266 | 5.60163615 | 2.154172802 | 1.030274365
boydwoo_str_m3_o19_o23_pcu_sym_131 | 29.14156731 | 7.636524208 | 0.896200824 | 1.52793713
boydwoo_str_m3_o4_o25_pcu_sym_101 | 31.9559869 | 7.203947126 | 0.712128243 | 1.303370335
FISQIK_FSR | 38.8955896 | 2.805194722 | 1.333925211 | 0.675951413
KATDAM_FSR | 45.41859965 | 0.60313524 | 0.501657261 | 0.03221112
boydwoo_str_m3_o1_o25_pcu_sym_199 | 27.29622385 | 9.42764453 | 0.523533507 | 1.644585259
gmof_Al2O6-BDC_B-irmof20_B_No260 | 45.28387987 | 3.432990782 | 3.297394095 | 0.105946264
boydwoo_str_m5_Al_o13_o19_sra_sym_104 | 40.54772912 | 3.139623663 | 1.973302104 | 0.427444095
tobacco_SR_mrc_v1-6c_Zr_1_Ch_v2-4c_1anC_Ch_1B_2F_Ch_2x1x2 | 31.92459147 | 3.139623663 | 0.576572181 | 0.828398307
GUYLOC_FSR | 42.02922229 | 4.428124936 | 3.249305324 | 0.444348742
boydwoo_str_m1_o5_o15_pcu_sym_13 | 23.64311576 | 5.984123409 | 0.294972684 | 1.236980116
boydwoo_str_m1_o10_o10_pcu_sym_11 | 24.83915772 | 3.8678625 | 0.240885079 | 0.969160134
boydwoo_str_m5_Al_o13_o19_sra_sym_136 | 36.53274659 | 3.147828301 | 1.433167164 | 0.609273828
boydwoo_str_m3_o10_o19_pcu_sym_74 | 30.01909083 | 2.980190052 | 0.435944067 | 0.670728081
boydwoo_str_m5_Al_o1_o13_sra_sym_67 | 43.41007784 | 4.36916867 | 3.086544011 | 0.447284374
EJIBUW_FSR | 36.58546545 | 1.848911453 | 0.837530593 | 0.348012937
core_EDUTIG_freeONLY | 25.29489884 | 8.31406183 | 0.466446118 | 1.580127225
DIMQEX_FSR | 39.6057132 | 7.38792215 | 3.099452081 | 1.227757665
boydwoo_str_m5_Al_o17_o25_sra_sym_88 | 53.89434974 | 5.998212514 | 4.399325959 | 0.560247441
boydwoo_str_m5_Al_o19_o25_sra_sym_77 | 37.53419795 | 7.573201828 | 2.938354055 | 1.223075352
boydwoo_str_m3_o4_o26_pcu_sym_14 | 31.8636439 | 3.593198368 | 0.338390043 | 0.772291822
ACAJOF_FSR | 39.57155618 | 3.158921695 | 1.362803173 | 0.336449705
tobacco_SR_mrc_v1-6c_Hf_1_Ch_v2-4c_1anC_Ch_1B_2F_Ch_2x1x2 | 32.35882918 | 3.158921695 | 0.491577574 | 0.653251112
boydwoo_str_m3_o4_o23_pcu_sym_41 | 35.21772236 | 6.73984934 | 1.444223134 | 1.263254923
core_YUXQOY_freeONLY | 34.09928242 | 7.205907551 | 3.222610737 | 1.115701137
DIDBEZ_FSR | 41.12767579 | 5.16267501 | 3.79441726 | 0.549253341
core_AXUBAW_manual | 26.88329888 | 8.281991468 | 0.663414881 | 1.493753195
WOQTUT_FSR | 30.32169896 | 0.869205405 | 0.153059584 | 0.301569534
boydwoo_str_m5_Al_o16_o23_sra_sym_139 | 48.8796286 | 4.65808794 | 2.753330949 | 0.796142994
core_OLEKUM_manual | 34.3179699 | 4.65808794 | 2.555923859 | 0.817538822
gmof_Al2O6-BDC_B-DPAC_B_No237 | 38.08181117 | 6.212740145 | 3.243709132 | 1.018221239
MUGHED_FSR | 43.91200876 | 2.328660457 | 1.805467249 | 0.199348938
boydwoo_str_m3_o13_o16_pcu_sym_214 | 36.83766316 | 5.690624713 | 3.086287663 | 0.820215606
boydwoo_str_m3_o4_o21_pcu_sym_3 | 39.71630929 | 5.646621866 | 1.600035706 | 1.016744383
gmof_Zn4O13-BDC_A_No21 | 24.80162317 | 7.783656586 | 0.390166911 | 1.540988197
boydwoo_str_m5_Al_o6_o18_sra_sym_99 | 40.67514457 | 4.557925252 | 1.300369228 | 0.936264077
core_HASMIZ_freeONLY | 33.54633957 | 8.223691936 | 1.813465245 | 1.469188709
gmof_Al2O6-ADC_B-BDC_B_No500 | 46.57030501 | 3.86207185 | 3.085146342 | 0.283856735
core_WENLAE_manual | 39.07273178 | 0.915760663 | 0.645265359 | 0.121770787
gmof_Zn2O8N2-irmof14_A-irmof7_A_No160 | 41.28530692 | 4.593889064 | 2.353142836 | 0.714771028
TEQTEQ_FSR | 43.26181698 | 2.890738188 | 2.052977304 | 0.231009853
boydwoo_str_m5_Al_o18_o20_sra_sym_8 | 30.66924452 | 4.82662573 | 0.628982486 | 1.173060528
boydwoo_str_m3_o4_o4_pcu_sym_199 | 37.4284281 | 4.313719853 | 2.500365799 | 0.710608766
EMITUQ01_FSR | 44.33461633 | 4.722831814 | 3.357334661 | 0.50004479
MOF-5_cooh_2_462_1 | 29.05810437 | 6.903440465 | 0.591781112 | 1.315661492
SUPLOF_FSR | 34.56933196 | 6.903440465 | 2.150132911 | 1.321668299
core_WENKUX_manual | 38.67387803 | 0.928221704 | 0.640023061 | 0.131822631
core_VEXVAW_freeONLY | 34.91761473 | 7.535131978 | 2.569676085 | 1.410951336
gmof_Al2O6-irmof7_B-irmof8_B_No25 | 43.99760016 | 3.547696752 | 2.534990964 | 0.385335645
gmof_Zn2O8N2-irmof6_A-irmof7_A_No219 | 42.57996484 | 3.311578556 | 2.188622934 | 0.446039267
boydwoo_str_m3_o18_o22_pcu_sym_232 | 39.0803483 | 7.338032848 | 2.380545052 | 1.326354235
RORVAX_FSR | 49.97617983 | 3.544854817 | 2.566207051 | 0.338519812
boydwoo_str_m3_o2_o9_pcu_sym_96 | 31.98718264 | 7.912500527 | 1.064558211 | 1.45580404
gmof_Al2O6-BDC_B-irmof10_B_No186 | 42.18050174 | 4.790534426 | 4.124316848 | 0.287324983
gmof_Zn2O8N2-BDC_A-irmof14_A_No133 | 40.31980798 | 3.822365405 | 2.379399312 | 0.534888916
boydwoo_str_m3_o16_o22_pcu_sym_55 | 35.84493901 | 6.935551393 | 2.50290078 | 1.161958277
gmof_ZnN4-SiF6-irmof8_No1 | 49.54975044 | 3.568275793 | 3.220249031 | 0.079047738
core_BEPROF_freeONLY | 37.12598064 | 8.350295727 | 5.74289517 | 0.888572591
boydwoo_str_m5_Al_o4_o19_sra_sym_55 | 37.66690982 | 5.566227159 | 3.494588374 | 0.778519051
boydwoo_str_m3_o23_o24_pcu_sym_217 | 23.54769913 | 0.838247713 | 0.074318024 | 0.632226404
CUHPUR_FSR | 34.1830165 | 7.156618438 | 3.556390246 | 1.017028964
core_FARBIL_freeONLY | 45.90975736 | 2.870672352 | 2.434270619 | 0.155071785
boydwoo_str_m5_Al_o13_o19_sra_sym_9 | 33.86320929 | 3.713552028 | 1.177150683 | 0.722215399
OGAXUR_FSR | 54.13350344 | 2.123027391 | 1.943489566 | 0.04144926
boydwoo_str_m5_Al_o4_o17_sra_sym_44 | 44.19085894 | 5.56993603 | 4.224210074 | 0.515626685
ZEGVOZ_FSR | 34.9434317 | 0.954191754 | 0.436592292 | 0.230696417
ZOHCEH_FSR | 32.92181893 | 1.238324101 | 0.280951759 | 0.34046282
TEQTAM_FSR | 42.78677249 | 2.626505801 | 1.839200059 | 0.218072437
boydwoo_str_m1_o10_o10_pcu_sym_193 | 25.57397175 | 3.286295308 | 0.246964248 | 0.913570467
boydwoo_str_m5_Al_o4_o12_sra_sym_88 | 48.87211087 | 3.049149577 | 2.34483908 | 0.249697721
boydwoo_str_m1_o4_o9_pcu_sym_226 | 25.89778062 | 7.026100364 | 0.378443272 | 1.317951276
core_RAZYIC_freeONLY | 42.34803269 | 3.868078949 | 2.627091416 | 0.40865875
core_EDOMAM_freeONLY | 37.80420023 | 6.647792647 | 2.097342263 | 1.289641294
MOF-5_cooh_2_573_2 | 19.65939667 | 1.592673371 | 0.099491504 | 0.885904675
gmof_Al2O6-irmof20_B-TED_B_No4 | 41.39744785 | 3.619508168 | 2.952718527 | 0.307915929
PAYZEX_FSR | 38.03464016 | 0.99200468 | 0.664303805 | 0.270652226
boydwoo_str_m3_o1_o12_pcu_sym_82 | 38.56313694 | 3.658664464 | 2.23500457 | 0.580018885
MOF-5_cooh_2_858_3 | 21.55259858 | 2.652657431 | 0.142280849 | 0.94736654
boydwoo_str_m3_o2_o18_pcu_sym_186 | 35.8781832 | 8.156308353 | 1.724024097 | 1.591228285
BUSMUY_FSR | 37.53557804 | 2.070186748 | 1.180475543 | 0.309620051
boydwoo_str_m3_o14_o21_pcu_sym_225 | 32.52156026 | 6.161479428 | 1.182992564 | 1.334948469
boydwoo_str_m5_Al_o11_o17_sra_sym_67 | 40.32560549 | 5.661915818 | 4.198283035 | 0.601130234
gmof_AlO6-mof177-N_No25 | 40.60693975 | 2.192574192 | 1.382584332 | 0.277444138
boydwoo_str_m5_Al_o20_o22_sra_sym_37 | 38.53663887 | 2.495474187 | 1.139554522 | 0.519298266
boydwoo_str_m5_Al_o2_o11_sra_sym_11 | 36.01156969 | 5.193509898 | 1.968803212 | 0.965123256
OGECOU_FSR | 55.28913886 | 2.115508993 | 1.959413232 | 0.034133186
boydwoo_str_m3_o17_o20_pcu_sym_133 | 33.41777819 | 3.073491122 | 0.411791428 | 0.651947914
core_VEQBID_freeONLY | 34.7512497 | 2.613293439 | 0.600526448 | 0.423717569
boydwoo_str_m3_o4_o26_pcu_sym_203 | 30.55363464 | 5.749435441 | 0.634829842 | 1.209440357
DUBKAO_FSR | 43.38446338 | 3.405035353 | 2.459557374 | 0.379655138
ACODAA_FSR | 40.98377225 | 3.749502948 | 3.00629114 | 0.316127729
KITHUR_FSR | 37.31369131 | 1.760302186 | 0.891213435 | 0.285287762
boydwoo_str_m3_o13_o16_pcu_sym_94 | 35.40436977 | 7.101663216 | 1.77822806 | 1.311671128
KITHEB_FSR | 38.01276527 | 1.802845345 | 0.936410679 | 0.271284244
ONURAR_FSR | 38.22493252 | 1.805334255 | 0.949682084 | 0.263011266
VUQJUN_FSR | 52.44976163 | 1.805334255 | 2.506840897 | 0.550930841
boydwoo_str_m5_Al_o4_o17_sra_sym_107 | 42.93973574 | 5.288926932 | 3.841785516 | 0.439510749
gmof_Zn4O13-BDC_A-imd_No4 | 25.94428041 | 4.357179312 | 0.272040533 | 0.883792171
OHOFIA_FSR | 33.87294571 | 1.251253266 | 0.266202829 | 0.313665187
core_AGARUW_freeONLY | 42.93704964 | 1.363706632 | 1.067040737 | 0.091904227
gmof_Al2O6-BDC_B-irmof20_B_No20 | 39.80622142 | 5.225185641 | 4.317567298 | 0.394437891
boydwoo_str_m3_o2_o4_pcu_sym_119 | 33.78621431 | 4.300936014 | 0.471335159 | 0.773956018
boydwoo_str_m3_o4_o23_pcu_sym_219 | 34.95627413 | 7.086762032 | 1.301977172 | 1.313955828
boydwoo_str_m5_Al_o4_o17_sra_sym_88 | 46.39854925 | 5.190098511 | 4.120670888 | 0.356075777
boydwoo_str_m5_Al_o4_o17_sra_sym_74 | 46.47925412 | 4.923674996 | 3.73047452 | 0.38989842
boydwoo_str_m5_Al_o17_o23_sra_sym_4 | 52.53171004 | 3.605061071 | 1.491811138 | 0.90034818
boydwoo_str_m1_o4_o9_pcu_sym_199 | 31.45943569 | 4.246403574 | 0.522066796 | 0.890332713
MIJBAK01_FSR | 43.40494954 | 2.431233229 | 1.73268217 | 0.212125199
boydwoo_str_m5_Al_o4_o20_sra_sym_58 | 40.47601989 | 5.068577469 | 2.537810058 | 0.829467593
boydwoo_str_m3_o1_o24_pcu_sym_132 | 39.13113234 | 5.386611029 | 3.195951839 | 0.708674423
MOF-5_cooh_2_47_1 | 16.74737281 | 0.826309323 | 0.0619202 | 0.991999032
boydwoo_str_m1_o4_o15_pcu_sym_84 | 31.13049903 | 6.96286166 | 0.800669959 | 1.348464774
core_OPOZEZ_freeONLY | 41.9383232 | 2.512708329 | 2.07113485 | 0.231325045
HEDCIE_FSR | 52.49471456 | 3.126844755 | 2.684082315 | 0.18580579
boydwoo_str_m1_o4_o14_pcu_sym_39 | 27.60330216 | 5.755062041 | 0.395427355 | 1.127829503
boydwoo_str_m3_o4_o11_pcu_sym_12 | 33.63276917 | 5.362591566 | 1.637438948 | 1.024376925
boydwoo_str_m3_o12_o25_pcu_sym_44 | 32.18610839 | 7.890458567 | 1.411327937 | 1.5337209
boydwoo_str_m3_o2_o22_pcu_sym_22 | 39.3911784 | 4.640741593 | 2.360013212 | 0.735374656
HIFVUO_FSR | 31.57830651 | 5.291486508 | 0.867446535 | 1.17719015
boydwoo_str_m5_Al_o4_o13_sra_sym_43 | 43.16203103 | 2.968627317 | 1.757225084 | 0.4287678
core_FARFOU_freeONLY | 32.68314034 | 3.507844946 | 0.899143987 | 0.69242866
IQIMUS_FSR | 39.76819996 | 6.906853178 | 4.711783415 | 0.771586289
gmof_Uio66Zr-irmof10_A-irmof14_A_No426 | 34.70197288 | 5.526904114 | 1.307256797 | 1.034723881
MOF-5_cooh_2_2031_1 | 27.282216 | 5.846888476 | 0.431255277 | 1.159898145
boydwoo_str_m3_o16_o20_pcu_sym_211 | 33.74022209 | 7.615687705 | 1.007253614 | 1.445122592
boydwoo_str_m3_o16_o22_pcu_sym_33 | 35.76684346 | 6.390570325 | 2.250530867 | 1.142839463
boydwoo_str_m5_Al_o13_o24_sra_sym_85 | 40.18958587 | 3.239111343 | 2.085619887 | 0.462007983
ZIFNUA_FSR | 51.35891449 | 3.239111343 | 2.300859485 | 0.083789076
gmof_Al2O6-ADC_B-BDC_B_No410 | 50.37911838 | 4.276098781 | 3.605133819 | 0.195850434
BEVYUX_FSR | 41.24396113 | 1.733062895 | 1.21599022 | 0.255811521
gmof_Al2O6-BDC_B-DPAC_B_No147 | 36.63311468 | 6.95133913 | 3.52757053 | 1.203987546
MATVAF_FSR | 36.97736208 | 6.544445148 | 3.062510309 | 0.990650776
QAMKOH_FSR | 36.24648816 | 6.544445148 | 2.989608269 | 1.312583055
HATGUF01_FSR | 56.90527693 | 2.39406485 | 2.081406291 | 0.148454276
MOF-5_cooh_2_1175_1 | 22.89317717 | 7.581660196 | 0.209768173 | 1.349468639
MINCIX_FSR | 40.13357662 | 7.581660196 | 1.949805174 | 1.311345296
core_HIHGUC_freeONLY | 33.69781149 | 8.167485683 | 2.051216779 | 1.516946993
DUBJUH_FSR | 43.01991672 | 3.382658934 | 2.370149272 | 0.411012409
boydwoo_str_m3_o21_o23_pcu_sym_12 | 29.44519896 | 9.731838078 | 0.572038139 | 1.630655476
gmof_Al2O6-DPAC_B-irmof7_B_No365 | 42.01411918 | 3.530068174 | 1.810834397 | 0.634765889
gmof_AlO6-irmof7_A_No1 | 32.37441729 | 1.5133248 | 0.245024122 | 0.416693554
boydwoo_str_m5_Al_o13_o24_sra_sym_2 | 40.47589262 | 4.361114047 | 2.847016 | 0.56458326
gmof_Al2O6-ADC_B-BDC_B_No519 | 44.82656967 | 3.29414595 | 2.684408505 | 0.266374499
boydwoo_str_m3_o4_o16_pcu_sym_113 | 39.05238235 | 5.017829124 | 3.516111588 | 0.508950926
core_REXDOP_freeONLY | 33.34832245 | 3.840114981 | 0.80250722 | 0.717085215
boydwoo_str_m3_o11_o23_pcu_sym_54 | 25.12251003 | 7.66572284 | 0.378298872 | 1.531483374
gmof_Al2O6-DPAC_B-irmof7_B_No382 | 37.09628724 | 3.765153671 | 1.381709877 | 0.812961055
boydwoo_str_m5_Al_o11_o24_sra_sym_159 | 39.45386352 | 5.185338201 | 3.426127493 | 0.563779025
core_GEFYUN_freeONLY | 48.06912461 | 2.728046355 | 0.925066486 | 0.503604933
boydwoo_str_m3_o24_o27_pcu_sym_223 | 33.61985777 | 5.113821906 | 0.679213249 | 0.899895285
boydwoo_str_m5_Al_o4_o12_sra_sym_123 | 49.26596979 | 2.877490871 | 2.178856147 | 0.280097028
boydwoo_str_m3_o5_o13_pcu_sym_16 | 28.27150365 | 6.518249038 | 1.278488252 | 1.47910655
gmof_Uio66Zr-irmof10_A-irmof14_A_No418 | 34.37061272 | 5.975978899 | 1.317182723 | 1.092271969
core_MAYJOM_freeONLY | 40.09015675 | 3.912574008 | 2.706411061 | 0.426641981
boydwoo_str_m3_o16_o24_pcu_sym_8 | 33.9466887 | 8.861958724 | 2.71382878 | 1.557461924
ISOHEE_FSR | 36.13444659 | 6.561973228 | 3.372685797 | 0.975218378
LONVIV_FSR | 41.09038277 | 3.804556974 | 2.018116389 | 0.461959797
MOKYUI_FSR | 38.46224851 | 1.920787973 | 1.023328848 | 0.266619211
KITGUQ_FSR | 36.93083217 | 1.849971297 | 0.901996739 | 0.295788147
gmof_Al2O6-irmof10_B-irmof7_B_No24 | 39.81831748 | 4.894028769 | 3.100924246 | 0.641240776
KITHIF_FSR | 37.96786266 | 1.925555898 | 0.997143827 | 0.275432123
boydwoo_str_m5_Al_o11_o17_sra_sym_1 | 37.22308903 | 7.104984872 | 4.789519869 | 0.817297905
boydwoo_str_m3_o1_o18_pcu_sym_120 | 41.36831051 | 4.611127045 | 3.664634 | 0.377752887
boydwoo_str_m3_o1_o29_pcu_sym_7 | 39.19731364 | 8.050410249 | 4.050461051 | 1.213481294
gmof_Uio66Zr-irmof10_A-irmof14_A_No76 | 36.01003386 | 5.107659505 | 1.979495771 | 0.899505287
GALBUS_FSR | 39.3669958 | 5.016631033 | 3.65033954 | 0.579486651
boydwoo_str_m5_Al_o17_o17_sra_sym_69 | 51.59524865 | 3.435273529 | 3.108955989 | 0.12371689
gmof_Al2O6-BDC_B-irmof8_B_No11 | 38.79910065 | 5.036813916 | 3.611971209 | 0.50771991
boydwoo_str_m3_o4_o14_pcu_sym_240 | 40.56723087 | 4.875179745 | 3.526147416 | 0.461009126
boydwoo_str_m1_o5_o25_pcu_sym_49 | 23.43156295 | 6.546457001 | 0.286505584 | 1.388681986
MOF-5_cooh_2_2285_1 | 30.03186742 | 6.585338776 | 0.594383163 | 1.212705739
WAMRIN01_FSR | 43.84363697 | 6.585338776 | 3.384540675 | 0.250928936
boydwoo_str_m3_o22_o29_pcu_sym_134 | 31.32611099 | 7.161285562 | 1.439740831 | 1.403179937
boydwoo_str_m3_o17_o24_pcu_sym_99 | 44.30183537 | 3.576952023 | 2.397400924 | 0.431819147
ANAWOD_FSR | 38.93643378 | 3.434018783 | 2.116844805 | 0.449477111
gmof_Al2O6-irmof12_B-irmof6_B_No2 | 42.45867122 | 6.305693353 | 4.592333551 | 0.547819764
core_DONNAW01_SL | 42.91068128 | 4.096714442 | 2.915045869 | 0.380339371
boydwoo_str_m1_o10_o16_pcu_sym_198 | 28.39083284 | 6.662010926 | 1.025153508 | 1.360013439
SEFLAT_FSR | 40.95193136 | 3.414177332 | 2.418266522 | 0.416585671
boydwoo_str_m3_o19_o22_pcu_sym_39 | 26.43307445 | 2.408097321 | 0.256906224 | 0.686509252
gmof_Uio66Zr-irmof10_A-irmof14_A_No430 | 36.42243683 | 5.766771246 | 1.415000702 | 1.053891689
boydwoo_str_m3_o18_o22_pcu_sym_8 | 33.88446564 | 8.700238557 | 1.767716805 | 1.614918682
boydwoo_str_m5_Al_o11_o17_sra_sym_123 | 37.73126344 | 6.653349845 | 4.551542587 | 0.750535565
tobacco_SR_ttv_v1-3c_B_Ch_v2-12c_Hf_1_Ch_1B_4H_Ch_2x2x2 | 29.5915193 | 6.653349845 | 0.709983697 | 1.671365578
IZEWAN_FSR | 43.62557377 | 6.291686838 | 2.737413396 | 0.930853573
boydwoo_str_m3_o16_o22_pcu_sym_34 | 37.6443379 | 5.516749043 | 2.945319184 | 0.851090233
boydwoo_str_m5_Al_o13_o22_sra_sym_92 | 42.85822102 | 3.542131524 | 2.679780262 | 0.347203454
MOF-5_cooh_2_399_2 | 22.68654611 | 5.409066028 | 0.218395453 | 1.237279874
boydwoo_str_m3_o24_o28_pcu_sym_244 | 31.48576373 | 5.075593192 | 0.849071454 | 0.989988465
boydwoo_str_m1_o10_o13_pcu_sym_28 | 28.97209549 | 7.280318728 | 0.603500133 | 1.320059758
boydwoo_str_m5_Al_o13_o25_sra_sym_42 | 41.22233566 | 7.539970962 | 2.765866553 | 1.355043439
KUTPAS_FSR | 36.74445658 | 7.539970962 | 2.712515309 | 1.536654759
boydwoo_str_m5_Al_o11_o22_sra_sym_14 | 46.7277117 | 3.420834283 | 2.671295756 | 0.282392431
core_LOBHAM_freeONLY | 40.04927017 | 4.137876287 | 2.476651359 | 0.614462796
boydwoo_str_m3_o24_o29_pcu_sym_257 | 33.30046239 | 8.476987483 | 1.486975742 | 1.625452882
boydwoo_str_m3_o24_o28_pcu_sym_35 | 28.88742934 | 5.103209841 | 0.439804949 | 1.063194911
PUFYEW_FSR | 29.48323035 | 5.103209841 | 0.448400702 | 1.31364647
gmof_AlO6-mof177_No11 | 44.3988888 | 2.277923797 | 1.359268156 | 0.326850581
boydwoo_str_m1_o4_o24_pcu_sym_3 | 24.09016987 | 7.477678077 | 0.29774227 | 1.46503074
gmof_Al2O6-BDC_B-irmof20_B_No150 | 36.73545605 | 5.16525005 | 3.482051854 | 0.647089317
tobacco_SR_ttv_v1-3c_B_Ch_v2-12c_Zr_1_Ch_1B_4H_Ch_2x2x2 | 29.36541919 | 5.16525005 | 0.809106885 | 1.990557993
boydwoo_str_m3_o12_o23_pcu_sym_247 | 28.4519952 | 7.54017435 | 0.555990688 | 1.327620715
boydwoo_str_m3_o22_o28_pcu_sym_208 | 31.05730327 | 9.254643051 | 1.097378649 | 1.693299549
boydwoo_str_m3_o13_o16_pcu_sym_155 | 32.26802821 | 7.469875043 | 2.869845061 | 1.270098099
boydwoo_str_m3_o22_o28_pcu_sym_84 | 34.94606685 | 7.540715085 | 1.444485311 | 1.424649485
boydwoo_str_m3_o11_o28_pcu_sym_200 | 27.61127395 | 4.169315242 | 0.309631679 | 0.962989911
boydwoo_str_m5_Al_o17_o23_sra_sym_61 | 43.47928699 | 4.26933539 | 1.62742486 | 0.799617754
boydwoo_str_m3_o24_o29_pcu_sym_35 | 31.17461839 | 6.830357537 | 1.216586343 | 1.376256623
boydwoo_str_m3_o2_o26_pcu_sym_171 | 27.30532448 | 3.779124251 | 0.242386288 | 0.80138707
boydwoo_str_m3_o1_o18_pcu_sym_119 | 41.28260499 | 4.265036663 | 2.887218818 | 0.551377388
boydwoo_str_m3_o17_o20_pcu_sym_216 | 27.91120379 | 9.152887976 | 0.548747709 | 1.681683777
core_PARHAS_freeONLY | 33.93004395 | 4.033195201 | 1.611294964 | 0.814632343
LURGEL_FSR | 33.40801452 | 12.87250087 | 1.286241867 | 2.126266863
gmof_Zn4O13-DPAC_A-TED_A_No21 | 25.73235395 | 5.389274177 | 0.261474546 | 1.312210657
VASGII_FSR | 40.89463205 | 4.370714623 | 2.606375328 | 0.612006925
core_OGOWAJ_freeONLY | 48.49116974 | 4.793176782 | 3.395474053 | 0.569008595
boydwoo_str_m5_Al_o11_o24_sra_sym_120 | 38.27573148 | 5.511047259 | 3.448142347 | 0.694799011
gmof_Al2O6-DPAC_B-irmof7_B_No335 | 41.10379377 | 4.512272378 | 2.331735413 | 0.757069078
KUWCEM_FSR | 34.55615122 | 4.512272378 | 1.930164734 | 1.557274839
boydwoo_str_m5_Al_o2_o13_sra_sym_102 | 42.63137914 | 1.609080695 | 0.86157564 | 0.330339073
MOF-5_cooh_2_27_3 | 19.24193075 | 2.198079176 | 0.121836075 | 1.094915983
PIXLOA_FSR | 33.57056383 | 1.042108785 | 0.213416101 | 0.208307356
gmof_Zn4O13-irmof20_A-TED_A_No9 | 23.85010228 | 7.845848302 | 0.26421456 | 1.384573218
VURMOL_FSR | 22.67043367 | 7.516940676 | 0.250506409 | 1.476494255
core_LUYHAP_freeONLY | 33.43596707 | 7.147538086 | 0.552702202 | 1.625914098
gmof_Zn2O8N2-TED-BDC_No5 | 34.68027415 | 4.760820324 | 2.428291805 | 0.827604695
boydwoo_str_m5_Al_o11_o24_sra_sym_162 | 40.24342152 | 5.125786998 | 3.730882291 | 0.536580899
core_DIWNAA_freeONLY | 50.55363122 | 3.882298965 | 2.744636606 | 0.361982067
boydwoo_str_m5_Al_o19_o25_sra_sym_54 | 41.59404887 | 8.386764183 | 3.8183373 | 1.300517227
boydwoo_str_m3_o24_o28_pcu_sym_212 | 28.09400468 | 7.785433494 | 0.736293711 | 1.508224897
boydwoo_str_m1_o4_o4_pcu_sym_78 | 28.59584289 | 6.974706326 | 0.575991629 | 1.322770847
boydwoo_str_m5_Al_o16_o23_sra_sym_66 | 50.13089695 | 6.520198606 | 2.516476489 | 1.107828823
boydwoo_str_m5_Al_o8_o16_sra_sym_26 | 37.72871403 | 1.698512133 | 0.911726246 | 0.276688275
boydwoo_str_m3_o13_o14_pcu_sym_9 | 33.85218728 | 7.570574749 | 2.196268876 | 1.422024937
gmof_Al2O6-irmof10_B-TED_B_No10 | 39.6535408 | 5.102811492 | 3.400788206 | 0.581242123
boydwoo_str_m5_Al_o7_o18_sra_sym_79 | 41.06723219 | 3.408835761 | 0.967271879 | 0.67543727
boydwoo_str_m3_o13_o23_pcu_sym_126 | 27.18375601 | 5.337536815 | 0.338642447 | 1.327614399
gmof_Al2O6-BDC_B-irmof20_B_No284 | 40.4796706 | 5.504314697 | 4.489011056 | 0.37803876
boydwoo_str_m5_Al_o19_o25_sra_sym_27 | 36.00569152 | 8.287581133 | 3.342360472 | 1.389739642
boydwoo_str_m3_o1_o18_pcu_sym_199 | 35.66042807 | 6.898091204 | 2.44369539 | 1.255515737
core_SABVOH01_freeONLY | 43.79382994 | 5.190262349 | 3.888768628 | 0.404165137
boydwoo_str_m3_o1_o11_pcu_sym_11 | 28.49099069 | 6.531083772 | 0.878671542 | 1.403300582
MOF-5_cooh_2_1426_2 | 26.20956911 | 7.233993484 | 0.311445642 | 1.290422633
core_FEFCUQ_freeONLY | 37.76664239 | 7.551381486 | 2.254319871 | 1.382829842
core_QATHOK_freeONLY | 39.44110713 | 2.675994373 | 2.06164616 | 0.286635369
gmof_Zn4O13-BDC_A-NiC4_No10 | 24.75570972 | 5.914119363 | 0.306049376 | 1.231002743
XIDBUJ_FSR | 43.71961079 | 3.637443266 | 2.621159179 | 0.437684761
boydwoo_str_m3_o16_o24_pcu_sym_56 | 35.15040277 | 6.781222269 | 3.011342127 | 1.141841411
gmof_Al2O6-irmof10_B-irmof7_B_No19 | 37.77672123 | 3.184765136 | 2.100971469 | 0.452565307
boydwoo_str_m3_o11_o21_pcu_sym_58 | 28.54561968 | 4.451778289 | 0.37470342 | 0.858236552
gmof_AlO6-mof177-N_No12 | 39.35441617 | 3.029081436 | 1.810984734 | 0.425759128
UZUNAF01_FSR | 38.39013562 | 1.767064086 | 1.319105623 | 0.236696678
boydwoo_str_m1_o4_o7_pcu_sym_156 | 22.44165837 | 7.123706638 | 0.28491519 | 1.835834449
gmof_Al2O6-BDC_B-irmof20_B_No285 | 41.22398841 | 5.326703165 | 4.342791683 | 0.354381477
gmof_Uio66Zr-irmof10_A-irmof14_A_No436 | 34.61719308 | 6.607022026 | 2.190117097 | 1.156324499
boydwoo_str_m3_o12_o23_pcu_sym_60 | 24.42255034 | 9.518948913 | 0.352344887 | 1.646598274
boydwoo_str_m3_o22_o29_pcu_sym_76 | 29.43076374 | 9.585006319 | 1.589974522 | 1.87290171
gmof_Uio66Zr-DPAC_A-NiC4_No3 | 34.66740966 | 3.146661626 | 0.532118538 | 0.964399534
ESIYEM_FSR | 31.4729119 | 6.017854206 | 1.589365114 | 1.173728438
boydwoo_str_m3_o13_o25_pcu_sym_187 | 29.36610263 | 4.629255673 | 0.445882683 | 1.165793996
boydwoo_str_m3_o1_o29_pcu_sym_168 | 33.05799093 | 6.383830015 | 1.562545962 | 1.249916407
gmof_Al2O6-irmof10_B-irmof7_B_No705 | 36.18209205 | 2.169523939 | 1.281957794 | 0.356882982
MOF-5_cooh_2_1708_1 | 26.7382367 | 5.594113545 | 0.33835395 | 1.178480721
boydwoo_str_m3_o21_o26_pcu_sym_200 | 33.58170246 | 7.343692089 | 1.158893286 | 1.396917615
QUNXEE_FSR | 39.79405106 | 2.626094225 | 1.824789666 | 0.271337139
gmof_Al2O6-irmof10_B-irmof7_B_No241 | 38.84178915 | 3.826946593 | 2.695662432 | 0.494320001
gmof_Zn4O13-irmof8_A-TED_A_No13 | 22.50042278 | 7.994373746 | 0.235099555 | 1.523552381
boydwoo_str_m3_o14_o18_pcu_sym_56 | 37.75028392 | 5.681837017 | 3.887684538 | 0.694585053
MOF-5_cooh_2_878_1 | 19.03918749 | 1.77939493 | 0.115546114 | 1.1246862
boydwoo_str_m3_o13_o28_pcu_sym_188 | 35.54423595 | 3.01122292 | 0.402671202 | 0.625107795
boydwoo_str_m3_o22_o29_pcu_sym_60 | 29.51404471 | 9.823962409 | 1.75765934 | 1.911543045
MOF-5_cooh_2_611_1 | 22.07290973 | 9.173768336 | 0.15756247 | 1.355759381
boydwoo_str_m1_o4_o14_pcu_sym_196 | 31.66466679 | 6.796606013 | 0.666971449 | 1.269430797
VACFOV01_FSR | 53.99520091 | 6.290049796 | 3.355862835 | 0.984698596
boydwoo_str_m3_o1_o17_pcu_sym_110 | 33.16517696 | 8.335746756 | 2.712609953 | 1.503760451
boydwoo_str_m3_o11_o23_pcu_sym_256 | 39.9376962 | 6.352924389 | 1.467368368 | 1.225511928
gmof_Zn4O13-irmof8_A-TED_A_No12 | 21.59365643 | 7.006639244 | 0.20563021 | 1.542704482
gmof_Zn4O13-irmof20_A-irmof6_A_No41 | 22.95171662 | 3.642341581 | 0.191902861 | 1.198217389
gmof_Zn4O13-irmof8_A-TED_A_No7 | 24.11747555 | 7.956086111 | 0.270952379 | 1.430241644
boydwoo_str_m3_o4_o25_pcu_sym_37 | 29.28741505 | 7.832839437 | 0.690547081 | 1.508839745
boydwoo_str_m3_o22_o29_pcu_sym_167 | 33.75763899 | 7.369276491 | 1.0796913 | 1.440711423
boydwoo_str_m5_Al_o23_o23_sra_sym_214 | 39.58772677 | 2.352796389 | 0.602227707 | 0.528918535
boydwoo_str_m3_o4_o29_pcu_sym_150 | 31.49565383 | 8.494087297 | 1.395940792 | 1.677598122
boydwoo_str_m3_o19_o22_pcu_sym_75 | 30.07282503 | 4.922752239 | 0.631673987 | 1.025824611
boydwoo_str_m3_o4_o8_pcu_sym_192 | 47.37254478 | 3.845651223 | 1.115687555 | 0.758446997
gmof_Zn4O13-DPAC_A-TED_A_No39 | 22.5559677 | 2.434823461 | 0.164523099 | 1.22784539
core_LATPIG_freeONLY | 34.67794909 | 1.969921431 | 0.971455252 | 0.372446071
gmof_Al2O6-AZO_B-irmof7_B_No278 | 38.62945902 | 3.297825271 | 1.916234311 | 0.509931474
gmof_AlO6-irmof6_A_No18 | 35.63138331 | 2.003087725 | 0.87617206 | 0.312133357
gmof_Uio66Zr-irmof10_A-irmof14_A_No199 | 38.39719882 | 5.962222066 | 3.312573277 | 0.806170011
gmof_Zn4O13-irmof8_A-TED_A_No15 | 22.61915604 | 5.520630936 | 0.206256832 | 1.394439886
boydwoo_str_m1_o12_o18_pcu_sym_103 | 24.69486349 | 5.0713969 | 0.273142561 | 1.143267787
boydwoo_str_m3_o14_o19_pcu_sym_243 | 38.10591616 | 5.604009876 | 2.527396374 | 1.037744134
gmof_Al2O6-irmof20_B-TED_B_No8 | 41.04245969 | 3.809977395 | 3.221801364 | 0.318947321
boydwoo_str_m3_o3_o5_pcu_sym_50 | 42.59716199 | 10.69291645 | 2.011773418 | 1.739106909
boydwoo_str_m3_o12_o23_pcu_sym_173 | 27.86468651 | 8.814506581 | 0.545870085 | 1.622567114
boydwoo_str_m5_Al_o1_o11_sra_sym_124 | 42.07858858 | 4.706014765 | 3.438679847 | 0.450624855
boydwoo_str_m3_o11_o25_pcu_sym_197 | 24.77010973 | 7.53732255 | 0.315575506 | 1.517060757
boydwoo_str_m3_o4_o21_pcu_sym_233 | 38.85960093 | 6.213070259 | 1.926177232 | 1.144294746
boydwoo_str_m1_o4_o9_pcu_sym_196 | 27.72702526 | 5.384744483 | 0.416351566 | 1.143394567
boydwoo_str_m3_o12_o28_pcu_sym_148 | 33.06122443 | 9.763824282 | 1.250053274 | 1.747268357
gmof_Zn4O13-irmof8_A-TED_A_No5 | 21.39841273 | 4.898568682 | 0.182830572 | 1.437414494
gmof_Zn4O13-DPAC_A-TED_A_No10 | 20.33923967 | 3.055226368 | 0.178895126 | 1.777857095
core_CUNWEO_freeONLY | 40.66647772 | 3.02869166 | 2.392185865 | 0.256657188
boydwoo_str_m3_o14_o18_pcu_sym_45 | 38.04961083 | 5.669942611 | 3.752859114 | 0.730005811
gmof_Zn4O13-irmof8_A-TED_A_No2 | 21.66130965 | 4.312396328 | 0.172041727 | 1.317224243
MOF-5_cooh_2_559_2 | 20.37692116 | 2.941650932 | 0.126926629 | 1.13088054
gmof_AlO6-pcn6_A_No2 | 32.7408106 | 2.580459888 | 0.598513772 | 0.458221176
boydwoo_str_m3_o1_o29_pcu_sym_111 | 31.78336225 | 10.21932685 | 2.810887096 | 1.881093538
gmof_Al2O6-AZO_B-BDC_B_No92 | 40.14615089 | 4.975512484 | 2.548493301 | 0.939981086
gmof_AlO6-mof177-N_No31 | 39.82170119 | 3.091895546 | 2.162017904 | 0.31143819
MOF-5_cooh_2_469_2 | 21.05342083 | 2.185887878 | 0.120769238 | 0.965127528
boydwoo_str_m3_o2_o24_pcu_sym_63 | 29.52128026 | 7.738767687 | 0.560315841 | 1.412908766
XIVTED_FSR | 27.64844167 | 7.738767687 | 0.545741445 | 1.452511492
gmof_AlO6-mof177-N_No13 | 41.1182462 | 1.933169467 | 1.54186714 | 0.158978583
boydwoo_str_m3_o18_o19_pcu_sym_70 | 30.74663168 | 11.51807339 | 1.706165393 | 2.050600907
boydwoo_str_m3_o11_o25_pcu_sym_68 | 23.08954712 | 10.509061 | 0.322451392 | 1.830744408
gmof_Zn2O8N2-BDC_A-pmof1_A_No12 | 31.88674518 | 10.01256143 | 2.240251062 | 1.895584654
gmof_Zn4O13-irmof20_A-irmof6_A_No49 | 22.65860608 | 3.759047597 | 0.199758123 | 1.301235714
boydwoo_str_m3_o18_o22_pcu_sym_83 | 34.80569608 | 7.576417308 | 1.761605935 | 1.370102596
gmof_Zn4O13-irmof8_A-TED_A_No17 | 20.85816647 | 4.500057401 | 0.176939945 | 1.492539928
gmof_Al2O6-BDC_B-irmof20_B_No81 | 42.35503277 | 5.174968538 | 4.191844747 | 0.358822003
boydwoo_str_m5_Al_o2_o13_sra_sym_11 | 43.37063469 | 3.250504421 | 1.807831635 | 0.54730271
boydwoo_str_m3_o4_o28_pcu_sym_230 | 32.97555432 | 8.539670963 | 1.004406763 | 1.557508453
core_QOQWOK01_freeONLY | 40.27757569 | 4.912317372 | 3.286898023 | 0.542077488
gmof_AlO6-mof177_No10 | 42.56404405 | 3.918411021 | 2.938187734 | 0.27237445
boydwoo_str_m5_Al_o11_o13_sra_sym_174 | 38.40638067 | 5.454307911 | 4.066355552 | 0.577801907
boydwoo_str_m5_Al_o6_o13_sra_sym_56 | 31.49260269 | 4.535114659 | 0.500767499 | 1.011268948
VUWTAL_FSR | 45.64943794 | 5.204734092 | 2.976560904 | 0.845779874
gmof_Al2O6-AZO_B-BDC_B_No74 | 40.6387914 | 6.269017074 | 3.919612355 | 0.770496009
boydwoo_str_m5_Al_o1_o11_sra_sym_101 | 41.72237969 | 5.099145384 | 3.846311845 | 0.483700254
boydwoo_str_m3_o1_o29_pcu_sym_66 | 29.95569772 | 10.17614604 | 1.428516027 | 1.9239235
MOF-5_cooh_2_802_1 | 22.41791794 | 4.89341909 | 0.230188924 | 1.308133233
boydwoo_str_m3_o1_o28_pcu_sym_48 | 31.04784132 | 9.076749409 | 1.240905266 | 1.744914226
boydwoo_str_m3_o11_o25_pcu_sym_94 | 25.09862367 | 10.6396572 | 0.421258796 | 1.751442412
GASSUR_FSR | 36.89863612 | 5.250933337 | 3.118751288 | 0.636290227
boydwoo_str_m5_Al_o21_o26_sra_sym_130 | 35.002654 | 4.195071586 | 0.92866792 | 0.780532952
core_FARFIO_freeONLY | 32.56322622 | 3.428214559 | 0.82769428 | 0.680175636
boydwoo_str_m3_o12_o26_pcu_sym_7 | 27.72348278 | 7.333033553 | 0.657564799 | 1.409707634
boydwoo_str_m1_o4_o22_pcu_sym_248 | 24.36449612 | 7.485210548 | 0.311129862 | 1.415295878
core_FEFDAX_freeONLY | 36.45920257 | 7.047279422 | 2.116106039 | 1.321444523
gmof_Al2O6-irmof10_B-irmof7_B_No145 | 38.47837517 | 3.990808386 | 2.693143652 | 0.408632958
boydwoo_str_m3_o4_o21_pcu_sym_39 | 33.43300743 | 4.741164026 | 1.267023031 | 1.033887387
gmof_Al2O6-irmof10_B-irmof7_B_No13 | 36.72206507 | 2.397705757 | 1.364402165 | 0.378575476
gmof_Zn4O13-irmof20_A-irmof6_A_No57 | 21.66737323 | 2.986855141 | 0.173431398 | 1.307315679
gmof_Al2O6-BDC_B-irmof12_B_No6 | 39.81363568 | 7.30308933 | 5.051635765 | 0.71718097
boydwoo_str_m3_o23_o25_pcu_sym_75 | 24.93626034 | 1.108715781 | 0.082590877 | 0.488932715
boydwoo_str_m5_Al_o11_o24_sra_sym_211 | 38.54373789 | 4.546568647 | 2.99164057 | 0.549515041
ILUDAV_FSR | 36.60276884 | 2.600875379 | 1.301293358 | 0.395577559
boydwoo_str_m5_Al_o23_o23_sra_sym_146 | 37.51206293 | 2.589407234 | 0.388263098 | 0.565068092
boydwoo_str_m5_Al_o16_o17_sra_sym_61 | 42.4656083 | 5.949530096 | 3.330985375 | 1.114353022
boydwoo_str_m1_o11_o14_pcu_sym_195 | 25.62881949 | 4.755503152 | 0.251618065 | 1.212954485
PATWOY_FSR | 50.01616526 | 5.222656698 | 3.367454042 | 0.612530343
boydwoo_str_m3_o11_o21_pcu_sym_32 | 30.35946851 | 3.405191408 | 0.4803279 | 0.775761091
gmof_Zn4O13-irmof20_A-irmof6_A_No58 | 21.86973412 | 2.93529479 | 0.171083637 | 1.262610423
gmof_Al2O6-BDC_B-irmof6_B_No12 | 43.74463145 | 4.702637764 | 3.871180065 | 0.367700767
boydwoo_str_m3_o4_o25_pcu_sym_139 | 28.68831767 | 8.673236715 | 0.69664391 | 1.59661303
boydwoo_str_m1_o10_o12_pcu_sym_172 | 24.32923548 | 4.917307696 | 0.281913622 | 1.131431434
boydwoo_str_m1_o24_o24_pcu_sym_175 | 25.62838251 | 6.651753371 | 0.232943129 | 1.141701016
boydwoo_str_m5_Al_o11_o19_sra_sym_96 | 35.30366772 | 4.277381678 | 2.140351193 | 0.746633923
gmof_AlO6-pcn6_B_No2 | 31.89158405 | 2.58456274 | 0.525003789 | 0.457423001
boydwoo_str_m5_Al_o18_o23_sra_sym_52 | 46.55513383 | 3.412515805 | 1.337041102 | 0.745556173
core_DUPKAC_freeONLY | 29.57036738 | 3.412515805 | 1.007640025 | 1.916828651
boydwoo_str_m3_o13_o26_pcu_sym_246 | 28.06215394 | 10.24137571 | 0.667078599 | 1.898858437
ILUCOI_FSR | 36.40494076 | 2.623426527 | 1.23641768 | 0.41175607
MATVEJ_FSR | 30.29574086 | 8.200505459 | 1.220931898 | 1.628915178
gmof_Al2O6-BDC_B-irmof20_B_No9 | 41.83366747 | 5.003975156 | 4.310870131 | 0.275584183
boydwoo_str_m5_Al_o7_o18_sra_sym_65 | 43.43851559 | 6.029813677 | 1.978172924 | 1.592344472
core_TACPAP_freeONLY | 37.5461968 | 1.078849756 | 0.755320282 | 0.166758597
gmof_Al2O6-BDC_B-irmof12_B_No12 | 40.92550686 | 8.064894305 | 5.380285921 | 0.68088118
gmof_Zn4O13-irmof8_A-TED_A_No9 | 20.48824619 | 2.924820683 | 0.150518349 | 1.381914089
IDIWOH02_FSR | 33.38949414 | 4.128787303 | 1.704143304 | 0.882032706
boydwoo_str_m1_o11_o22_pcu_sym_96 | 20.18219097 | 2.166716059 | 0.127767608 | 1.16919586
gmof_Al2O6-irmof10_B-irmof7_B_No704 | 41.0818905 | 3.583886299 | 2.093723074 | 0.459806134
core_HIFVOI_freeONLY | 40.01042035 | 6.156233578 | 1.048701064 | 1.082372937
boydwoo_str_m1_o24_o24_pcu_sym_229 | 27.01459542 | 9.065047788 | 0.265498192 | 1.32847472
ILUCUO_FSR | 36.14738642 | 2.62829132 | 1.18865292 | 0.41990241
boydwoo_str_m3_o11_o29_pcu_sym_93 | 25.62800741 | 12.41639311 | 0.77829988 | 2.149679301
boydwoo_str_m3_o24_o27_pcu_sym_164 | 29.11719205 | 4.395294025 | 0.297565517 | 0.92426186
boydwoo_str_m3_o1_o18_pcu_sym_104 | 33.32986621 | 6.495756161 | 2.626982864 | 1.123706734
gmof_Al2O6-AZO_B-irmof20_B_No54 | 34.55564423 | 5.236758252 | 2.47941006 | 0.783382757
boydwoo_str_m3_o4_o28_pcu_sym_78 | 29.02962638 | 10.50656729 | 0.964134819 | 1.882616048
GIXNAE_FSR | 36.98778989 | 7.294865922 | 4.372222903 | 0.861467751
RIPKIM01_FSR | 38.01971665 | 1.62154152 | 1.03181647 | 0.225753892
gmof_Zn4O13-irmof8_A-TED_A_No8 | 20.45057011 | 3.265004826 | 0.156536308 | 1.451675311
boydwoo_str_m3_o14_o29_pcu_sym_256 | 37.5969068 | 7.799739374 | 2.967162659 | 1.288480457
boydwoo_str_m5_Al_o11_o13_sra_sym_152 | 38.53783797 | 6.404137019 | 4.707308033 | 0.581690677
boydwoo_str_m3_o8_o15_pcu_sym_199 | 38.1881743 | 7.623198252 | 1.626732417 | 1.422192043
MOF-5_cooh_2_471_1 | 30.52969305 | 6.521320121 | 0.535980057 | 1.247156319
boydwoo_str_m1_o4_o11_pcu_sym_212 | 23.38263391 | 5.913527966 | 0.238541111 | 1.310866154
boydwoo_str_m3_o11_o18_pcu_sym_240 | 31.1418268 | 5.074356746 | 1.467760077 | 1.048897458
boydwoo_str_m3_o11_o29_pcu_sym_228 | 26.82987489 | 11.73802961 | 0.760563462 | 2.025017133
MOF-5_cooh_2_1089_1 | 25.51944806 | 7.283719017 | 0.258590979 | 1.21015204
gmof_Uio66Zr-irmof10_A-irmof14_A_No41 | 34.79909594 | 5.677991808 | 2.128997666 | 1.010291489
boydwoo_str_m5_Al_o11_o24_sra_sym_98 | 37.76643276 | 4.672450614 | 2.918402977 | 0.653376823
boydwoo_str_m1_o10_o12_pcu_sym_143 | 22.11561707 | 2.73923212 | 0.148770185 | 1.045863961
gmof_Uio66Zr-irmof10_A-irmof14_A_No151 | 35.19502635 | 6.723249071 | 2.600132882 | 1.166200039
gmof_Uio66Zr-irmof10_A-irmof12_A_No2 | 34.93351976 | 5.698541872 | 1.892403522 | 1.047376684
gmof_AlO6-mof177-N_No10 | 35.04011227 | 2.823606623 | 1.41228328 | 0.51425985
gmof_Uio66Zr-irmof10_A-irmof14_A_No290 | 32.00356298 | 6.860684499 | 1.248375443 | 1.327192728
gmof_Zn4O13-irmof20_A-irmof6_A_No118 | 23.30161076 | 5.052367364 | 0.242141709 | 1.346231963
gmof_Uio66Zr-irmof10_A-irmof14_A_No145 | 34.71817545 | 5.926595313 | 2.200940094 | 1.082243769
EBEWOZ01_FSR | 38.88710894 | 2.869176294 | 1.888316606 | 0.345412447
gmof_Uio66Zr-irmof10_A-irmof14_A_No18 | 32.33592911 | 6.714881686 | 1.364138047 | 1.321035038
MOF-5_cooh_2_627_1 | 23.34231381 | 3.930326191 | 0.200946427 | 1.281172792
gmof_Uio66Zr-irmof10_A-irmof14_A_No489 | 33.27705629 | 3.930326191 | 1.589789721 | 1.418945018
gmof_Al2O6-AZO_B-TED_B_No3 | 38.5146368 | 4.961973372 | 2.617836729 | 0.852078147
boydwoo_str_m3_o2_o22_pcu_sym_144 | 36.91131226 | 6.831004688 | 1.950007512 | 1.225941389
gmof_Uio66Zr-irmof10_A-irmof14_A_No19 | 31.73611476 | 6.831004688 | 1.410465079 | 1.538953883
gmof_Uio66Zr-irmof10_A-irmof14_A_No33 | 31.41845789 | 6.831004688 | 1.298478136 | 1.510450922
gmof_Uio66Zr-irmof10_A_No7 | 30.08275903 | 7.38089955 | 0.873621248 | 1.4125989
boydwoo_str_m3_o16_o25_pcu_sym_115 | 30.0802449 | 7.235369942 | 0.480668208 | 1.2581423
gmof_Uio66Zr-irmof10_A_No1 | 29.6653127 | 7.235369942 | 0.93478078 | 1.608009908
boydwoo_str_m3_o4_o17_pcu_sym_146 | 31.69213216 | 7.54380426 | 1.612262681 | 1.483767681
boydwoo_str_m3_o19_o26_pcu_sym_115 | 22.75325096 | 3.163845447 | 0.179721059 | 1.230630752
boydwoo_str_m1_o10_o18_pcu_sym_111 | 23.86019607 | 7.350854183 | 0.397165525 | 1.469551124
gmof_Zn4O13-irmof20_A-irmof6_A_No109 | 22.76572635 | 3.767906806 | 0.202859915 | 1.304085762
boydwoo_str_m3_o17_o25_pcu_sym_96 | 32.37207562 | 9.553191242 | 0.895436236 | 1.709511126
boydwoo_str_m1_o5_o24_pcu_sym_8 | 21.44690743 | 2.312072611 | 0.134810397 | 1.001580448
FEHCOM_FSR | 33.30656251 | 4.364936944 | 1.405008786 | 0.869927125
gmof_Zn2O8N2-BDC_A-irmof7_A_No55 | 42.13159205 | 3.619970069 | 1.643920622 | 0.696674901
gmof_Al2O6-ADC_B-BDC_B_No540 | 44.95487684 | 3.615391675 | 2.903562646 | 0.289568149
COSMII_FSR | 45.04804899 | 2.543550036 | 1.96533143 | 0.230687569
boydwoo_str_m5_Al_o11_o11_sra_sym_15 | 37.635491 | 5.692576952 | 3.920787495 | 0.643062777
gmof_AlO6-mof177-N_No11 | 33.20066615 | 1.729731055 | 0.800071574 | 0.419590596
gmof_Zn2O8N2-BDC_A-irmof7_A_No218 | 43.10182127 | 3.855548851 | 1.508925808 | 0.764777418
boydwoo_str_m3_o4_o7_pcu_sym_33 | 27.28292626 | 4.039972745 | 0.203061035 | 0.89426247
boydwoo_str_m3_o11_o19_pcu_sym_126 | 21.09625032 | 2.49341588 | 0.142226905 | 0.98916903
gmof_Al2O6-AZO_B-BDC_B_No79 | 39.53335714 | 6.22433404 | 3.889087002 | 0.842976527
boydwoo_str_m5_Al_o13_o22_sra_sym_75 | 41.15955872 | 4.444163044 | 3.773361634 | 0.322015402
boydwoo_str_m3_o11_o18_pcu_sym_143 | 28.69159367 | 7.904731904 | 1.176870704 | 1.591737941
boydwoo_str_m3_o4_o29_pcu_sym_191 | 36.46541433 | 7.003915758 | 2.251440771 | 1.277583796
boydwoo_str_m3_o21_o22_pcu_sym_23 | 25.50060176 | 7.950732958 | 0.332572022 | 1.45143093
gmof_AlO6-pcn6_A_No5 | 37.65659488 | 3.660121375 | 2.252265314 | 0.38349064
MOF-5_cooh_2_1400_1 | 24.80892224 | 7.048491236 | 0.263371988 | 1.285229344
gmof_Zn2O8N2-irmof20_A-TED_A_No13 | 27.99611522 | 7.537014658 | 0.66259706 | 1.401658738
boydwoo_str_m5_Al_o20_o24_sra_sym_59 | 35.32139926 | 5.401450942 | 1.057502722 | 1.068350269
gmof_Al2O6-irmof10_B-irmof7_B_No438 | 38.89181055 | 5.029491229 | 3.333489411 | 0.596360178
gmof_Zn4O13-BDC_A-irmof20_A_No97 | 21.67734946 | 2.510258096 | 0.146967939 | 1.070114093
boydwoo_str_m5_Al_o11_o11_sra_sym_233 | 35.37336193 | 5.836877768 | 3.379098927 | 0.827223542
boydwoo_str_m3_o11_o28_pcu_sym_150 | 23.33334481 | 6.609076292 | 0.327781972 | 1.589453113
boydwoo_str_m1_o12_o16_pcu_sym_246 | 27.07652531 | 6.835932532 | 0.47018562 | 1.253776099
boydwoo_str_m3_o2_o10_pcu_sym_36 | 36.4410185 | 3.719310896 | 0.837283008 | 0.765313363
gmof_Al2O6-irmof10_B-irmof6_B_No19 | 40.08080666 | 5.017833223 | 3.459583985 | 0.649852507
gmof_Al2O6-irmof10_B-irmof7_B_No15 | 40.88499934 | 5.005749774 | 3.520074517 | 0.514179004
boydwoo_str_m3_o4_o28_pcu_sym_53 | 34.45391443 | 7.710721036 | 1.244267708 | 1.386776457
boydwoo_str_m5_Al_o20_o24_sra_sym_149 | 35.35812439 | 5.336743594 | 1.288880605 | 0.980795187
gmof_AlO6-mof177-N_No17 | 36.89585044 | 2.384246882 | 1.459206557 | 0.395958572
boydwoo_str_m5_Al_o11_o13_sra_sym_6 | 42.66717158 | 6.065788073 | 4.54046422 | 0.545829607
SADLOA_FSR | 37.98077714 | 3.1032497 | 1.912956214 | 0.408303847
boydwoo_str_m5_Al_o6_o16_sra_sym_4 | 40.46356575 | 3.622673696 | 0.801329382 | 1.167501191
gmof_Al2O6-irmof10_B-irmof7_B_No690 | 42.97440184 | 4.299586115 | 3.151279915 | 0.373563003
gmof_Al2O6-BDC_B-irmof10_B_No213 | 39.33009263 | 5.032879618 | 3.368063974 | 0.660707605
boydwoo_str_m3_o11_o28_pcu_sym_222 | 26.4973906 | 9.947850359 | 0.596458476 | 1.774327974
gmof_Al2O6-BDC_B-DPAC_B_No144 | 38.28112848 | 7.287979903 | 4.022981106 | 1.100930747
boydwoo_str_m3_o2_o11_pcu_sym_139 | 27.85267961 | 8.247181194 | 0.517747343 | 1.512807683
boydwoo_str_m5_Al_o18_o23_sra_sym_51 | 37.0150311 | 4.270828801 | 0.614751524 | 0.930086246
boydwoo_str_m3_o16_o18_pcu_sym_137 | 31.216318 | 9.738385381 | 1.332368266 | 1.839272643
UFAQEA_FSR | 37.90729288 | 2.420743521 | 0.971195803 | 0.394831096
gmof_Zn4O13-BDC_A-irmof20_A_No217 | 21.40082965 | 2.775195246 | 0.163211531 | 1.23747248
gmof_Al2O6-AZO_B-irmof7_B_No210 | 37.95306929 | 4.587785586 | 2.385551725 | 0.760699358
boydwoo_str_m5_Al_o19_o23_sra_sym_24 | 41.27851981 | 8.56604467 | 4.105037383 | 1.164279041
boydwoo_str_m3_o6_o12_pcu_sym_130 | 31.78071101 | 7.603652372 | 0.82291044 | 1.474646248
boydwoo_str_m3_o13_o25_pcu_sym_119 | 35.7889416 | 8.921549893 | 1.40582683 | 1.59327912
gmof_Zn4O13-irmof20_A-irmof6_A_No126 | 21.68609812 | 3.00637501 | 0.178828153 | 1.358738275
gmof_Zn4O13-BDC_A-irmof20_A_No337 | 20.12518373 | 1.915136775 | 0.13072459 | 1.263873878
SAFZIL_FSR | 43.6294536 | 9.727820261 | 2.445327498 | 1.539820149
core_RUYQOT_freeONLY | 36.60588172 | 3.966004115 | 2.107936657 | 0.495772869
boydwoo_str_m3_o2_o9_pcu_sym_61 | 31.95864332 | 8.253896446 | 0.834813207 | 1.44816795
boydwoo_str_m3_o13_o16_pcu_sym_168 | 32.35530868 | 4.653817096 | 1.235344048 | 0.949678551
boydwoo_str_m5_Al_o1_o12_sra_sym_91 | 42.80938741 | 3.487982631 | 2.808066244 | 0.276658104
gmof_Al2O6-AZO_B-irmof7_B_No2 | 38.87438388 | 5.561003811 | 3.221816783 | 0.830166389
PUYHOI_FSR | 36.80179065 | 1.383376385 | 0.69705757 | 0.227959364
boydwoo_str_m5_Al_o13_o13_sra_sym_37 | 42.24469273 | 2.931252339 | 2.526750621 | 0.245774884
MOF-5_cooh_2_972_1 | 21.6145867 | 7.296177996 | 0.194165673 | 1.305062409
boydwoo_str_m3_o11_o26_pcu_sym_65 | 26.51444994 | 4.488376418 | 0.316636959 | 1.101955334
boydwoo_str_m3_o2_o21_pcu_sym_121 | 31.07081615 | 9.620666219 | 0.75456712 | 1.776150901
KUTNEU_FSR | 40.72416903 | 9.119919509 | 1.482606621 | 1.559735178
boydwoo_str_m5_Al_o1_o12_sra_sym_62 | 38.04733041 | 5.615784001 | 3.689144886 | 0.717659212
gmof_Al2O6-DPAC_B-irmof7_B_No1006 | 41.20700857 | 4.979552247 | 3.030449728 | 0.550937843
gmof_Zn2O8N2-irmof12_A-irmof7_A_No1 | 34.7949341 | 9.79882439 | 2.207041934 | 1.655519522
gmof_Al2O6-DPAC_B-irmof7_B_No318 | 42.03267226 | 3.575513899 | 1.555065604 | 0.645949752
boydwoo_str_m3_o2_o25_pcu_sym_73 | 29.35894657 | 9.577934306 | 0.427738701 | 1.788397605
gmof_Al2O6-irmof10_B-irmof7_B_No372 | 38.29758261 | 3.618676957 | 2.284327798 | 0.51381286
gmof_Al2O6-ADC_B-irmof20_B_No5 | 37.71919859 | 4.396401035 | 2.757663031 | 0.627961824
gmof_Al2O6-BDC_B-irmof20_B_No264 | 39.55290802 | 5.668268433 | 4.599149602 | 0.424175295
gmof_Al2O6-AZO_B-BDC_B_No91 | 37.76586635 | 6.066743763 | 2.62599645 | 1.113683356
boydwoo_str_m1_o10_o16_pcu_sym_111 | 24.08222003 | 5.311470011 | 0.350456937 | 1.171252492
boydwoo_str_m5_Al_o2_o13_sra_sym_14 | 40.8312484 | 7.539949825 | 5.314956226 | 0.793063935
boydwoo_str_m3_o1_o3_pcu_sym_130 | 32.87063636 | 6.39011914 | 0.781796516 | 1.141011569
boydwoo_str_m3_o11_o18_pcu_sym_16 | 30.70004492 | 8.02033307 | 1.665044553 | 1.586253549
boydwoo_str_m1_o10_o21_pcu_sym_23 | 28.15562837 | 4.003144935 | 0.405692377 | 0.988861063
boydwoo_str_m1_o5_o22_pcu_sym_42 | 25.69141207 | 3.875756947 | 0.223964702 | 0.856189827
boydwoo_str_m3_o1_o2_pcu_sym_3 | 27.28607606 | 7.409034397 | 0.533872263 | 1.50975259
gmof_Al2O6-AZO_B-irmof7_B_No19 | 35.77155553 | 5.203127013 | 1.921522053 | 1.035157024
boydwoo_str_m1_o4_o24_pcu_sym_234 | 23.16977599 | 6.851961104 | 0.255699833 | 1.502080444
gmof_Zn4O13-irmof14_A_No16 | 24.10798464 | 3.278969772 | 0.257384922 | 1.585130148
boydwoo_str_m1_o22_o24_pcu_sym_220 | 21.71731148 | 6.205756502 | 0.189195009 | 1.258585652
boydwoo_str_m5_Al_o17_o19_sra_sym_7 | 33.15516315 | 8.697015628 | 3.886311234 | 1.511076428
gmof_Zn4O13-irmof20_A-TED_A_No3 | 21.05536953 | 3.183217462 | 0.145427659 | 1.214416864
boydwoo_str_m1_o10_o26_pcu_sym_181 | 22.79950593 | 5.19810265 | 0.26316517 | 1.404771545
gmof_Zn4O13-BDC_A-irmof20_A_No573 | 20.6077868 | 2.321756544 | 0.150343212 | 1.380484559
boydwoo_str_m1_o10_o26_pcu_sym_208 | 20.89976663 | 3.147690243 | 0.17709862 | 1.302420134
boydwoo_str_m1_o11_o24_pcu_sym_205 | 22.55924501 | 3.511265098 | 0.167802475 | 1.195913013
gmof_AlO6-pcn6_B_No3 | 33.85452091 | 3.821127037 | 1.747584953 | 0.54493415
core_DICKEH_freeONLY | 37.08380244 | 9.090847728 | 0.787723143 | 1.879548918
boydwoo_str_m3_o12_o29_pcu_sym_123 | 28.53421307 | 9.927047773 | 0.992547785 | 1.891663172
boydwoo_str_m1_o4_o15_pcu_sym_68 | 24.87928122 | 7.599735364 | 0.351504829 | 1.495659195
boydwoo_str_m1_o4_o4_pcu_sym_61 | 24.47435361 | 5.140726379 | 0.222022593 | 1.049813596
gmof_Zn4O13-BDC_A-irmof20_A_No45 | 20.02736257 | 2.066865614 | 0.139238788 | 1.386870195
boydwoo_str_m3_o4_o7_pcu_sym_48 | 33.66702771 | 8.206891435 | 1.251163867 | 1.552704126
gmof_AlO6-pcn6_A_No4 | 31.47343974 | 3.39292988 | 0.733460218 | 0.567499851
boydwoo_str_m1_o1_o22_pcu_sym_204 | 26.30442816 | 6.836764072 | 0.365148252 | 1.255083045
gmof_AlO6-mof177-N_No29 | 36.25818369 | 2.915628582 | 1.656006601 | 0.438468358
boydwoo_str_m3_o1_o13_pcu_sym_176 | 34.94368606 | 5.795072083 | 2.761203431 | 1.000873133
gmof_AlO6-mof177-N_No16 | 37.01754005 | 3.211290018 | 1.947657192 | 0.483682044
GADMAA01_FSR | 35.363052 | 1.479643047 | 0.636602931 | 0.260003637
boydwoo_str_m1_o5_o23_pcu_sym_24 | 22.89192675 | 4.900010593 | 0.211995657 | 1.248963144
boydwoo_str_m3_o4_o26_pcu_sym_219 | 29.11649154 | 6.872575361 | 0.570093268 | 1.346820401
VOYBOC_FSR | 35.62773377 | 5.614982143 | 3.316140088 | 0.741696459
EMIYUW_FSR | 37.85179359 | 8.234151134 | 1.883277885 | 1.509785114
boydwoo_str_m3_o6_o18_pcu_sym_197 | 35.61177847 | 9.891116242 | 1.059096079 | 1.738181504
boydwoo_str_m3_o13_o28_pcu_sym_241 | 33.17887661 | 3.767052725 | 0.358177461 | 0.881525635
gmof_Zn4O13-irmof20_A-irmof6_A_No3 | 21.43607695 | 3.172676685 | 0.17496478 | 1.36548769
gmof_AlO6-pcn6_A_No3 | 34.45961569 | 3.898012948 | 1.927383543 | 0.523100816
boydwoo_str_m1_o4_o15_pcu_sym_202 | 24.52938042 | 7.579579096 | 0.328471824 | 1.4812232
core_MINVUA_SL | 34.35583525 | 4.056739108 | 1.995815211 | 0.798591911
IDOKOE_FSR | 35.20719886 | 1.472538925 | 0.627713113 | 0.26434118
core_DARSEV_SL | 43.1765908 | 5.192557347 | 1.510644788 | 0.897629734
NIRPIQ_FSR | 45.63455508 | 6.689924165 | 5.055514756 | 0.559327448
gmof_Al2O6-ADC_B-BDC_B_No398 | 41.14181505 | 4.747098597 | 3.509831052 | 0.476360991
gmof_Al2O6-BDC_B-irmof20_B_No236 | 39.097988 | 4.665883087 | 3.412628488 | 0.449778982
gmof_Al2O6-irmof10_B-irmof7_B_No656 | 39.96317171 | 4.415275505 | 2.977948737 | 0.527995268
gmof_Al2O6-irmof10_B-irmof7_B_No604 | 38.99767097 | 4.767869166 | 3.378889989 | 0.537766291
MIXBEC_FSR | 43.09138252 | 9.333566973 | 1.557214923 | 1.535382057
AVEROJ_FSR | 34.9811333 | 2.228890928 | 1.141725125 | 0.434895519
gmof_Al2O6-AZO_B-irmof7_B_No18 | 34.75864099 | 3.174899772 | 1.421531217 | 0.548013869
boydwoo_str_m3_o13_o28_pcu_sym_149 | 31.32322986 | 8.2042388 | 0.757339727 | 1.385128754
boydwoo_str_m3_o3_o24_pcu_sym_42 | 31.4493985 | 6.514500047 | 0.782196151 | 1.680648678
boydwoo_str_m5_Al_o20_o22_sra_sym_79 | 31.61853088 | 4.509433706 | 0.839148362 | 0.949624153
gmof_AlO6-mof177-N_No35 | 38.34925522 | 4.509433706 | 2.245856616 | 0.384164027
boydwoo_str_m1_o13_o13_pcu_sym_138 | 23.14403691 | 5.01033315 | 0.231853407 | 1.595923818
core_FEHCIG_manual | 33.7808499 | 5.408415226 | 2.459588451 | 0.893806954
boydwoo_str_m3_o18_o19_pcu_sym_56 | 28.95209788 | 12.8273448 | 1.153475569 | 2.127326721
gmof_Zn4O13-BDC_A-imd_No27 | 25.67059591 | 6.840924298 | 0.351562627 | 1.434537644
boydwoo_str_m5_Al_o6_o19_sra_sym_36 | 29.06437757 | 8.552551993 | 0.869769119 | 1.622300198
boydwoo_str_m5_Al_o7_o18_sra_sym_32 | 44.82383442 | 6.934155496 | 2.195673368 | 1.722242806
boydwoo_str_m3_o11_o27_pcu_sym_42 | 41.67713316 | 6.132516548 | 0.921860639 | 1.17011664
gmof_Al2O6-irmof6_B_No1 | 43.69524496 | 4.465274535 | 3.46369836 | 0.451851018
MOF-5_cooh_2_633_2 | 22.16357503 | 3.092827747 | 0.179491413 | 1.335974755
gmof_Al2O6-irmof10_B-irmof7_B_No555 | 35.91338553 | 3.75338752 | 2.207585649 | 0.580156056
gmof_Zn2O8N2-irmof6_A-irmof7_A_No144 | 41.80028719 | 4.39158468 | 2.672907422 | 0.665641524
boydwoo_str_m1_o4_o11_pcu_sym_123 | 22.82901665 | 6.490751442 | 0.243278243 | 1.50009797
gmof_Al2O6-BDC_B_No6 | 39.44386617 | 5.555885023 | 3.967411038 | 0.645371324
core_CAXWAB_freeONLY | 26.58538658 | 1.181717158 | 0.109007396 | 0.364144776
boydwoo_str_m5_Al_o16_o20_sra_sym_78 | 33.49866756 | 7.824264917 | 1.055985436 | 1.435771007
gmof_AlO6-pcn6_B_No5 | 31.0087218 | 3.337780819 | 0.697459936 | 0.575650025
boydwoo_str_m1_o12_o13_pcu_sym_151 | 21.16478273 | 2.532649988 | 0.138113452 | 1.181902054
gmof_Zn2O8N2-irmof10_A-irmof7_A_No99 | 34.67355501 | 6.681536427 | 1.376033278 | 1.267046623
gmof_AlO6-mof177_No19 | 32.49979366 | 2.275516467 | 0.347098015 | 0.463659937
gmof_Zn4O13-irmof20_A-TED_A_No8 | 21.32239943 | 4.414023539 | 0.171036697 | 1.370922337
gmof_Al2O6-BDC_B-DPAC_B_No272 | 39.22514447 | 6.455780324 | 2.757830588 | 1.105994788
core_ERULEK_freeONLY | 32.55690499 | 6.403642205 | 1.398705087 | 1.314012914
IDOLUL_FSR | 34.13769871 | 1.468721453 | 0.558689695 | 0.286918822
QAGDIO_FSR | 35.64526689 | 7.435490149 | 2.069684498 | 1.367288613
IDIWOH01_FSR | 33.62385831 | 4.120768644 | 1.861990643 | 0.87648514
boydwoo_str_m5_Al_o13_o20_sra_sym_68 | 34.06323385 | 8.818208598 | 1.667392512 | 1.564681691
GENMIY_FSR | 28.71767853 | 1.654961803 | 0.29573943 | 0.439223531
FAQLER_FSR | 37.67096992 | 5.293386413 | 2.821010308 | 0.732103583
boydwoo_str_m3_o6_o9_pcu_sym_199 | 26.09782547 | 7.667643285 | 0.374052769 | 1.609745792
boydwoo_str_m3_o11_o11_pcu_sym_164 | 28.2781463 | 7.026076598 | 0.620144026 | 1.361409219
boydwoo_str_m3_o2_o17_pcu_sym_39 | 36.20875465 | 8.504792665 | 1.450365104 | 1.60118997
boydwoo_str_m1_o11_o17_pcu_sym_28 | 20.3260435 | 3.647650426 | 0.195286271 | 1.743516283
boydwoo_str_m5_Al_o1_o11_sra_sym_42 | 43.88120138 | 3.921886737 | 3.088993936 | 0.442341415
gmof_Zn4O13-irmof20_A-irmof6_A_No39 | 22.48763418 | 3.390781165 | 0.189645914 | 1.274959457
TAKTEH_FSR | 42.94695026 | 5.752951663 | 4.344963751 | 0.468764641
gmof_Al2O6-ADC_B-BDC_B_No365 | 41.52053454 | 5.189555298 | 3.895671758 | 0.545447464
core_EGELUY_SL | 39.99471087 | 5.512282507 | 4.005338779 | 0.622268908
gmof_Al2O6-DPAC_B-irmof7_B_No179 | 38.8188972 | 4.687627481 | 2.97335555 | 0.57215143
gmof_Al2O6-ADC_B-BDC_B_No549 | 42.60647581 | 5.004423981 | 3.900394373 | 0.490503873
gmof_Al2O6-DPAC_B-irmof6_B_No4 | 41.11118205 | 5.96338561 | 3.027503055 | 0.997592232
core_DONNIE_freeONLY | 39.80468556 | 4.721991975 | 3.435671549 | 0.488019951
boydwoo_str_m1_o11_o22_pcu_sym_162 | 21.42053138 | 2.583937224 | 0.14449895 | 1.226521709
core_ODIMAQ_freeONLY | 33.55137771 | 1.47324634 | 0.513014582 | 0.304357062
gmof_Zn2O8N2-irmof6_A-irmof7_A_No412 | 41.27805446 | 3.893109047 | 2.150176137 | 0.586683012
gmof_Al2O6-irmof10_B-irmof20_B_No166 | 36.63970082 | 6.60447561 | 4.077411489 | 0.780338964
pyrene_VUQLEA | 42.86984701 | 5.092716312 | 3.206620494 | 0.653802963
boydwoo_str_m5_Al_o20_o24_sra_sym_102 | 33.42499771 | 4.914655028 | 1.026441669 | 1.023781547
boydwoo_str_m3_o18_o20_pcu_sym_181 | 26.37015908 | 8.337875512 | 0.403916485 | 1.652567948
core_FAPXIG_freeONLY | 36.89446966 | 4.746670539 | 2.520603998 | 0.731041845
boydwoo_str_m5_Al_o11_o11_sra_sym_135 | 37.07847682 | 6.402541911 | 4.42245655 | 0.742230212
GACYAN_FSR | 29.67022513 | 9.470406038 | 0.811706439 | 1.659441027
boydwoo_str_m3_o12_o19_pcu_sym_164 | 23.84225687 | 4.424072883 | 0.252326604 | 1.115394552
boydwoo_str_m5_Al_o11_o13_sra_sym_48 | 39.93710791 | 5.082484758 | 3.96983722 | 0.436527169
gmof_Al2O6-BDC_B-irmof10_B_No58 | 38.17513134 | 6.757720062 | 4.391778758 | 0.795544173
boydwoo_str_m3_o13_o19_pcu_sym_27 | 25.47048015 | 6.014560192 | 0.313002777 | 1.12835346
gmof_Al2O6-AZO_B-BDC_B_No265 | 38.14428247 | 7.512954707 | 4.230163665 | 1.101824288
boydwoo_str_m1_o14_o22_pcu_sym_82 | 26.3988251 | 7.37502246 | 0.45095707 | 1.341339901
boydwoo_str_m3_o4_o28_pcu_sym_260 | 32.61482545 | 5.662495085 | 0.604057871 | 1.138153923
gmof_Al2O6-BDC_B-irmof10_B_No85 | 36.83760616 | 6.423170728 | 3.919543536 | 0.837900097
boydwoo_str_m3_o19_o24_pcu_sym_63 | 21.66006092 | 1.563502651 | 0.105015116 | 0.789177344
boydwoo_str_m5_Al_o3_o6_sra_sym_117 | 36.81063572 | 6.023435874 | 1.428190293 | 1.235192012
gmof_Al2O6-AZO_B-irmof7_B_No258 | 40.15029774 | 4.29627628 | 2.032823194 | 0.725964347
ZEGRUB_FSR | 37.0612537 | 5.32730019 | 2.745327333 | 0.742545397
boydwoo_str_m3_o18_o19_pcu_sym_53 | 27.51994646 | 10.68745223 | 0.700611418 | 1.911382271
pyrene_HUDCEQ | 31.66069312 | 10.68811691 | 2.181173985 | 1.969766186
gmof_Zn4O13-BDC_A-NiC4_No16 | 20.02365211 | 1.737363964 | 0.117230727 | 1.152325696
boydwoo_str_m1_o11_o22_pcu_sym_191 | 20.4356695 | 1.54364125 | 0.098304259 | 0.947276558
MOF-5_cooh_2_1996_1 | 21.27253234 | 6.559072928 | 0.196003071 | 1.556045026
core_HAFVUH_SL | 37.90333998 | 7.019824659 | 4.09603262 | 0.841269615
gmof_Zn4O13-irmof20_A-TED_A_No19 | 20.49141962 | 3.393078681 | 0.153825675 | 1.392825833
gmof_AlO6-pcn6_B_No7 | 34.0870576 | 3.76340996 | 2.150163161 | 0.445743381
gmof_Zn2O8N2-irmof6_A-irmof7_A_No402 | 39.58573122 | 3.76340996 | 2.295977102 | 0.656640368
pyrene_PGHIM | 41.01043977 | 5.532430034 | 1.983417673 | 1.493697825
gmof_Al2O6-BDC_B-DPAC_B_No165 | 35.90296372 | 7.836791371 | 3.228152555 | 1.367605095
core_EXEQII_SL | 35.63183342 | 6.102778859 | 2.82726612 | 0.906135063
boydwoo_str_m1_o24_o25_pcu_sym_180 | 21.51025394 | 2.094020496 | 0.144650091 | 1.434110095
pyrene_GAEOG | 44.08115643 | 5.895793554 | 3.957644814 | 1.182415155
BADYAJ_FSR | 35.24473837 | 6.109329306 | 1.355598448 | 1.031410728
core_IVEHEW_manual | 32.85250183 | 5.567798858 | 2.044924812 | 1.142705553
boydwoo_str_m5_Al_o11_o11_sra_sym_184 | 36.47954295 | 6.105639965 | 3.888755471 | 0.757725757
gmof_Al2O6-BDC_B-irmof10_B_No251 | 38.85970147 | 7.073328644 | 4.649721141 | 0.855842865
gmof_Al2O6-irmof16_B-irmof20_B_No279 | 39.0851672 | 5.776597063 | 4.531154809 | 0.42950421
gmof_Al2O6-DPAC_B-irmof7_B_No957 | 39.54007376 | 5.42067363 | 2.543615836 | 0.959433523
gmof_Al2O6-BDC_B-DPAC_B_No283 | 38.33061301 | 8.534365258 | 4.525253017 | 1.204240523
MINCUJ_FSR | 29.53733802 | 7.415643894 | 0.959801739 | 1.431375999
gmof_AlO6-irmof6_A_No8 | 29.77941455 | 1.826005461 | 0.351933094 | 0.417906387
gmof_AlO6-pcn6_B_No6 | 31.84807143 | 2.390907394 | 0.517924922 | 0.4776996
gmof_Al2O6-DPAC_B-irmof7_B_No936 | 38.7573958 | 5.714503361 | 2.5212374 | 1.006374444
gmof_Al2O6-AZO_B-BDC_B_No97 | 37.1262269 | 5.697126841 | 2.446934756 | 1.093139739
gmof_Zn4O13-BDC_A-irmof20_A_No106 | 21.92233719 | 2.818231614 | 0.165732743 | 1.294507399
boydwoo_str_m5_Al_o7_o17_sra_sym_44 | 38.12434533 | 3.863556555 | 0.377049151 | 0.763620856
TOYHOH_FSR | 51.43438665 | 3.863556555 | 0.377049151 | 0.763620856
OWIHUZ_FSR | 40.00317173 | 3.509840625 | 2.337659814 | 0.383429422
boydwoo_str_m3_o1_o26_pcu_sym_57 | 37.70780314 | 5.394348985 | 1.850456328 | 1.11330272
boydwoo_str_m5_Al_o2_o13_sra_sym_65 | 41.41531704 | 5.002463085 | 2.827179226 | 0.617299667
ZACFOB_FSR | 30.67015545 | 4.149619126 | 0.864267079 | 0.974401991
boydwoo_str_m5_Al_o2_o4_sra_sym_212 | 39.30552508 | 5.739130005 | 3.720511811 | 0.707474921
gmof_Zn4O13-irmof20_A-TED_A_No4 | 20.60600074 | 3.787544612 | 0.161586478 | 1.433959818
boydwoo_str_m1_o1_o9_pcu_sym_123 | 24.57074647 | 6.369637325 | 0.273765997 | 1.266494372
gmof_Al2O6-AZO_B-irmof7_B_No770 | 40.03368428 | 5.017532149 | 2.71325208 | 0.746012468
core_MEJMOE_freeONLY | 19.51486634 | 2.59984145 | 0.147669396 | 1.536961618
boydwoo_str_m1_o10_o26_pcu_sym_183 | 22.99502944 | 5.8897902 | 0.247279271 | 1.463300518
gmof_Zn2O8N2-irmof6_A-irmof7_A_No399 | 39.49443108 | 5.8897902 | 2.563120735 | 0.688211694
boydwoo_str_m3_o4_o21_pcu_sym_261 | 27.48318466 | 5.44806043 | 0.444524463 | 1.130171685
core_EXEQAA_freeONLY | 35.55739897 | 6.128227923 | 2.870462908 | 0.900074583
gmof_Zn4O13-irmof20_A-irmof6_A_No311 | 22.11720973 | 3.373761665 | 0.189471525 | 1.351471445
boydwoo_str_m3_o11_o19_pcu_sym_120 | 22.3401677 | 3.047807611 | 0.160405223 | 0.862574359
boydwoo_str_m3_o8_o10_pcu_sym_135 | 34.44865929 | 8.213609745 | 1.041819957 | 1.641621438
gmof_Zn4O13-irmof20_A-irmof6_A_No107 | 22.41434121 | 3.469957682 | 0.192208725 | 1.328832802
gmof_Zn4O13-DPAC_A-TED_A_No44 | 21.84443249 | 2.584224051 | 0.175460901 | 1.622197558
gmof_Al2O6-DPAC_B-irmof7_B_No876 | 39.95065857 | 4.87780462 | 2.480026725 | 0.754953244
core_FUNFOL_freeONLY | 39.55253913 | 5.40680616 | 1.462187758 | 0.978006845
boydwoo_str_m5_Al_o8_o16_sra_sym_13 | 39.73505683 | 5.254501778 | 1.803340408 | 1.146844065
gmof_Zn4O13-irmof20_A-irmof6_A_No115 | 22.15388493 | 3.64409968 | 0.201986622 | 1.461286712
gmof_Al2O6-AZO_B-irmof7_B_No220 | 35.92018558 | 3.102613827 | 1.550101495 | 0.622633114
gmof_Zn4O13-irmof20_A-irmof6_A_No116 | 22.94472957 | 4.747178087 | 0.230352726 | 1.379890076
boydwoo_str_m5_Al_o3_o13_sra_sym_3 | 39.53832574 | 5.402677117 | 1.765068239 | 0.959658073
boydwoo_str_m3_o19_o28_pcu_sym_112 | 30.81097327 | 8.722334422 | 0.747386768 | 1.662609452
gmof_Zn4O13-DPAC_A-TED_A_No43 | 19.24803697 | 1.858052367 | 0.135932039 | 1.690087628
core_PORLAL_freeONLY | 38.36306029 | 2.733864558 | 1.065759747 | 0.434950798
gmof_Al2O6-AZO_B-BDC_B_No248 | 36.80366501 | 7.219634432 | 3.424931756 | 1.218587622
DUKYIT_FSR | 37.47533174 | 6.616741055 | 3.524527613 | 1.108274073
MOF-5_cooh_2_992_1 | 18.80810247 | 1.922125691 | 0.114450268 | 1.358336217
SETQUF_FSR | 33.91116192 | 4.863770041 | 2.298914818 | 0.946449855
boydwoo_str_m3_o13_o16_pcu_sym_48 | 31.06515685 | 5.121362607 | 0.945631508 | 1.047944772
gmof_AlO6-pcn6_B_No4 | 32.72474426 | 2.431334287 | 0.81207695 | 0.516053284
boydwoo_str_m1_o9_o20_pcu_sym_120 | 19.13928975 | 1.455191406 | 0.125526623 | 1.728977012
BANMAG_FSR | 31.6664137 | 1.417690966 | 0.370854805 | 0.327090739
boydwoo_str_m1_o13_o13_pcu_sym_201 | 28.72565344 | 6.41217234 | 0.381047421 | 1.186666731
boydwoo_str_m3_o1_o3_pcu_sym_73 | 35.94023537 | 6.305007485 | 1.021097292 | 1.149243215
MOF-5_cooh_2_145_1 | 25.42900122 | 8.267671483 | 0.338209414 | 1.476847885
gmof_Zn4O13-irmof20_A-irmof6_A_No186 | 22.52445134 | 3.867314279 | 0.208096936 | 1.34715284
gmof_Al2O6-AZO_B-BDC_B_No266 | 38.9403021 | 7.661200103 | 4.198533525 | 1.112463419
boydwoo_str_m5_Al_o13_o13_sra_sym_105 | 43.73820364 | 6.211341745 | 4.243393858 | 0.576212405
core_ROQVIE_freeONLY | 32.23159394 | 6.277932953 | 2.576930924 | 1.163531757
gmof_AlO6-mof177_No2 | 33.67846381 | 3.129532291 | 1.293654117 | 0.467055545
boydwoo_str_m3_o21_o26_pcu_sym_128 | 40.41507203 | 7.531941542 | 0.97582234 | 1.373574972
boydwoo_str_m3_o16_o23_pcu_sym_76 | 29.03941118 | 9.28056067 | 0.685237833 | 1.717517073
MOF-5_cooh_2_168_2 | 16.52763484 | 1.025147966 | 0.078854629 | 1.191280743
MOF-5_cooh_2_2739_1 | 23.93821968 | 4.282151766 | 0.269335865 | 1.826708098
gmof_Al2O6-DPAC_B-irmof6_B_No55 | 35.98520724 | 6.641844065 | 2.052243063 | 1.33567382
boydwoo_str_m1_o14_o22_pcu_sym_21 | 28.95167031 | 8.467590435 | 0.532115008 | 1.465540245
gmof_Zn4O13-irmof20_A-irmof6_A_No2 | 20.94722944 | 2.905702834 | 0.172297719 | 1.458658776
gmof_Zn2O8N2-TED-irmof6_No16 | 34.51849433 | 5.226119393 | 2.44133919 | 0.936045468
core_WIHWAN_freeONLY | 35.80380653 | 7.472729352 | 1.86783975 | 1.316271935
gmof_Zn2O8N2-irmof10_A-irmof7_A_No258 | 34.25447266 | 8.37284138 | 1.639404357 | 1.613378608
boydwoo_str_m5_Al_o17_o20_sra_sym_9 | 34.29774211 | 8.923957828 | 1.944444743 | 1.61758674
boydwoo_str_m3_o2_o13_pcu_sym_163 | 28.89015575 | 8.776747796 | 0.556596743 | 1.517089253
boydwoo_str_m5_Al_o6_o17_sra_sym_84 | 39.1898743 | 8.204049851 | 1.762766933 | 1.418157868
gmof_CuN4-SiF6-AZO_No3 | 33.18030852 | 4.33545691 | 1.022474071 | 0.843454917
gmof_Zn2O8N2-irmof10_A-irmof6_A_No167 | 32.1702975 | 7.817307207 | 0.867108808 | 1.502124899
gmof_Zn4O13-irmof20_A-irmof6_A_No124 | 21.32242073 | 2.772228469 | 0.170838842 | 1.39221097
gmof_Al2O6-DPAC_B-irmof7_B_No351 | 36.67105325 | 3.468524749 | 1.304665007 | 0.725382395
gmof_Zn4O13-irmof20_A-irmof6_A_No48 | 22.95913256 | 4.544672239 | 0.223543801 | 1.318140125
gmof_Zn2O8N2-irmof6_A-irmof7_A_No410 | 39.80355893 | 4.194947628 | 1.929805121 | 0.772506286
gmof_Al2O6-BDC_B-irmof10_B_No73 | 40.85493486 | 7.112807024 | 5.092751553 | 0.715878
boydwoo_str_m5_Al_o6_o6_sra_sym_45 | 31.30448114 | 2.931331283 | 0.18492425 | 0.731430506
pyrene_MUBZUG | 25.10110072 | 2.931331283 | 0.31413291 | 2.162376568
LOMFIC_FSR | 31.45837621 | 0.860307023 | 0.27254488 | 0.194110023
boydwoo_str_m3_o19_o23_pcu_sym_101 | 17.96995053 | 2.460747997 | 0.160065718 | 1.961658053
boydwoo_str_m3_o19_o23_pcu_sym_57 | 18.39318282 | 1.871400444 | 0.12372065 | 1.483632515
boydwoo_str_m3_o19_o25_pcu_sym_41 | 17.21028874 | 1.994184501 | 0.141768348 | 1.972492139
pyrene_LURRUM | 42.24343497 | 6.378020279 | 3.446067875 | 1.202101763
KUTNUK_FSR | 34.33590417 | 10.97993909 | 1.466021704 | 1.802912187
gmof_Al2O6-DPAC_B-irmof7_B_No1170 | 40.05786588 | 4.820400407 | 2.660615897 | 0.75068267
gmof_Zn2O8N2-irmof6_A-irmof7_A_No396 | 37.64398353 | 4.820400407 | 2.34921534 | 0.859307282
gmof_Al2O6-BDC_B-DPAC_B_No60 | 38.46466744 | 6.376630311 | 2.585940144 | 1.180621174
gmof_Al2O6-irmof10_B-irmof6_B_No49 | 40.76606936 | 6.140777332 | 3.89394859 | 0.758594096
OTEGOL01_FSR | 40.85845783 | 5.708678143 | 4.751668737 | 0.30338948
boydwoo_str_m3_o2_o10_pcu_sym_143 | 31.56469171 | 5.391959839 | 0.558551207 | 1.152261247
boydwoo_str_m3_o4_o21_pcu_sym_118 | 26.83431717 | 5.900672897 | 0.413513909 | 1.162810589
gmof_Zn2O8N2-irmof10_A-TED_A_No2 | 25.29996342 | 6.465587295 | 0.337993422 | 1.332035157
gmof_Zn4O13-irmof20_A-irmof6_A_No327 | 20.8774213 | 2.833413572 | 0.171268168 | 1.493713199
boydwoo_str_m3_o11_o17_pcu_sym_31 | 27.73749181 | 8.821881918 | 0.975775701 | 1.70917389
gmof_Al2O6-AZO_B-irmof7_B_No201 | 38.27812204 | 4.081877308 | 2.067468513 | 0.691586378
gmof_Al2O6-AZO_B-irmof7_B_No202 | 34.01440536 | 2.493675106 | 1.09591143 | 0.530508824
gmof_Zn4O13-irmof20_A-irmof6_A_No175 | 21.87792797 | 3.017578784 | 0.176477637 | 1.324667454
gmof_Al2O6-DPAC_B-irmof7_B_No629 | 33.38637215 | 3.571260268 | 1.014742216 | 0.821595673
boydwoo_str_m3_o6_o9_pcu_sym_232 | 31.36200713 | 7.841047956 | 0.820868979 | 1.635660207
gmof_Zn4O13-BDC_A-irmof20_A_No591 | 21.6059219 | 2.195868676 | 0.145226351 | 1.201282865
boydwoo_str_m1_o5_o25_pcu_sym_4 | 18.13091453 | 1.665218782 | 0.122596333 | 1.456063316
boydwoo_str_m3_o2_o11_pcu_sym_42 | 27.53536657 | 7.743683394 | 0.451786833 | 1.725180656
SIXFIQ01_FSR | 24.29283944 | 14.17386258 | 0.530863047 | 2.2597635
gmof_Al2O6-AZO_B-irmof7_B_No436 | 40.55749084 | 4.928992778 | 2.327699211 | 0.822747669
NURZOR_FSR | 32.07892271 | 2.59586834 | 0.242835623 | 0.454231173
gmof_Al2O6-BDC_B-irmof10_B_No137 | 36.4135359 | 7.034602719 | 3.996517791 | 1.051628975
gmof_Al2O6-DPAC_B-irmof7_B_No1168 | 39.46094758 | 5.949455978 | 2.985620947 | 0.949842531
core_QALGUH_SL | 32.71773669 | 4.67271988 | 2.043808753 | 0.990274267
core_HAFTOZ_freeONLY | 23.39814104 | 6.376716053 | 0.277409372 | 1.821221226
gmof_AlO6-mof177_No26 | 34.64359107 | 2.103047679 | 0.69805613 | 0.380381944
gmof_Al2O6-irmof10_B-irmof20_B_No75 | 38.34076204 | 7.539700661 | 5.912083014 | 0.602385463
boydwoo_str_m3_o4_o7_pcu_sym_139 | 34.9001813 | 6.774460341 | 1.308082586 | 1.254775369
core_SADMUH_SL | 31.2549407 | 4.578907556 | 1.49869191 | 1.067725113
MOF-5_cooh_2_930_1 | 23.88094934 | 5.211014935 | 0.249143469 | 1.755710483
gmof_AlO6-mofHTB_No24 | 34.28591863 | 3.348953943 | 0.885979297 | 0.633332796
boydwoo_str_m3_o12_o12_pcu_sym_52 | 24.58461666 | 7.976785612 | 0.362377703 | 1.365036312
boydwoo_str_m1_o11_o24_pcu_sym_208 | 20.13299279 | 1.767449454 | 0.124578935 | 1.362142041
gmof_Zn2O8N2-BDC_A-irmof8_A_No135 | 44.8270531 | 1.767449454 | 3.637703535 | 0.500815738
boydwoo_str_m1_o24_o25_pcu_sym_47 | 23.2335887 | 5.128518986 | 0.221351489 | 1.666018961
gmof_AlO6-mof177_No3 | 34.45697351 | 2.066259716 | 0.684234484 | 0.375797666
boydwoo_str_m3_o11_o27_pcu_sym_165 | 25.24439035 | 3.253772748 | 0.223692791 | 1.126586891
boydwoo_str_m1_o10_o21_pcu_sym_128 | 19.90400566 | 1.482534134 | 0.110284767 | 1.254338512
WUCWIC_FSR | 36.29148099 | 2.660965665 | 1.328335544 | 0.414625399
gmof_Zn4O13-BDC_A-irmof20_A_No173 | 20.95215229 | 1.74492074 | 0.126121777 | 1.188959021
boydwoo_str_m3_o13_o17_pcu_sym_239 | 28.47256562 | 10.95627214 | 0.748301985 | 1.838478435
boydwoo_str_m3_o17_o24_pcu_sym_168 | 32.77452233 | 8.874486435 | 1.158228259 | 1.603455424
KUTNOE_FSR | 36.64309541 | 8.874486435 | 1.972172924 | 1.799042116
gmof_Zn4O13-BDC_A-irmof20_A_No415 | 22.07530911 | 2.351765897 | 0.158587331 | 1.265062516
boydwoo_str_m5_Al_o6_o19_sra_sym_62 | 30.2038217 | 8.464436822 | 1.072203028 | 1.638344414
boydwoo_str_m3_o4_o20_pcu_sym_235 | 29.26170572 | 5.809495953 | 0.413393679 | 1.141219663
gmof_Zn4O13-BDC_A-irmof20_A_No53 | 21.17161203 | 1.683777735 | 0.122032074 | 1.124166367
LIQHAX_FSR | 35.56913098 | 6.568545858 | 1.907455428 | 1.168373555
gmof_Zn4O13-irmof20_A-TED_A_No11 | 19.94366534 | 2.3373429 | 0.132292916 | 1.348407504
gmof_Zn4O13-BDC_A-irmof20_A_No293 | 19.98836942 | 1.472643499 | 0.11057311 | 1.20407326
boydwoo_str_m1_o11_o14_pcu_sym_67 | 25.25616381 | 5.598099052 | 0.265423206 | 1.363787965
gmof_Zn4O13-irmof20_A-irmof6_A_No26 | 21.6655307 | 3.30370453 | 0.192108481 | 1.48580483
gmof_Zn4O13-irmof20_A-irmof6_A_No185 | 21.80580538 | 3.05774205 | 0.186144623 | 1.428748983
boydwoo_str_m3_o4_o20_pcu_sym_167 | 35.60811577 | 5.627186976 | 0.85505822 | 1.1208744
boydwoo_str_m1_o10_o26_pcu_sym_220 | 19.42776527 | 2.224921925 | 0.137678459 | 1.340070591
MOF-5_cooh_2_580_1 | 21.65771442 | 3.493833754 | 0.170452018 | 1.405392997
gmof_Al2O6-DPAC_B-irmof20_B_No105 | 37.7153914 | 9.092947819 | 4.66200111 | 1.30159685
gmof_Zn4O13-BDC_A-irmof20_A_No531 | 20.30471719 | 1.660915588 | 0.11961069 | 1.239986171
boydwoo_str_m3_o6_o24_pcu_sym_33 | 27.38333327 | 3.419293463 | 0.219030048 | 1.003917062
gmof_Al2O6-AZO_B-irmof7_B_No698 | 33.240853 | 3.726013308 | 1.32026249 | 0.798654491
gmof_Al2O6-irmof10_B-irmof6_B_No9 | 38.41951923 | 7.488531573 | 5.101338144 | 0.879170062
gmof_Zn4O13-irmof20_A-irmof6_A_No193 | 20.77049932 | 2.454735184 | 0.159229069 | 1.428447037
gmof_Al2O6-AZO_B-irmof7_B_No726 | 43.12792911 | 4.918537268 | 2.754660083 | 0.712792601
boydwoo_str_m3_o1_o27_pcu_sym_127 | 38.46234302 | 7.747569698 | 1.709675987 | 1.32905131
gmof_Al2O6-DPAC_B-irmof7_B_No697 | 31.20884001 | 3.856631987 | 0.789635731 | 0.795102489
boydwoo_str_m3_o4_o7_pcu_sym_112 | 31.9251907 | 6.566837485 | 0.716026823 | 1.322187438
boydwoo_str_m1_o10_o12_pcu_sym_233 | 18.73171471 | 1.664564158 | 0.103949645 | 1.089577684
boydwoo_str_m3_o4_o6_pcu_sym_149 | 34.79653266 | 4.578949479 | 0.683964502 | 0.970133853
MOF-5_cooh_2_572_2 | 21.74437591 | 2.85844082 | 0.148610306 | 1.126431442
boydwoo_str_m3_o1_o11_pcu_sym_86 | 28.58007436 | 7.979970099 | 0.922026301 | 1.523291114
boydwoo_str_m5_Al_o18_o25_sra_sym_27 | 45.41030308 | 4.644633306 | 1.180509989 | 0.875527107
boydwoo_str_m1_o10_o21_pcu_sym_184 | 18.38090712 | 1.173037796 | 0.094183003 | 1.262885753
boydwoo_str_m5_Al_o25_o25_sra_sym_2 | 42.38924976 | 7.26993714 | 1.960913755 | 1.247843736
boydwoo_str_m5_Al_o11_o19_sra_sym_45 | 30.0869871 | 7.645799941 | 1.675007136 | 1.536668457
boydwoo_str_m3_o21_o28_pcu_sym_176 | 23.64303631 | 5.718508822 | 0.28233849 | 1.831848472
gmof_Zn4O13-BDC_A-irmof20_A_No31 | 19.77611901 | 1.529614302 | 0.113513515 | 1.248892998
gmof_Al2O6-BDC_B-DPAC_B_No97 | 37.33742004 | 8.044497725 | 2.909532644 | 1.372768052
pyrene_NCVDL | 40.9319932 | 6.155820575 | 3.384064515 | 1.517834425
gmof_Zn4O13-BDC_A-irmof20_A_No291 | 19.85418263 | 1.503149597 | 0.112120016 | 1.222241198
ZASJAG_FSR | 36.61720525 | 3.048098845 | 1.637614698 | 0.469596341
gmof_Al2O6-AZO_B-BDC_B_No176 | 33.77105362 | 7.467063441 | 2.233205703 | 1.456772188
gmof_Uio66Zr-DPAC_A_No41 | 36.91775542 | 7.467063441 | 0.890484156 | 1.45425362
gmof_AlO6-mof177_No5 | 34.73352621 | 3.564628386 | 1.54450872 | 0.574171791
boydwoo_str_m5_Al_o4_o20_sra_sym_51 | 34.58343882 | 7.733553367 | 3.716516686 | 1.346113614
boydwoo_str_m5_Al_o18_o23_sra_sym_1 | 45.07950646 | 8.994320741 | 3.094769905 | 1.40783389
boydwoo_str_m3_o14_o27_pcu_sym_50 | 34.1915564 | 6.858444621 | 1.016655132 | 1.308279514
gmof_Al2O6-irmof10_B-irmof20_B_No51 | 36.07342848 | 7.809893048 | 5.649482176 | 0.80351456
boydwoo_str_m1_o12_o18_pcu_sym_20 | 22.38683331 | 9.819922126 | 0.288379251 | 1.77455763
boydwoo_str_m3_o19_o21_pcu_sym_3 | 18.56394684 | 2.098592846 | 0.138262031 | 1.614066336
KIGCEK_FSR | 33.91210964 | 1.769269609 | 0.717172308 | 0.385340161
boydwoo_str_m3_o4_o7_pcu_sym_212 | 29.27255709 | 8.721451611 | 0.583587029 | 1.533482061
boydwoo_str_m3_o1_o11_pcu_sym_1 | 25.85295581 | 8.254989509 | 0.564267061 | 1.562924146
boydwoo_str_m3_o1_o26_pcu_sym_110 | 37.65177141 | 7.093906337 | 1.185292712 | 1.307053557
boydwoo_str_m3_o2_o24_pcu_sym_165 | 32.45883455 | 6.143655757 | 0.603284506 | 1.159972126
gmof_AlO6-mof177_No28 | 33.96580579 | 3.559638179 | 1.36339891 | 0.59234646
gmof_Al2O6-BDC_B-DPAC_B_No219 | 37.54442462 | 8.102307392 | 3.447086806 | 1.387715991
gmof_Zn4O13-DPAC_A-TED_A_No47 | 24.08215611 | 5.286590117 | 0.247848324 | 1.445115843
gmof_Al2O6-DPAC_B-irmof6_B_No34 | 38.06514987 | 6.095370922 | 2.008117491 | 1.123500159
gmof_Zn4O13-BDC_A-irmof20_A_No248 | 21.33103141 | 2.620482381 | 0.168672191 | 1.472052946
boydwoo_str_m3_o4_o6_pcu_sym_264 | 28.28347649 | 7.569082308 | 0.527069206 | 1.493456957
gmof_AlO6-mof177_No4 | 34.23390381 | 4.559303167 | 2.733056462 | 0.543465456
BEPPIX_FSR | 36.03640264 | 1.68287931 | 0.92960419 | 0.308731591
boydwoo_str_m1_o4_o25_pcu_sym_243 | 19.81455235 | 1.901557295 | 0.147423247 | 1.67936039
gmof_Al2O6-AZO_B-irmof7_B_No581 | 36.63394181 | 5.438208116 | 2.392851305 | 0.945995893
boydwoo_str_m3_o4_o19_pcu_sym_221 | 25.53349039 | 6.397197481 | 0.481109772 | 1.347344578
gmof_AlO6-irmof6_A_No15 | 32.04892661 | 1.752661542 | 0.609294718 | 0.33228741
gmof_Al2O6-DPAC_B-irmof7_B_No610 | 38.60225052 | 6.039358889 | 2.850336699 | 1.008847479
gmof_Zn4O13-BDC_A-irmof20_A_No226 | 21.59285853 | 2.919294864 | 0.172472351 | 1.405882811
gmof_Al2O6-DPAC_B-irmof7_B_No29 | 39.0527818 | 5.822613709 | 2.068157664 | 1.102789943
gmof_Zn4O13-irmof20_A-irmof6_A_No184 | 22.60428483 | 4.210439963 | 0.215297489 | 1.382366083
boydwoo_str_m1_o10_o26_pcu_sym_17 | 26.29834558 | 3.754053773 | 0.252863672 | 0.954028157
boydwoo_str_m3_o2_o18_pcu_sym_255 | 36.59345077 | 5.43454761 | 0.6673599 | 0.97732338
boydwoo_str_m5_Al_o6_o19_sra_sym_29 | 29.97953921 | 8.572452146 | 1.003823698 | 1.622292714
boydwoo_str_m1_o9_o20_pcu_sym_118 | 21.84947526 | 1.486025733 | 0.131488527 | 1.324003573
gmof_Zn2O8N2-BDC_A-irmof6_A_No273 | 30.47096089 | 3.767431774 | 0.634839043 | 0.891789995
boydwoo_str_m3_o4_o27_pcu_sym_183 | 39.59648005 | 8.121679445 | 1.205760834 | 1.429911806
boydwoo_str_m5_Al_o20_o24_sra_sym_71 | 33.76481995 | 7.06564631 | 0.953911033 | 1.264204148
FIZXIY_FSR | 37.97180653 | 6.691274231 | 5.862656667 | 0.389752004
boydwoo_str_m1_o11_o15_pcu_sym_231 | 22.30672456 | 2.472961314 | 0.150605568 | 1.140268912
core_ATOWIQ_freeONLY | 32.37881375 | 7.043036434 | 1.934475982 | 1.295506728
gmof_Al2O6-DPAC_B-irmof7_B_No709 | 37.60440101 | 5.938705019 | 2.235611322 | 1.114254317
gmof_Al2O6-DPAC_B-irmof7_B_No16 | 39.6797767 | 6.286543425 | 2.665068996 | 1.044067893
boydwoo_str_m3_o4_o21_pcu_sym_95 | 33.26665606 | 6.84110492 | 0.941953637 | 1.345726557
gmof_Zn2O8N2-BDC_A-irmof14_A_No117 | 32.74846204 | 7.830999426 | 2.182994048 | 1.432913922
boydwoo_str_m3_o1_o8_pcu_sym_121 | 30.85425545 | 8.830462866 | 0.82785898 | 1.544681702
gmof_Al2O6-BDC_B-DPAC_B_No265 | 37.44958431 | 8.828505284 | 4.731389055 | 1.334247128
gmof_Al2O6-DPAC_B-irmof7_B_No1270 | 40.75568471 | 5.364045805 | 2.56816744 | 0.856512986
boydwoo_str_m3_o6_o9_pcu_sym_215 | 26.14868083 | 2.538417519 | 0.185428971 | 0.893964661
FIZXOE_FSR | 38.10694651 | 6.649063339 | 5.845308648 | 0.37627278
boydwoo_str_m3_o17_o25_pcu_sym_242 | 27.10151956 | 5.877042127 | 0.388528695 | 1.452750347
boydwoo_str_m5_Al_o3_o3_sra_sym_123 | 43.37425503 | 7.732957057 | 2.985245038 | 1.319032918
gmof_Al2O6-DPAC_B-irmof7_B_No594 | 31.10690822 | 4.358272492 | 0.958385499 | 0.906718663
boydwoo_str_m5_Al_o3_o18_sra_sym_31 | 32.10517194 | 5.259160692 | 0.672616868 | 1.545205575
gmof_Al2O6-AZO_B-TED_B_No1 | 36.23300926 | 6.391477079 | 2.505656087 | 1.17362693
gmof_Al2O6-AZO_B-irmof7_B_No569 | 34.63522904 | 5.329640795 | 2.021392731 | 1.015309264
gmof_AlO6-pcn6_B_No17 | 34.30943649 | 2.33764303 | 1.092649437 | 0.388836617
boydwoo_str_m1_o1_o11_pcu_sym_21 | 23.27278992 | 4.646683984 | 0.220814251 | 1.319341883
ZIQWUU_FSR | 57.7952351 | 3.020648159 | 0.979388181 | 0.521755419
boydwoo_str_m5_Al_o20_o22_sra_sym_125 | 33.62809448 | 6.842763893 | 1.615512501 | 1.270491455
boydwoo_str_m1_o14_o24_pcu_sym_90 | 26.55609738 | 7.850589989 | 0.400653744 | 1.41497588
boydwoo_str_m1_o18_o26_pcu_sym_217 | 30.06369725 | 5.837445449 | 0.508659131 | 1.690005617
gmof_Al2O6-DPAC_B-irmof7_B_No6 | 36.94135668 | 6.651432747 | 2.30723141 | 1.266439397
core_XAJQAC_SL | 42.89234875 | 7.202482366 | 5.060467894 | 0.840292309
gmof_Zn4O13-irmof20_A-irmof6_A_No192 | 20.98422663 | 2.468643934 | 0.159993626 | 1.394587824
boydwoo_str_m3_o22_o27_pcu_sym_39 | 29.12987215 | 6.420913154 | 0.37373924 | 1.091292634
gmof_Al2O6-irmof10_B-irmof6_B_No63 | 40.41972037 | 6.19498282 | 3.965748944 | 0.767350012
gmof_Zn2O8N2-BDC_A-irmof6_A_No380 | 32.74930688 | 6.19498282 | 2.17826851 | 1.173622988
boydwoo_str_m3_o4_o27_pcu_sym_92 | 36.13486156 | 4.334021289 | 0.678794906 | 0.911363116
boydwoo_str_m3_o13_o14_pcu_sym_166 | 31.86708454 | 5.713619437 | 1.16481 | 1.131918794
boydwoo_str_m3_o1_o20_pcu_sym_40 | 22.88239843 | 3.774375136 | 0.208433246 | 1.443703857
gmof_Al2O6-irmof12_B-irmof20_B_No4 | 37.42467962 | 8.457593188 | 6.600632816 | 0.680440249
gmof_Zn2O8N2-irmof6_A-irmof8_A_No179 | 31.94353964 | 5.429040851 | 1.491286065 | 1.093354207
boydwoo_str_m3_o22_o27_pcu_sym_131 | 29.29892092 | 8.12935618 | 0.537120751 | 1.353131666
gmof_Uio66Zr-DPAC_A_No23 | 29.34447736 | 2.846424342 | 0.311608404 | 1.390297591
gmof_Al2O6-BDC_B-DPAC_B_No259 | 36.11077097 | 8.271453103 | 3.383626592 | 1.411508497
boydwoo_str_m3_o4_o19_pcu_sym_183 | 25.60349468 | 7.350971249 | 0.484377286 | 1.437846096
boydwoo_str_m3_o1_o7_pcu_sym_164 | 34.11186444 | 5.533725812 | 0.817917272 | 1.349452725
boydwoo_str_m5_Al_o3_o25_sra_sym_79 | 38.48387901 | 5.254531397 | 1.85975336 | 1.123715907
gmof_Zn2O8N2-irmof14_A-irmof7_A_No368 | 34.41501129 | 8.709364416 | 2.419043288 | 1.553849562
boydwoo_str_m5_Al_o20_o22_sra_sym_36 | 31.87033699 | 4.435139013 | 0.799428898 | 0.93309368
boydwoo_str_m1_o1_o22_pcu_sym_198 | 22.64207621 | 7.174415799 | 0.233431195 | 1.336047777
boydwoo_str_m5_Al_o1_o20_sra_sym_22 | 30.67459774 | 9.404017778 | 1.670363588 | 1.874143087
boydwoo_str_m3_o4_o20_pcu_sym_82 | 26.52337037 | 6.566224186 | 0.362962259 | 1.468118168
gmof_Zn4O13-BDC_A-irmof20_A_No214 | 19.87921355 | 1.85298036 | 0.133928743 | 1.403676779
gmof_Zn2O8N2-BDC_A-irmof6_A_No237 | 29.21051293 | 5.769295163 | 0.823757888 | 1.170808449
boydwoo_str_m3_o2_o12_pcu_sym_112 | 29.4192572 | 9.335199313 | 0.630278744 | 1.611982311
gmof_Al2O6-DPAC_B-irmof6_B_No13 | 37.86513099 | 7.919020009 | 2.66025388 | 1.397262197
gmof_Al2O6-BDC_B-DPAC_B_No216 | 36.94891008 | 8.485431423 | 2.896152365 | 1.469581435
boydwoo_str_m3_o4_o6_pcu_sym_46 | 27.56894381 | 7.47826719 | 0.434442896 | 1.493944359
gmof_Zn2O8N2-BDC_A-DPAC_A_No49 | 26.86415567 | 7.168096891 | 0.577070661 | 1.524736197
gmof_Uio66Zr-DPAC_A-NiC4_No23 | 30.15584081 | 2.577256119 | 0.3037528 | 1.197933179
gmof_Al2O6-DPAC_B-irmof20_B_No135 | 36.32411912 | 7.434769777 | 2.115833144 | 1.354988138
boydwoo_str_m5_Al_o11_o19_sra_sym_132 | 33.31664019 | 6.389883874 | 3.350666311 | 1.046656226
boydwoo_str_m5_Al_o8_o16_sra_sym_23 | 30.00160421 | 4.836661094 | 0.589709287 | 0.98346509
core_KAVNIH_freeONLY | 50.46340415 | 3.99580289 | 3.114297444 | 0.260466472
core_XEXLAP_freeONLY | 31.90977789 | 4.590562633 | 1.081353827 | 0.849467373
gmof_Al2O6-BDC_B-DPAC_B_No248 | 35.61470051 | 6.704687817 | 2.096036248 | 1.265587669
gmof_Zn4O13-DPAC_A-TED_A_No13 | 19.43096826 | 1.783899362 | 0.134808681 | 1.66219687
boydwoo_str_m3_o2_o10_pcu_sym_178 | 33.7403365 | 7.968208565 | 0.928620333 | 1.408959059
MOF-5_cooh_2_42_1 | 20.93599221 | 4.961047568 | 0.192524225 | 1.540296572
boydwoo_str_m3_o8_o24_pcu_sym_103 | 21.13522433 | 2.577269669 | 0.177775923 | 1.57578147
boydwoo_str_m3_o2_o23_pcu_sym_190 | 26.92074333 | 4.884479701 | 0.254617032 | 1.562910965
gmof_Zn2O8N2-irmof6_A-irmof8_A_No86 | 41.1246856 | 5.445407233 | 2.690025185 | 0.844458147
boydwoo_str_m3_o4_o21_pcu_sym_257 | 26.53749035 | 8.271352327 | 0.428179362 | 1.541660946
boydwoo_str_m3_o4_o13_pcu_sym_238 | 33.3912311 | 7.123319272 | 1.928506095 | 1.317405081
COJMOF01_FSR | 40.09494929 | 6.317706236 | 2.628638366 | 1.069833984
boydwoo_str_m3_o7_o11_pcu_sym_233 | 33.68375765 | 6.568312413 | 0.670747787 | 1.231901898
boydwoo_str_m5_Al_o4_o20_sra_sym_2 | 33.30688781 | 8.487380531 | 1.808609235 | 1.623940083
boydwoo_str_m3_o6_o9_pcu_sym_113 | 28.784827 | 9.180126284 | 0.588885339 | 1.69657614
gmof_Al2O6-AZO_B-irmof7_B_No699 | 41.03139059 | 4.736964806 | 2.273943107 | 0.775717146
boydwoo_str_m3_o1_o7_pcu_sym_93 | 25.51149653 | 10.04143489 | 0.426222671 | 1.857447607
boydwoo_str_m3_o11_o21_pcu_sym_148 | 26.49288314 | 7.767554351 | 0.366908112 | 1.407886529
gmof_Zn2O8N2-BDC_A-DPAC_A_No358 | 36.37035826 | 3.965298208 | 0.841252344 | 0.867637445
gmof_Al2O6-DPAC_B-irmof7_B_No970 | 32.53182885 | 4.565862354 | 1.227109956 | 0.891752303
boydwoo_str_m3_o21_o23_pcu_sym_129 | 17.86243666 | 1.327343515 | 0.104022716 | 1.674011892
gmof_Al2O6-AZO_B-BDC_B_No338 | 37.89779856 | 8.412703795 | 4.291494255 | 1.29846472
MAQMAV_FSR | 37.60994646 | 4.407672716 | 1.405677883 | 0.768753528
gmof_AlO6-mof177_No41 | 34.59046434 | 3.660943717 | 1.496244621 | 0.560931275
gmof_AlO6-mof177_No6 | 37.17334847 | 3.039335015 | 2.161145701 | 0.298059279
boydwoo_str_m3_o11_o20_pcu_sym_99 | 24.36050122 | 4.795107992 | 0.273185355 | 1.583489421
gmof_Al2O6-irmof16_B-irmof20_B_No90 | 38.16726398 | 6.371834307 | 4.56539675 | 0.57575758
gmof_Zn2O8N2-BDC_A-DPAC_A_No585 | 26.28750714 | 5.968999923 | 0.429081591 | 1.323005943
gmof_Zn2O8N2-BDC_A-DPAC_A_No542 | 27.12625427 | 8.39521636 | 0.606254501 | 1.544736345
boydwoo_str_m3_o6_o9_pcu_sym_164 | 30.75819363 | 6.986938098 | 0.621457635 | 1.283104107
gmof_Al2O6-AZO_B-BDC_B_No12 | 35.02327982 | 8.518455391 | 3.059956917 | 1.533636135
boydwoo_str_m3_o4_o21_pcu_sym_109 | 26.44623237 | 7.467849968 | 0.393185785 | 1.448793551
gmof_Al2O6-BDC_B-DPAC_B_No156 | 35.69857606 | 8.422184702 | 2.695329336 | 1.52496052
gmof_AlO6-mof177_No7 | 32.96415157 | 3.901725623 | 1.585431834 | 0.610404675
boydwoo_str_m5_Al_o16_o26_sra_sym_69 | 37.34219223 | 6.067859122 | 1.408690994 | 1.445878567
boydwoo_str_m5_Al_o11_o19_sra_sym_28 | 31.49804333 | 8.408103918 | 2.878532183 | 1.611456059
gmof_Zn4O13-DPAC_A-TED_A_No31 | 19.38751185 | 1.986603198 | 0.142863782 | 1.735676351
gmof_Zn2O8N2-BDC_A-DPAC_A_No830 | 31.03349651 | 9.135218528 | 1.318263468 | 1.591563751
boydwoo_str_m3_o16_o29_pcu_sym_101 | 29.93690126 | 12.5497715 | 0.770961739 | 2.208968499
core_NAYZUK_SL | 36.67578707 | 3.034242096 | 1.88920553 | 0.458250232
gmof_Zn2O8N2-BDC_A-irmof10_A_No231 | 27.34535431 | 8.104147089 | 0.650059269 | 1.518535488
boydwoo_str_m3_o4_o27_pcu_sym_157 | 28.46454124 | 7.421669462 | 0.488026105 | 1.505187634
gmof_Zn4O13-BDC_A-irmof20_A_No243 | 20.8221204 | 2.005153623 | 0.146173148 | 1.393169901
boydwoo_str_m1_o13_o26_pcu_sym_127 | 24.03590804 | 1.734053736 | 0.150674325 | 1.30802037
gmof_Zn2O8N2-irmof6_A-irmof8_A_No22 | 31.60292905 | 6.901340595 | 1.694255122 | 1.354170608
gmof_Zn4O13-DPAC_A-TED_A_No41 | 19.05241329 | 1.699151305 | 0.129841239 | 1.705071174
gmof_Al2O6-BDC_B-DPAC_B_No164 | 36.83967387 | 7.845861876 | 2.95410266 | 1.385647167
boydwoo_str_m3_o20_o22_pcu_sym_82 | 25.01927195 | 3.020354796 | 0.134925307 | 0.596130803
boydwoo_str_m1_o1_o4_pcu_sym_50 | 21.34827501 | 3.82842047 | 0.185002928 | 1.445371635
MOF-5_cooh_2_1314_1 | 19.79990148 | 1.994764302 | 0.149379705 | 1.724459344
gmof_AlO6-mof177-N_No1 | 36.66996678 | 4.223444878 | 2.81186366 | 0.523060182
gmof_Zn2O8N2-BDC_A-DPAC_A_No635 | 25.98634494 | 5.810791456 | 0.364487767 | 1.21940496
gmof_Zn4O13-irmof20_A-irmof6_A_No31 | 20.83133585 | 2.476292129 | 0.161914373 | 1.43761887
boydwoo_str_m3_o2_o17_pcu_sym_71 | 26.11755765 | 7.83795354 | 0.396831482 | 1.816219648
boydwoo_str_m1_o13_o18_pcu_sym_253 | 23.02480059 | 7.467141244 | 0.286689245 | 1.934886448
gmof_AlO6-mof177_No31 | 35.0671685 | 3.0518446 | 1.370319365 | 0.474260365
boydwoo_str_m5_Al_o11_o19_sra_sym_75 | 31.04563985 | 7.287217404 | 2.068042424 | 1.467826183
boydwoo_str_m5_Al_o4_o20_sra_sym_3 | 37.19972248 | 6.978281664 | 2.078833669 | 1.34531258
gmof_Zn2O8N2-irmof6_A-irmof8_A_No210 | 31.89292699 | 5.877679355 | 1.727249605 | 1.145200031
gmof_Al2O6-DPAC_B-irmof6_B_No57 | 37.85775165 | 7.165367964 | 2.454913284 | 1.32092801
boydwoo_str_m3_o2_o8_pcu_sym_118 | 24.11327655 | 2.624074824 | 0.185570029 | 1.35286245
boydwoo_str_m1_o12_o18_pcu_sym_264 | 19.29323672 | 3.617319507 | 0.182405984 | 1.840398634
gmof_Zn4O13-BDC_A-irmof20_A_No36 | 19.87357075 | 1.949931275 | 0.141534295 | 1.519083631
gmof_Zn2O8N2-irmof10_A-irmof6_A_No487 | 28.77563629 | 10.42660167 | 0.770752981 | 1.817652261
gmof_Zn2O8N2-irmof10_A-irmof6_A_No30 | 28.05212014 | 10.6324909 | 0.701278694 | 1.914829819
boydwoo_str_m3_o18_o18_pcu_sym_91 | 31.57433335 | 4.705572267 | 0.560753445 | 0.936751979
gmof_Zn4O13-BDC_A-irmof20_A_No483 | 20.31272164 | 1.793021602 | 0.134005455 | 1.394480271
boydwoo_str_m3_o2_o14_pcu_sym_151 | 38.12235256 | 11.34809261 | 1.594557683 | 1.715359504
boydwoo_str_m1_o18_o18_pcu_sym_261 | 26.06408922 | 2.609771833 | 0.193205643 | 1.028165581
boydwoo_str_m1_o14_o15_pcu_sym_162 | 28.87148189 | 7.778783201 | 0.623131902 | 1.402627795
boydwoo_str_m3_o2_o15_pcu_sym_131 | 35.57739938 | 9.417805256 | 1.553139235 | 1.642348093
gmof_Zn4O13-BDC_A-irmof20_A_No574 | 19.94641459 | 1.941484478 | 0.138646228 | 1.473217195
gmof_Zn2O8N2-irmof10_A-irmof7_A_No520 | 37.17012575 | 8.218851744 | 2.212384813 | 1.444274207
boydwoo_str_m3_o2_o12_pcu_sym_19 | 24.52342518 | 10.83818048 | 0.433812905 | 1.970932979
boydwoo_str_m5_Al_o1_o20_sra_sym_42 | 32.60781947 | 8.34982415 | 1.940101239 | 1.566736235
boydwoo_str_m3_o11_o20_pcu_sym_229 | 22.82712895 | 5.219312001 | 0.222695356 | 1.447028182
tobacco_SR_flt_v1-3c_triazine_Ch_v2-8c_Hf_1_Ch_1DoU_Ch_1TrU_Ch_2x2x1 | 20.42627481 | 1.993459344 | 0.101078244 | 1.016704076
gmof_Zn4O13-BDC_A-irmof20_A_No305 | 19.6210447 | 1.589452422 | 0.123058999 | 1.396428826
gmof_AlO6-mofHTB_No18 | 31.70804992 | 3.138145115 | 0.554096367 | 0.654374213
boydwoo_str_m5_Al_o20_o25_sra_sym_36 | 29.60731224 | 8.021428603 | 0.463841561 | 1.346068983
gmof_Zn4O13-BDC_A-irmof20_A_No224 | 21.28340491 | 2.800380735 | 0.169517374 | 1.44229256
boydwoo_str_m5_Al_o11_o20_sra_sym_54 | 29.10453854 | 9.153298786 | 0.925119507 | 1.782634035
core_BIBXOB_freeONLY | 23.9997228 | 3.2906611 | 0.274206448 | 2.294624178
gmof_AlO6-irmof6_A_No14 | 27.21010958 | 2.14969192 | 0.243842729 | 0.442156957
boydwoo_str_m1_o11_o14_pcu_sym_137 | 22.57625672 | 2.756039111 | 0.170686902 | 1.349817702
gmof_AlO6-pcn6_B_No13 | 34.0368916 | 2.036388426 | 1.057389501 | 0.344727391
core_NEXVET_freeONLY | 18.18903853 | 1.982260078 | 0.127098652 | 1.553929601
boydwoo_str_m3_o2_o10_pcu_sym_9 | 31.756925 | 11.32000879 | 1.145920544 | 1.966751059
gmof_Zn4O13-BDC_A-irmof20_A_No63 | 20.11534684 | 1.732411153 | 0.129870777 | 1.356657356
gmof_AlO6-mof177_No8 | 34.93163064 | 3.067505533 | 1.327108044 | 0.480639485
gmof_Zn4O13-BDC_A-irmof20_A_No346 | 20.7138227 | 2.371133639 | 0.151783622 | 1.410979424
MOF-5_cooh_2_16_4 | 15.70693488 | 0.882422456 | 0.067718278 | 1.142508135
gmof_Zn4O13-BDC_A-irmof20_A_No605 | 23.07004892 | 3.343721559 | 0.200038628 | 1.335344813
boydwoo_str_m1_o12_o18_pcu_sym_123 | 18.98693256 | 3.122765295 | 0.165375119 | 1.746281514
MOF-5_cooh_2_217_2 | 15.40893472 | 0.851389284 | 0.067072199 | 1.32596793
gmof_ZnN4-SiF6-DPAC_No18 | 26.85468283 | 2.471686027 | 0.203145919 | 0.629329383
gmof_Zn4O13-BDC_A-irmof20_A_No35 | 19.41779345 | 1.668277232 | 0.125298877 | 1.47107072
boydwoo_str_m5_Al_o13_o27_sra_sym_30 | 34.25505658 | 5.094880812 | 0.971364107 | 0.955413641
tobacco_SR_flt_v1-3c_triazine_Ch_v2-8c_Zr_1_Ch_1DoU_Ch_1TrU_Ch_2x2x1 | 20.23933869 | 2.232153707 | 0.127775952 | 1.329813438
APUVIS_FSR | 32.81176198 | 2.556876616 | 0.725581789 | 0.536687461
MOF-5_cooh_2_2860_1 | 28.11551511 | 10.04219038 | 0.476710116 | 1.889221032
core_TAQGEZ_freeONLY | 29.17673262 | 5.398083497 | 0.606931021 | 1.052476752
gmof_Zn4O13-BDC_A-irmof20_A_No334 | 19.00293284 | 1.578092196 | 0.118985325 | 1.44257138
boydwoo_str_m3_o12_o17_pcu_sym_72 | 26.44830093 | 8.477288401 | 0.687979046 | 1.614825056
boydwoo_str_m3_o2_o11_pcu_sym_119 | 25.60436815 | 10.24993068 | 0.404252248 | 1.98809933
gmof_Zn4O13-BDC_A-irmof20_A_No212 | 19.34777711 | 1.770837411 | 0.129229547 | 1.463807175
boydwoo_str_m1_o1_o3_pcu_sym_92 | 18.24007783 | 2.037709183 | 0.148697828 | 1.972142723
KARMAT_FSR | 30.54455182 | 2.037709183 | 0.98560723 | 1.900410359
gmof_Al2O6-irmof16_B-irmof20_B_No193 | 33.81473267 | 6.355456475 | 4.097913029 | 0.76763554
gmof_Zn4O13-BDC_A-irmof20_A_No332 | 18.91968254 | 1.613408477 | 0.121484196 | 1.477133523
boydwoo_str_m3_o2_o12_pcu_sym_152 | 21.43961278 | 6.640257821 | 0.274355414 | 2.017550909
boydwoo_str_m5_Al_o11_o20_sra_sym_139 | 30.49328314 | 9.0150872 | 1.183995474 | 1.770752426
boydwoo_str_m1_o16_o18_pcu_sym_212 | 26.39971597 | 11.47261961 | 0.467280171 | 2.0905517
boydwoo_str_m5_Al_o11_o20_sra_sym_133 | 29.37579212 | 6.927287382 | 0.549642051 | 1.267223456
boydwoo_str_m1_o5_o24_pcu_sym_24 | 19.4968326 | 2.565475572 | 0.129922711 | 1.275260687
boydwoo_str_m5_Al_o11_o20_sra_sym_26 | 27.65573815 | 8.616385665 | 0.625248898 | 1.576116303
OTECEX_FSR | 34.4324838 | 12.65271709 | 1.641937624 | 2.100174057
gmof_Zn4O13-BDC_A-irmof20_A_No572 | 19.34993985 | 1.771590153 | 0.130628605 | 1.498995964
boydwoo_str_m1_o1_o27_pcu_sym_38 | 19.26352054 | 2.066441155 | 0.1532128 | 1.806771971
boydwoo_str_m3_o23_o25_pcu_sym_8 | 25.18948792 | 4.189901182 | 0.316980103 | 2.212823445
MOF-5_cooh_2_239_2 | 15.66115742 | 1.046957552 | 0.079971154 | 1.519428768
MOF-5_cooh_2_2738_1 | 23.49529479 | 4.091043963 | 0.25594127 | 1.935453178
boydwoo_str_m3_o2_o22_pcu_sym_108 | 28.04138535 | 8.876480353 | 0.463638033 | 1.543748698
MIBQAR01_FSR | 18.63368022 | 2.068207599 | 0.13269336 | 1.563578902
NOPCIH_FSR | 93.39942835 | 4.155315441 | 2.753297706 | 0.378592317
boydwoo_str_m3_o7_o9_pcu_sym_256 | 31.29532183 | 5.098893436 | 0.435494274 | 1.134314389
boydwoo_str_m5_Al_o2_o3_sra_sym_112 | 31.61328619 | 3.797439617 | 0.425271638 | 0.927505937
SERKAC_FSR | 28.91089561 | 2.52588965 | 0.371007211 | 0.462341842
gmof_AlO6-irmof6_A_No2 | 27.71666842 | 1.732308458 | 0.275817219 | 0.400644169
boydwoo_str_m1_o1_o11_pcu_sym_211 | 18.16595075 | 1.732861074 | 0.118815748 | 1.536960484
MOF-5_cooh_2_993_2 | 18.20283747 | 1.599309508 | 0.109908286 | 1.423282371
MOF-5_cooh_2_251_3 | 18.28916596 | 1.77979777 | 0.120095182 | 1.506781715
boydwoo_str_m5_Al_o4_o20_sra_sym_141 | 31.15055361 | 6.051359898 | 0.817693554 | 1.255619602
gmof_Zn4O13-BDC_A-irmof20_A_No590 | 20.53904959 | 1.992206473 | 0.139706388 | 1.364812004
boydwoo_str_m1_o14_o19_pcu_sym_88 | 24.71946248 | 6.113854898 | 0.281179172 | 1.440027004
gmof_Zn4O13-BDC_A-irmof20_A_No172 | 19.86409646 | 1.615514463 | 0.122185974 | 1.363843907
tobacco_SR_rtl_v1-3c_pyrrole_Ch_v2-6c_Hf_1_Ch_1TrU_Ch_2x2x2 | 25.62138501 | 2.655526182 | 0.140704928 | 0.671206887
gmof_Al2O6-irmof16_B-irmof20_B_No344 | 36.5792536 | 5.573918747 | 3.68906263 | 0.677910956
boydwoo_str_m1_o1_o22_pcu_sym_203 | 21.55477362 | 2.686436865 | 0.125556006 | 0.904500152
gmof_Zn4O13-BDC_A-irmof20_A_No232 | 22.04874677 | 2.271679484 | 0.158024948 | 1.32654506
MOYYIJ_FSR | 41.3457715 | 7.460895749 | 1.232705416 | 1.368746268
gmof_Al2O6-irmof16_B-irmof20_B_No367 | 38.17600615 | 6.558803048 | 5.068546114 | 0.535843975
gmof_Zn4O13-BDC_A-irmof20_A_No272 | 20.40775204 | 2.073760279 | 0.144396871 | 1.44040838
boydwoo_str_m1_o12_o12_pcu_sym_174 | 19.28874632 | 1.908503941 | 0.115719992 | 1.259947202
gmof_Zn4O13-BDC_A-irmof20_A_No292 | 18.92584527 | 1.368669949 | 0.106154907 | 1.359851313
boydwoo_str_m1_o1_o17_pcu_sym_70 | 26.71343361 | 9.285738525 | 0.42373924 | 1.615869287
DIDDOK_FSR | 28.32593276 | 13.75805326 | 0.727374782 | 2.130396132
gmof_Zn4O13-BDC_A-irmof20_A_No472 | 20.42269664 | 1.626969164 | 0.123544888 | 1.302770309
gmof_Zn4O13-BDC_A-irmof20_A_No170 | 19.30339125 | 1.513237662 | 0.115907987 | 1.39309358
gmof_Zn4O13-BDC_A-irmof20_A_No530 | 19.24396656 | 1.518990892 | 0.114867363 | 1.413979686
gmof_Zn4O13-BDC_A-irmof20_A_No30 | 18.7585184 | 1.425721242 | 0.109548022 | 1.424058918
KUTNIY_FSR | 33.73387121 | 10.54712629 | 1.13529705 | 1.691166442
gmof_Zn4O13-BDC_A-irmof20_A_No327 | 19.73846308 | 2.131407598 | 0.148620109 | 1.587857242
gmof_Zn4O13-BDC_A-irmof20_A_No207 | 20.1957353 | 2.339272851 | 0.157466374 | 1.568700007
gmof_Zn4O13-BDC_A-irmof20_A_No209 | 20.63486754 | 2.425519471 | 0.162009128 | 1.537782046
gmof_Zn4O13-BDC_A-irmof20_A_No87 | 20.2865564 | 2.261101219 | 0.153066557 | 1.515255717
boydwoo_str_m3_o7_o22_pcu_sym_130 | 29.15941348 | 8.336891503 | 0.503977429 | 1.645333343
gmof_Zn2O8N2-irmof8_A-pmof1_A_No23 | 29.32333702 | 11.42052275 | 0.845445072 | 1.998529045
boydwoo_str_m3_o25_o26_pcu_sym_66 | 26.41074304 | 2.37979985 | 0.155145633 | 1.237526044
QUDDAX_FSR | 32.94258159 | 6.639343397 | 1.577894643 | 1.23287324
boydwoo_str_m5_Al_o6_o19_sra_sym_56 | 27.96223374 | 11.37683111 | 0.826441041 | 2.002834158
boydwoo_str_m5_Al_o16_o26_sra_sym_45 | 34.09662939 | 3.378278899 | 0.64885737 | 0.843929053
boydwoo_str_m3_o21_o28_pcu_sym_9 | 22.87953302 | 5.989157941 | 0.29294362 | 2.124242387
boydwoo_str_m5_Al_o6_o25_sra_sym_98 | 41.74035086 | 8.120288616 | 1.819116498 | 1.440097137
boydwoo_str_m1_o12_o21_pcu_sym_2 | 19.65977852 | 0.952843815 | 0.074279108 | 1.005065704
core_HOZFEJ_freeONLY | 35.11892716 | 3.162589282 | 1.281602951 | 0.430781194
gmof_AlO6-pcn6_A_No7 | 30.59674261 | 4.02285726 | 1.232976516 | 0.737818429
boydwoo_str_m3_o13_o27_pcu_sym_81 | 28.30763215 | 11.24197454 | 0.621553598 | 2.006184311
SOHGUS_FSR | 32.01610519 | 8.644693509 | 1.941936068 | 1.664646662
gmof_AlO6-irmof6_A_No3 | 30.87925256 | 1.33899381 | 0.460787907 | 0.28424255
boydwoo_str_m3_o17_o29_pcu_sym_112 | 31.73006209 | 10.59371447 | 0.858779163 | 2.284370223
QUPZIM01_FSR | 31.44387726 | 5.749767811 | 1.719793148 | 1.068096852
boydwoo_str_m5_Al_o8_o16_sra_sym_54 | 32.12366588 | 5.611216587 | 0.529565369 | 1.195069152
gmof_Al2O6-irmof10_B-irmof20_B_No268 | 33.24791999 | 7.426261956 | 3.65146369 | 1.209870128
XALMOO_FSR | 21.23882145 | 15.37949346 | 0.347069688 | 2.417769698
TIXKUI_FSR | 37.40201445 | 8.899105978 | 3.764356276 | 1.386597686
boydwoo_str_m3_o16_o29_pcu_sym_227 | 37.27000512 | 13.26785509 | 1.27839736 | 2.133399912
boydwoo_str_m3_o23_o27_pcu_sym_281 | 32.76520793 | 3.226126044 | 0.379347083 | 1.38619255
gmof_Al2O6-irmof10_B-irmof20_B_No20 | 35.21525356 | 8.085944815 | 5.976203899 | 0.752382317
boydwoo_str_m1_o11_o15_pcu_sym_102 | 25.26365839 | 6.90945464 | 0.279426794 | 1.379418284
boydwoo_str_m1_o18_o18_pcu_sym_253 | 28.76985639 | 10.65056845 | 0.698286063 | 1.846711172
boydwoo_str_m5_Al_o6_o19_sra_sym_21 | 29.37525205 | 11.73893284 | 1.129403986 | 2.093437526
gmof_AlO6-mofHTB_No19 | 37.32990495 | 2.735009666 | 0.700659062 | 0.504924793
boydwoo_str_m3_o2_o23_pcu_sym_32 | 27.98521489 | 5.832977476 | 0.315650991 | 1.352321077
boydwoo_str_m3_o21_o25_pcu_sym_1 | 17.05050943 | 1.600391214 | 0.128591965 | 2.32359535
boydwoo_str_m5_Al_o13_o27_sra_sym_16 | 33.03636611 | 2.171196704 | 0.311659624 | 0.473726311
boydwoo_str_m3_o21_o26_pcu_sym_84 | 20.16918467 | 2.169347944 | 0.159842711 | 1.833470609
boydwoo_str_m3_o25_o25_pcu_sym_101 | 32.24688571 | 11.83438326 | 0.906452805 | 2.012276015
boydwoo_str_m3_o2_o14_pcu_sym_196 | 27.78958796 | 10.45224553 | 0.569069514 | 1.871576993
boydwoo_str_m1_o11_o15_pcu_sym_214 | 19.47511647 | 1.915845681 | 0.132622123 | 1.46817366
gmof_CuN4-SiF6-ADC_No11 | 29.2107366 | 6.224303266 | 0.602916188 | 1.111538819
gmof_AlO6-mof177_No9 | 30.57826615 | 2.072541559 | 0.708044646 | 0.419230675
gmof_AlO6-mof177_No25 | 32.6327667 | 3.06574729 | 1.155223118 | 0.535477581
boydwoo_str_m3_o2_o17_pcu_sym_195 | 30.40933364 | 7.141176396 | 0.587915874 | 1.609536621
boydwoo_str_m3_o2_o6_pcu_sym_177 | 28.44966947 | 7.04690145 | 0.359981928 | 1.618015693
boydwoo_str_m3_o13_o26_pcu_sym_145 | 26.90369311 | 11.08877522 | 0.411240974 | 1.956191561
QUQBAH_FSR | 33.11358423 | 8.428196499 | 2.356598001 | 1.59615588
gmof_AlO6-pcn6_B_No12 | 30.25815685 | 3.083485657 | 0.753028703 | 0.608143622
gmof_AlO6-mof177_No32 | 30.56576422 | 2.077857302 | 0.704925491 | 0.412529838
boydwoo_str_m3_o23_o26_pcu_sym_181 | 30.31936019 | 6.881030588 | 0.499400657 | 1.384712866
MOYMET_FSR | 32.37326963 | 2.782682071 | 1.244837783 | 0.471952816
MOF-5_cooh_2_683_1 | 21.4721963 | 2.591133555 | 0.185494754 | 1.672623812
gmof_Zn4O13-BDC_A-irmof20_A_No242 | 19.98435783 | 1.84523271 | 0.137552408 | 1.492237654
boydwoo_str_m3_o2_o11_pcu_sym_158 | 26.93088694 | 11.22878021 | 0.528320052 | 1.85462381
gmof_AlO6-irmof6_A_No9 | 34.15644866 | 1.940892163 | 1.115809099 | 0.298923404
boydwoo_str_m1_o14_o27_pcu_sym_101 | 24.07013224 | 3.344782807 | 0.2462769 | 1.650719318
boydwoo_str_m3_o23_o27_pcu_sym_204 | 26.20794481 | 1.692869324 | 0.142737815 | 0.837835849
boydwoo_str_m3_o16_o28_pcu_sym_35 | 26.89274788 | 6.450797925 | 0.434192454 | 1.845142225
boydwoo_str_m5_Al_o3_o18_sra_sym_26 | 31.07639614 | 3.776152843 | 0.454728263 | 0.857204669
gmof_Zn4O13-BDC_A-irmof20_A_No182 | 19.12489193 | 1.611866782 | 0.122308072 | 1.508342931
gmof_Zn2O8N2-ADC_A-BDC_A_No817 | 31.47141385 | 9.094050882 | 0.903106958 | 1.979976687
gmof_AlO6-pcn6_B_No9 | 27.10867794 | 2.775709029 | 0.256115873 | 0.535570847
boydwoo_str_m5_Al_o7_o18_sra_sym_16 | 30.66141029 | 5.971980122 | 0.49231647 | 1.282936231
gmof_Zn4O13-BDC_A-irmof20_A_No484 | 20.21798739 | 1.693453798 | 0.12938439 | 1.407295051
boydwoo_str_m3_o2_o8_pcu_sym_211 | 21.8369328 | 1.217503362 | 0.101810451 | 1.032807514
gmof_Zn4O13-DPAC_A-TED_A_No19 | 22.21727332 | 2.277945315 | 0.164721489 | 1.4680389
boydwoo_str_m5_Al_o17_o20_sra_sym_24 | 34.45238066 | 6.162185484 | 0.771203072 | 1.153268183
gmof_AlO6-PEDOT_A_No1 | 33.51043564 | 4.164107102 | 0.874511856 | 0.796327525
gmof_AlO6-pcn6_B_No8 | 27.00675446 | 3.500873615 | 0.377570976 | 0.6789999
boydwoo_str_m3_o13_o29_pcu_sym_33 | 26.59300135 | 14.21056531 | 0.525638851 | 2.171062775
gmof_Zn4O13-BDC_A-irmof20_A_No542 | 19.00899139 | 1.591393795 | 0.121566745 | 1.529362058
boydwoo_str_m1_o11_o24_pcu_sym_37 | 16.20756584 | 1.055111961 | 0.082940746 | 1.509104459
gmof_Al2O6-AZO_B-irmof20_B_No65 | 36.52765192 | 8.596934812 | 2.42398089 | 1.473953085
boydwoo_str_m5_Al_o21_o26_sra_sym_106 | 30.40954056 | 3.965404579 | 0.328920506 | 0.904465395
gmof_Zn4O13-BDC_A-irmof20_A_No546 | 20.70991252 | 2.028950943 | 0.1495066 | 1.505479
core_VACFUB01_freeONLY | 31.56040323 | 2.848326886 | 1.114838495 | 0.533927894
core_IYUCIQ_freeONLY | 32.30475389 | 6.462122862 | 0.783146389 | 1.101171965
GASROK_FSR | 33.52195777 | 2.320209461 | 0.903058465 | 0.436370137
SERCEZ_FSR | 30.60442637 | 7.29975184 | 0.631435542 | 1.415629865
gmof_Al2O6-AZO_B-irmof20_B_No60 | 31.47208574 | 7.5249656 | 1.136404952 | 1.428294905
gmof_Zn4O13-BDC_A-irmof20_A_No604 | 22.20322281 | 2.977658136 | 0.184986001 | 1.403513149
boydwoo_str_m5_Al_o6_o19_sra_sym_25 | 30.42113922 | 11.38697584 | 1.238013972 | 1.986211179
boydwoo_str_m5_Al_o7_o20_sra_sym_55 | 28.96190284 | 6.109507169 | 0.355555772 | 1.141568147
gmof_ZnN4-SiF6-ADC_No11 | 29.17131427 | 6.257983541 | 0.622174539 | 1.143922691
gmof_Zn4O13-BDC_A-irmof20_A_No236 | 20.3798659 | 2.225699051 | 0.155770338 | 1.581282927
boydwoo_str_m5_Al_o8_o16_sra_sym_98 | 35.02501299 | 6.095409768 | 0.973982757 | 1.166772497
boydwoo_str_m3_o25_o27_pcu_sym_71 | 28.92788058 | 2.870009465 | 0.299842378 | 1.571428566
boydwoo_str_m3_o23_o26_pcu_sym_20 | 22.17410817 | 1.081431148 | 0.100306101 | 1.095551037
tobacco_SR_flt_v1-3c_triazine_Ch_v2-8c_Hf_1_Ch_1TrU_Ch_2x2x1 | 17.7853103 | 0.914690055 | 0.068708274 | 1.040591519
gmof_Zn2O8N2-AZO_A-irmof7_A_No517 | 29.02268858 | 4.99208861 | 0.496264874 | 1.806722423
boydwoo_str_m5_Al_o20_o25_sra_sym_138 | 31.06598047 | 8.988471059 | 0.539979148 | 1.519684825
gmof_Zn4O13-DPAC_A-TED_A_No37 | 20.4203979 | 1.652443171 | 0.130415256 | 1.408192972
boydwoo_str_m3_o13_o28_pcu_sym_76 | 25.8419718 | 9.056343969 | 0.432954786 | 2.210636013
gmof_Zn4O13-BDC_A-irmof20_A_No58 | 20.19125595 | 1.900025552 | 0.138459779 | 1.439795243
boydwoo_str_m5_Al_o3_o6_sra_sym_152 | 36.87384764 | 6.818831444 | 1.080375087 | 1.195568537
boydwoo_str_m5_Al_o7_o13_sra_sym_84 | 36.31633198 | 8.416475527 | 2.26220259 | 1.490676825
gmof_Zn4O13-BDC_A-irmof20_A_No538 | 19.74404935 | 2.006160808 | 0.146072024 | 1.605208037
gmof_Zn4O13-BDC_A-irmof20_A_No298 | 19.03210157 | 1.69285061 | 0.128491203 | 1.58777762
gmof_Zn4O13-DPAC_A-TED_A_No32 | 21.10516508 | 2.3689374 | 0.167423025 | 1.700079693
boydwoo_str_m3_o2_o16_pcu_sym_251 | 28.53744666 | 9.561406546 | 0.60787634 | 1.669070156
gmof_Zn4O13-BDC_A-irmof20_A_No176 | 19.49150058 | 1.907696683 | 0.140058739 | 1.618015998
gmof_Zn4O13-BDC_A-irmof20_A_No32 | 18.90108277 | 1.794557563 | 0.133749458 | 1.643890117
gmof_CuN4-SiF6-DPAC_No21 | 35.97745956 | 6.075507748 | 3.225696629 | 0.847856083
boydwoo_str_m1_o11_o24_pcu_sym_197 | 16.98136141 | 1.249668621 | 0.092589094 | 1.520926164
gmof_Zn4O13-DPAC_A-TED_A_No40 | 20.11162889 | 1.802747199 | 0.13942775 | 1.704839209
tobacco_SR_flt_v1-3c_triazine_Ch_v2-8c_Zr_1_Ch_1TrU_Ch_2x2x1 | 17.63606839 | 1.15011457 | 0.08723739 | 1.36417708
gmof_Zn4O13-BDC_A-irmof20_A_No296 | 18.98735532 | 1.7429717 | 0.131223575 | 1.619483648
boydwoo_str_m5_Al_o7_o20_sra_sym_63 | 26.67289705 | 5.539008367 | 0.330244163 | 1.067959885
boydwoo_str_m3_o7_o22_pcu_sym_233 | 27.45322265 | 2.346142313 | 0.209367834 | 0.857165699
gmof_Zn4O13-DPAC_A-TED_A_No22 | 18.90484927 | 1.506121578 | 0.120985733 | 1.662656052
BUVYIB_FSR | 45.41791683 | 8.613581516 | 4.617824127 | 1.203563358
gmof_AlO6-mofHTB_No10 | 39.06125761 | 3.613872699 | 1.510767133 | 0.576867916
gmof_AlO6-irmof6_A_No4 | 29.08907333 | 2.403054133 | 0.543130846 | 0.528220701
boydwoo_str_m3_o13_o19_pcu_sym_87 | 24.58584347 | 12.05140907 | 0.411315526 | 1.811681067
gmof_Zn4O13-BDC_A-irmof20_A_No461 | 20.28370445 | 2.248989414 | 0.155701923 | 1.550815848
gmof_Zn4O13-BDC_A-irmof20_A_No158 | 18.95059378 | 1.803863492 | 0.132281049 | 1.604317915
gmof_AlO6-irmof6_A_No6 | 27.72252753 | 2.227826208 | 0.354481821 | 0.489135537
gmof_Al2O6-ADC_B-irmof20_B_No146 | 35.70769781 | 7.205189193 | 5.466707702 | 0.618300757
gmof_AlO6-mofHTB_No20 | 23.66697929 | 1.107563228 | 0.072561024 | 0.297362078
gmof_Zn4O13-DPAC_A-TED_A_No2 | 19.68296856 | 1.579329238 | 0.122912893 | 1.482421282
gmof_Zn4O13-BDC_A-irmof20_A_No91 | 21.34325493 | 2.612291083 | 0.154506628 | 1.230874917
gmof_Zn4O13-BDC_A-irmof20_A_No521 | 20.02034301 | 1.740043186 | 0.129381882 | 1.408049882
gmof_Zn4O13-BDC_A-irmof20_A_No341 | 18.96739201 | 1.620912643 | 0.121182674 | 1.497400041
REBLES_FSR | 32.81798476 | 7.977106526 | 1.011866696 | 1.454331158
gmof_Zn4O13-BDC_A-irmof20_A_No219 | 19.33948916 | 1.798815436 | 0.132539775 | 1.525839131
gmof_AlO6-mofHTB_No11 | 30.18927299 | 1.922367386 | 0.609343247 | 0.377291655
boydwoo_str_m5_Al_o23_o23_sra_sym_5 | 44.88441831 | 9.682065752 | 3.24145241 | 1.64680812
gmof_AlO6-irmof6_A_No17 | 30.47746764 | 2.565442899 | 0.753019336 | 0.500144329
gmof_Zn4O13-BDC_A-irmof20_A_No101 | 19.99529693 | 1.793161176 | 0.128584095 | 1.361939733
gmof_Zn4O13-BDC_A-irmof20_A_No639 | 20.30384606 | 2.220466875 | 0.15040792 | 1.49789989
boydwoo_str_m3_o2_o21_pcu_sym_10 | 21.56504773 | 3.189383554 | 0.210085709 | 2.01385639
gmof_Zn4O13-BDC_A-irmof20_A_No581 | 19.49066981 | 1.900125615 | 0.137182599 | 1.543388037
gmof_AlO6-mof177_No40 | 33.31969745 | 3.281908987 | 1.704675904 | 0.458526027
gmof_AlO6-mof177_No30 | 32.28042668 | 3.893829897 | 1.439731644 | 0.680849892
gmof_Zn2O8N2-AZO_A-irmof7_A_No182 | 28.20628787 | 3.267750897 | 0.286887799 | 1.27986487
gmof_Zn4O13-DPAC_A-TED_A_No12 | 19.46401111 | 1.681845375 | 0.129644363 | 1.626740655
boydwoo_str_m3_o17_o28_pcu_sym_149 | 28.6563977 | 4.372912536 | 0.423076507 | 1.78330303
boydwoo_str_m3_o8_o19_pcu_sym_110 | 24.21174236 | 4.158417251 | 0.300075428 | 1.745080055
boydwoo_str_m5_Al_o7_o18_sra_sym_112 | 40.21805378 | 9.416541569 | 1.66254828 | 1.74908931
WOBHEB_FSR | 28.69940646 | 2.980825472 | 0.386823547 | 0.638262147
boydwoo_str_m3_o18_o26_pcu_sym_187 | 34.11962584 | 9.039142212 | 1.237361341 | 1.629440929
boydwoo_str_m1_o11_o25_pcu_sym_123 | 15.86990045 | 0.998803343 | 0.083581381 | 1.674099095
gmof_AlO6-irmof6_A_No5 | 33.65250045 | 2.272558878 | 1.320514818 | 0.351855675
boydwoo_str_m1_o13_o18_pcu_sym_119 | 24.90086732 | 10.86616435 | 0.35332294 | 1.908261473
boydwoo_str_m3_o6_o22_pcu_sym_190 | 20.26906975 | 2.609503344 | 0.182525059 | 1.936326429
boydwoo_str_m3_o6_o16_pcu_sym_121 | 27.85854237 | 6.30260778 | 0.319935994 | 1.296880798
gmof_Zn4O13-BDC_A-irmof20_A_No448 | 19.93039634 | 2.166289125 | 0.152112316 | 1.627554864
gmof_Zn4O13-BDC_A-irmof20_A_No328 | 18.79153559 | 1.573985472 | 0.122132457 | 1.570898446
gmof_Zn4O13-BDC_A-irmof20_A_No42 | 18.71368824 | 1.71984739 | 0.12892394 | 1.641572827
gmof_AlO6-irmof6_A_No7 | 29.79657137 | 1.833016439 | 0.542242613 | 0.396674077
boydwoo_str_m3_o19_o21_pcu_sym_18 | 15.81331603 | 1.214973484 | 0.091884255 | 1.689405359
gmof_Zn4O13-BDC_A-irmof20_A_No326 | 18.78091991 | 1.663204766 | 0.125328044 | 1.59622402
gmof_Zn4O13-BDC_A-irmof20_A_No206 | 19.24932387 | 1.802847284 | 0.134430684 | 1.591344755
UFAQOK_FSR | 30.6110771 | 3.059029785 | 0.512109057 | 0.64631961
SARSUC_FSR | 27.62187273 | 9.07746341 | 0.838845117 | 1.727971361
boydwoo_str_m3_o8_o14_pcu_sym_178 | 32.37481978 | 4.783082849 | 0.512363434 | 1.416067595
boydwoo_str_m1_o11_o15_pcu_sym_16 | 19.30921715 | 1.92123362 | 0.13286233 | 1.466239606
boydwoo_str_m5_Al_o6_o27_sra_sym_73 | 39.26024288 | 7.294727899 | 1.453623027 | 1.269025704
gmof_Al2O6-DPAC_B-irmof20_B_No325 | 37.00286557 | 8.854369459 | 2.960905293 | 1.478799888
boydwoo_str_m5_Al_o7_o18_sra_sym_64 | 25.68619567 | 5.183868012 | 0.241417069 | 1.38995362
boydwoo_str_m3_o6_o11_pcu_sym_35 | 20.4612334 | 2.18966534 | 0.163741466 | 1.752914273
core_FUNCAT_freeONLY | 54.53876839 | 5.615697523 | 2.147233997 | 0.883018697
gmof_AlO6-irmof6_A_No12 | 27.9586315 | 2.425597211 | 0.387681172 | 0.508233012
gmof_Zn4O13-DPAC_A-TED_A_No7 | 20.06323223 | 2.096667831 | 0.152319235 | 1.733868811
gmof_Zn2O8N2-AZO_A-irmof7_A_No510 | 30.20243571 | 6.802855548 | 0.641605441 | 1.93849776
gmof_AlO6-irmof6_A_No1 | 28.55233014 | 3.242804982 | 0.567238681 | 0.634801184
gmof_Zn2O8N2-AZO_A-irmof7_A_No470 | 28.74646493 | 5.418143714 | 0.514095627 | 1.97758631
gmof_Zn4O13-BDC_A-irmof20_A_No506 | 19.58463716 | 1.819182025 | 0.13618739 | 1.567037936
boydwoo_str_m3_o8_o11_pcu_sym_150 | 25.24029739 | 4.57473155 | 0.29574122 | 1.526642193
gmof_Zn2O8N2-irmof14_A-irmof8_A_No19 | 29.70229954 | 10.12660302 | 0.92831856 | 1.81641223
UFOQEO_FSR | 35.70632919 | 7.873448766 | 2.611085936 | 1.185879929
gmof_AlO6-irmof6_A_No10 | 27.29495211 | 2.762381703 | 0.356188745 | 0.545511396
gmof_AlO6-irmof6_A_No13 | 30.3966908 | 2.152149309 | 0.729524144 | 0.442941127
NAVJAW_FSR | 26.88363999 | 2.733534777 | 0.234950585 | 0.578874736
gmof_ZnN4-SiF6-DPAC_No24 | 33.84172307 | 5.577652449 | 2.149350656 | 0.994738143
boydwoo_str_m5_Al_o6_o17_sra_sym_20 | 36.90815906 | 10.11082599 | 2.491097183 | 1.801633561
tobacco_SR_rtl_v1-3c_pyrrole_Ch_v2-6c_Zr_1_Ch_1TrU_Ch_2x2x2 | 24.23794069 | 3.10448323 | 0.162202067 | 0.949008962
gmof_AlO6-irmof6_A_No11 | 26.25534135 | 2.262635401 | 0.256797492 | 0.471074375
gmof_Al2O6-DPAC_B-irmof20_B_No9 | 34.50957981 | 10.12149857 | 3.269498237 | 1.705883638
gmof_Zn2O8N2-irmof14_A-irmof20_A_No75 | 29.72895792 | 6.56526785 | 0.608839557 | 1.252444629
boydwoo_str_m5_Al_o18_o28_sra_sym_64 | 31.9750248 | 5.906013769 | 0.383795648 | 1.269221204
gmof_Zn4O13-BDC_A-irmof20_A_No338 | 18.36999157 | 1.519773894 | 0.117141232 | 1.582553262
gmof_Zn4O13-BDC_A-irmof20_A_No46 | 18.29105282 | 1.538268218 | 0.119509684 | 1.626783856
gmof_Zn4O13-BDC_A-irmof20_A_No340 | 18.37900677 | 1.435620383 | 0.113483628 | 1.534138403
gmof_AlO6-mof177_No16 | 32.26869311 | 3.768919071 | 1.492526995 | 0.663698371
gmof_Zn4O13-BDC_A-irmof20_A_No578 | 18.58871635 | 1.585619739 | 0.121177755 | 1.598594784
gmof_Zn4O13-BDC_A-irmof20_A_No278 | 19.69804157 | 1.832816343 | 0.135598689 | 1.546422366
boydwoo_str_m3_o8_o12_pcu_sym_225 | 21.3555464 | 1.643958258 | 0.143405046 | 1.378538611
gmof_Zn4O13-BDC_A-irmof20_A_No90 | 20.1665264 | 1.82352402 | 0.123223113 | 1.22352511
gmof_Zn4O13-BDC_A-irmof20_A_No520 | 19.56423409 | 1.61386305 | 0.123172549 | 1.446887098
boydwoo_str_m1_o11_o11_pcu_sym_31 | 15.46533974 | 0.917428833 | 0.074734526 | 1.482553785
core_VOLQOD_freeONLY | 37.71585655 | 8.535917111 | 1.084137552 | 1.469566359
gmof_AlO6-mof177_No15 | 32.19125842 | 4.622272391 | 2.070620269 | 0.781706459
XESKAJ_FSR | 29.59898168 | 2.758727103 | 0.672376686 | 0.612185139
gmof_Zn4O13-BDC_A-irmof20_A_No518 | 19.04646837 | 1.618090967 | 0.12417964 | 1.534117633
boydwoo_str_m3_o13_o20_pcu_sym_162 | 26.17295876 | 7.622750432 | 0.365650557 | 1.50495317
gmof_Uio66Zr-DPAC_A_No10 | 31.06746712 | 4.052744178 | 0.440249504 | 1.570956011
boydwoo_str_m5_Al_o8_o8_sra_sym_71 | 32.06875882 | 4.637163551 | 0.480429505 | 0.927157575
boydwoo_str_m5_Al_o8_o26_sra_sym_165 | 41.20868564 | 3.406375325 | 0.393893842 | 0.694317999
boydwoo_str_m5_Al_o20_o25_sra_sym_95 | 32.38755917 | 11.60651263 | 0.819272637 | 1.932449424
boydwoo_str_m3_o7_o15_pcu_sym_30 | 28.80252731 | 5.515955762 | 0.335117383 | 1.046304306
boydwoo_str_m3_o2_o26_pcu_sym_252 | 24.24087364 | 1.98297326 | 0.180666467 | 1.434494193
boydwoo_str_m1_o4_o28_pcu_sym_101 | 19.84121132 | 2.370380244 | 0.179353084 | 2.043585105
OQETEK_FSR | 37.87210943 | 6.512364807 | 1.546054736 | 1.088671551
boydwoo_str_m3_o18_o23_pcu_sym_73 | 26.93578938 | 10.94293714 | 0.465648306 | 1.888588482
CUFYUZ_FSR | 39.29811262 | 4.152272868 | 1.038844663 | 0.733725528
boydwoo_str_m5_Al_o25_o27_sra_sym_111 | 47.30749119 | 8.615653461 | 2.91227789 | 1.453258897
gmof_AlO6-irmof6_A_No16 | 28.76637246 | 3.061198829 | 0.507673789 | 0.659388998
boydwoo_str_m1_o12_o21_pcu_sym_205 | 15.28884429 | 0.812764377 | 0.06672652 | 1.445588462
gmof_AlO6-mof177_No39 | 32.40805475 | 3.772947697 | 1.5870605 | 0.647286787
gmof_Al2O6-irmof10_B-irmof20_B_No233 | 34.30202082 | 7.411522821 | 4.608484738 | 0.89220809
boydwoo_str_m1_o12_o26_pcu_sym_19 | 17.85386595 | 1.698210482 | 0.121370278 | 1.784633925
gmof_AlO6-pcn6_B_No15 | 29.11488126 | 4.086105733 | 0.947618589 | 0.840248542
boydwoo_str_m5_Al_o17_o20_sra_sym_52 | 31.60835402 | 9.818440798 | 1.553292737 | 1.806202849
gmof_Zn4O13-BDC_A-irmof20_A_No136 | 19.20262261 | 1.706667584 | 0.129333892 | 1.556112414
gmof_Zn2O8N2-AZO_A-irmof7_A_No168 | 28.47776331 | 5.660466324 | 0.486077555 | 1.933711637
MICKAN_FSR | 47.83904274 | 4.758735011 | 1.445210349 | 0.666161894
boydwoo_str_m1_o1_o5_pcu_sym_3 | 18.84875042 | 1.419244513 | 0.096116067 | 1.119945716
gmof_Al2O6-DPAC_B-irmof20_B_No3 | 33.0127131 | 10.76379793 | 3.433108074 | 1.85139209
boydwoo_str_m3_o23_o26_pcu_sym_87 | 26.89861584 | 1.900291477 | 0.15213752 | 0.815343394
boydwoo_str_m3_o23_o25_pcu_sym_234 | 24.87305674 | 4.041667739 | 0.29035756 | 2.180452849
tobacco_SR_scu_v1-8c_Hf_1_Ch_v2-4c_B_Ch_1B_4Br_Ch_2x2x2 | 34.179676 | 1.322088153 | 0.217418495 | 0.404327705
boydwoo_str_m3_o7_o20_pcu_sym_90 | 26.60101594 | 4.072544044 | 0.325576819 | 1.817584047
boydwoo_str_m1_o18_o21_pcu_sym_76 | 24.61937202 | 7.725415858 | 0.313038923 | 1.78903374
core_EXEXAH_freeONLY | 29.69448902 | 4.745892146 | 1.326211822 | 0.995568051
gmof_Al2O6-DPAC_B-irmof20_B_No162 | 35.32233588 | 8.523225575 | 2.144546511 | 1.498043237
boydwoo_str_m3_o13_o27_pcu_sym_206 | 35.15728037 | 6.449129267 | 0.699227464 | 1.446410708
gmof_Zn2O8N2-AZO_A-irmof8_A_No62 | 22.14030022 | 1.692324291 | 0.138044899 | 1.275799832
boydwoo_str_m1_o11_o15_pcu_sym_59 | 18.25172714 | 1.584520837 | 0.118309858 | 1.550944462
FUNBEW_FSR | 41.38612909 | 10.03726924 | 1.143552429 | 1.536980867
boydwoo_str_m3_o21_o28_pcu_sym_86 | 18.96217509 | 2.218093654 | 0.16948746 | 2.313068571
gmof_Zn2O8N2-AZO_A-BDC_A_No92 | 26.94469369 | 3.016665276 | 0.268876827 | 1.220808879
boydwoo_str_m5_Al_o2_o6_sra_sym_24 | 35.11842844 | 7.397477584 | 0.78237196 | 1.317310137
gmof_Al2O6-DPAC_B-irmof20_B_No112 | 36.39204275 | 9.110214221 | 2.635734447 | 1.552119529
tobacco_SR_scu_v1-8c_Zr_1_Ch_v2-4c_B_Ch_1B_4Br_Ch_2x2x2 | 33.82431555 | 1.450468623 | 0.231086337 | 0.453960909
gmof_Zn2O8N2-irmof14_A-irmof8_A_No153 | 30.199894 | 7.73032408 | 0.815026969 | 1.499115774
boydwoo_str_m5_Al_o20_o25_sra_sym_65 | 30.648837 | 8.861236748 | 0.505453507 | 1.609032015
MOF-5_cooh_2_129_2 | 18.62222735 | 1.786886054 | 0.144620084 | 2.018650068
boydwoo_str_m1_o8_o10_pcu_sym_78 | 26.53880942 | 3.882713211 | 0.35830924 | 1.466452778
boydwoo_str_m1_o12_o21_pcu_sym_131 | 16.57413506 | 0.896326314 | 0.074577404 | 1.444088985
boydwoo_str_m5_Al_o8_o16_sra_sym_4 | 32.21362694 | 6.579570686 | 0.85785044 | 1.299055933
tobacco_SR_scu_v1-8c_Hf_1_Ch_v2-4c_B_Ch_1B_4CN_Ch_2x2x2 | 54.34394738 | 2.914153105 | 0.613930328 | 0.652458426
boydwoo_str_m3_o13_o13_pcu_sym_40 | 28.06566122 | 9.759607888 | 0.802477038 | 1.81547316
boydwoo_str_m5_Al_o3_o6_sra_sym_33 | 34.51361765 | 7.627446444 | 0.713514698 | 1.426724862
gmof_Zn4O13-BDC_A-irmof20_A_No437 | 19.1716651 | 1.496988075 | 0.119523726 | 1.494754563
boydwoo_str_m5_Al_o18_o28_sra_sym_87 | 46.05096657 | 5.508819566 | 1.577025079 | 1.114862167
gmof_Zn4O13-BDC_A-irmof20_A_No439 | 20.30913279 | 1.784962245 | 0.138596159 | 1.488445571
boydwoo_str_m1_o12_o16_pcu_sym_132 | 20.49086985 | 4.622175466 | 0.168624062 | 1.546341904
boydwoo_str_m3_o2_o29_pcu_sym_110 | 25.36182361 | 4.368583528 | 0.297128167 | 1.872164585
tobacco_SR_scu_v1-8c_Zr_1_Ch_v2-4c_B_Ch_1B_4CN_Ch_2x2x2 | 54.43997303 | 3.350515831 | 0.720752914 | 0.780109545
boydwoo_str_m3_o16_o26_pcu_sym_70 | 32.16831666 | 8.093723717 | 0.716794415 | 1.487653751
gmof_Zn4O13-BDC_A-irmof20_A_No134 | 18.50871437 | 1.510942202 | 0.117970344 | 1.572166846
boydwoo_str_m1_o13_o18_pcu_sym_63 | 20.53888157 | 2.843344941 | 0.196616519 | 1.948489525
gmof_Zn4O13-BDC_A-irmof20_A_No617 | 21.65482493 | 2.356291323 | 0.160287106 | 1.360306859
boydwoo_str_m3_o17_o20_pcu_sym_170 | 23.94415715 | 11.90502007 | 0.344825953 | 2.019971381
boydwoo_str_m3_o8_o10_pcu_sym_60 | 31.98673996 | 4.882333704 | 0.439797215 | 0.988439384
boydwoo_str_m3_o6_o23_pcu_sym_41 | 23.40716222 | 3.675785761 | 0.205305719 | 1.331021117
YOLKUH01_FSR | 36.99187307 | 3.492105477 | 1.378239259 | 0.566862604
boydwoo_str_m5_Al_o8_o21_sra_sym_26 | 32.8960713 | 5.398282189 | 0.626937955 | 1.06077764
gmof_Zn4O13-BDC_A-irmof20_A_No197 | 19.08782769 | 1.388571937 | 0.110533516 | 1.416925956
gmof_Zn4O13-BDC_A-irmof20_A_No615 | 19.87028375 | 1.674484616 | 0.128099531 | 1.417848454
boydwoo_str_m5_Al_o7_o23_sra_sym_90 | 38.01011156 | 5.304703556 | 1.278931251 | 0.998819723
gmof_Zn2O8N2-irmof14_A-irmof20_A_No5 | 30.22192856 | 11.00189116 | 1.100718654 | 1.963325643
gmof_Zn4O13-BDC_A-irmof20_A_No495 | 18.74933552 | 1.333217052 | 0.106370913 | 1.431134927
gmof_Zn4O13-BDC_A-irmof20_A_No317 | 18.18057078 | 1.197551171 | 0.097167312 | 1.43670043
gmof_Zn4O13-BDC_A-irmof20_A_No557 | 19.00579652 | 1.399540592 | 0.112679535 | 1.480044345
boydwoo_str_m1_o19_o22_pcu_sym_49 | 22.19051276 | 3.674076351 | 0.170003302 | 1.240739614
gmof_Zn4O13-BDC_A-irmof20_A_No555 | 18.44892972 | 1.313312353 | 0.106137564 | 1.487879925
gmof_Zn4O13-BDC_A-irmof20_A_No319 | 18.36366804 | 1.171769628 | 0.096738735 | 1.372574542
boydwoo_str_m3_o3_o8_pcu_sym_96 | 25.30432139 | 2.064431006 | 0.220255679 | 1.879688006
boydwoo_str_m3_o13_o27_pcu_sym_88 | 31.98145901 | 4.278009803 | 0.381515177 | 1.068193549
boydwoo_str_m5_Al_o3_o13_sra_sym_1 | 34.81381449 | 11.34865154 | 3.479985911 | 1.992711669
boydwoo_str_m1_o18_o18_pcu_sym_70 | 27.35095961 | 7.656708077 | 0.43914026 | 1.950121658
boydwoo_str_m3_o6_o23_pcu_sym_3 | 20.97739278 | 2.605962451 | 0.198284378 | 2.319379224
boydwoo_str_m5_Al_o3_o13_sra_sym_52 | 35.88241641 | 10.55973317 | 3.266087576 | 1.812102847
gmof_Zn2O8N2-AZO_A-irmof20_A_No202 | 23.03557306 | 2.531605986 | 0.200050735 | 1.624355953
boydwoo_str_m5_Al_o3_o13_sra_sym_210 | 34.93875292 | 7.863499211 | 1.595129671 | 1.44683522
gmof_Al2O6-ADC_B-irmof20_B_No336 | 33.6145527 | 7.528849108 | 5.42655242 | 0.732484543
gmof_AlO6-mofHTB_No17 | 28.11625302 | 2.703113696 | 0.370063497 | 0.543277635
gmof_AlO6-mof177_No22 | 33.22423684 | 3.692965544 | 1.886033262 | 0.540942809
AKAYIV_FSR | 31.70658315 | 3.534324255 | 1.386207246 | 0.656946642
gmof_Zn4O13-BDC_A-irmof20_A_No494 | 18.64473027 | 1.406229797 | 0.112218976 | 1.495402183
boydwoo_str_m5_Al_o23_o27_sra_sym_31 | 44.18747399 | 7.759383009 | 2.15873947 | 1.306939859
gmof_Al2O6-AZO_B-irmof8_B_No3 | 35.44814964 | 8.946158376 | 2.356563343 | 1.556731323
boydwoo_str_m3_o6_o9_pcu_sym_108 | 31.26426769 | 10.10156749 | 0.691702552 | 1.709493699
boydwoo_str_m3_o2_o11_pcu_sym_129 | 24.60898264 | 8.897227047 | 0.31138407 | 1.646142548
NAHNES_FSR | 27.4296602 | 11.43589949 | 0.639804178 | 1.909235287
gmof_Zn4O13-BDC_A-irmof20_A_No556 | 18.78431509 | 1.459809412 | 0.11537775 | 1.544708426
gmof_Zn4O13-BDC_A-irmof20_A_No498 | 20.17501819 | 1.514967779 | 0.117143863 | 1.264116329
gmof_Zn4O13-BDC_A-irmof20_A_No194 | 18.34796813 | 1.385283339 | 0.109977009 | 1.52817133
gmof_Zn4O13-BDC_A-irmof20_A_No554 | 18.23549814 | 1.37895716 | 0.108358505 | 1.560227714
gmof_Zn2O8N2-irmof20_A-irmof7_A_No26 | 30.80695639 | 8.686901628 | 0.796567239 | 1.469805945
gmof_Zn4O13-BDC_A-irmof20_A_No6 | 19.12814294 | 1.789391589 | 0.135473482 | 1.656117713
gmof_AlO6-mof177_No38 | 32.13881496 | 4.729461867 | 1.835451951 | 0.849957539
boydwoo_str_m1_o16_o18_pcu_sym_216 | 24.54505596 | 10.25561646 | 0.32275558 | 1.919264588
gmof_Zn2O8N2-AZO_A-irmof8_A_No175 | 21.73096842 | 2.121534456 | 0.174787299 | 1.712090973
BADXUC_FSR | 33.37291116 | 6.76140977 | 0.852346673 | 1.131328438
gmof_Zn4O13-BDC_A-irmof20_A_No616 | 21.53497433 | 2.477808714 | 0.165901682 | 1.438063733
gmof_Al2O6-DPAC_B-irmof20_B_No264 | 33.18746631 | 9.234634668 | 1.833919705 | 1.671180676
gmof_Al2O6-AZO_B-irmof20_B_No210 | 33.75638587 | 9.007353294 | 2.343273139 | 1.623279574
boydwoo_str_m5_Al_o16_o27_sra_sym_16 | 32.55784045 | 5.678841287 | 0.512698153 | 1.257710488
boydwoo_str_m5_Al_o20_o23_sra_sym_101 | 29.71259338 | 9.032879979 | 0.505260164 | 1.535876377
boydwoo_str_m5_Al_o3_o18_sra_sym_84 | 34.83768295 | 4.283117504 | 0.460049637 | 0.866564128
core_CURYOE01_freeONLY | 35.513298 | 4.631541175 | 2.80450605 | 0.673492774
gmof_ZnN4-SiF6-AZO_No2 | 28.5812056 | 7.221449493 | 0.636399491 | 1.277052122
boydwoo_str_m3_o2_o17_pcu_sym_188 | 30.39244106 | 8.752986455 | 0.687910327 | 1.580947231
boydwoo_str_m3_o8_o22_pcu_sym_270 | 26.18096725 | 6.674031837 | 0.356670029 | 1.714678923
gmof_Al2O6-AZO_B-irmof20_B_No197 | 35.80640359 | 9.139751515 | 2.95500413 | 1.565879123
gmof_Al2O6-DPAC_B-irmof20_B_No233 | 31.77971604 | 8.821998709 | 1.243569405 | 1.605832919
gmof_AlO6-mof177_No36 | 30.07286867 | 3.759262056 | 0.704857374 | 0.708448557
boydwoo_str_m5_Al_o6_o27_sra_sym_121 | 32.0615948 | 6.663555969 | 0.708484546 | 1.219097221
boydwoo_str_m3_o20_o22_pcu_sym_118 | 22.99665659 | 2.943845968 | 0.165885981 | 1.038206046
boydwoo_str_m1_o12_o13_pcu_sym_189 | 16.27957675 | 1.235609768 | 0.093354447 | 1.629828949
boydwoo_str_m3_o8_o22_pcu_sym_26 | 22.70008594 | 3.999044917 | 0.26219815 | 1.861084539
boydwoo_str_m5_Al_o7_o23_sra_sym_45 | 31.18982789 | 8.396964052 | 0.560585371 | 1.497310493
boydwoo_str_m5_Al_o20_o25_sra_sym_118 | 29.51626086 | 10.72642977 | 0.63734492 | 1.940377973
boydwoo_str_m1_o12_o21_pcu_sym_81 | 14.37192604 | 0.801105329 | 0.068181598 | 1.710011224
boydwoo_str_m5_Al_o2_o13_sra_sym_55 | 35.58731146 | 8.204709304 | 5.080857677 | 1.05542464
gmof_Al2O6-irmof10_B-irmof14_B_No4 | 33.60515022 | 8.503851347 | 2.508666582 | 1.705183696
SARTAJ_FSR | 28.14904504 | 9.532387703 | 0.89986682 | 1.739128813
QULMIU_FSR | 33.41115062 | 2.553018637 | 1.643784052 | 0.351590149
gmof_AlO6-mof177_No12 | 29.77789266 | 4.442612503 | 0.911276771 | 0.858528631
boydwoo_str_m3_o2_o26_pcu_sym_196 | 23.7263023 | 4.112525796 | 0.288970281 | 2.121797756
gmof_Zn2O8N2-ADC_A-irmof8_A_No50 | 23.60175079 | 1.981211038 | 0.166045742 | 1.282956866
gmof_Al2O6-DPAC_B-irmof8_B_No4 | 35.35555656 | 9.329439341 | 1.862477533 | 1.611542576
boydwoo_str_m3_o3_o25_pcu_sym_115 | 24.97794089 | 1.797312801 | 0.177777779 | 1.454833691
gmof_AlO6-mofHTB_No4 | 37.63032538 | 3.928015155 | 1.31502737 | 0.706970383
JOJKOK_FSR | 24.68798482 | 3.328169625 | 0.267652392 | 1.759156666
tobacco_SR_bcu_v1-8c_Hf_1_Ch_2B_4H_Ch_2x2x2 | 22.62067628 | 3.952836975 | 0.164547362 | 1.175241902
MOF-5_cooh_2_861_1 | 18.48039126 | 1.471309391 | 0.122343114 | 1.901045955
gmof_AlO6-mof177_No43 | 31.31292718 | 4.075524252 | 1.520929347 | 0.79539067
tobacco_SR_bcu_v1-8c_Zr_1_Ch_2B_4H_Ch_2x2x2 | 22.43819802 | 4.711051063 | 0.206204109 | 1.508434877
gmof_Zn2O8N2-irmof16_A-irmof20_A_No236 | 22.5589133 | 3.04424351 | 0.180538584 | 1.263896289
boydwoo_str_m3_o21_o27_pcu_sym_29 | 30.32283716 | 8.299720307 | 0.569179891 | 1.675402208
gmof_Al2O6-AZO_B-irmof20_B_No263 | 33.63245861 | 8.556930862 | 1.761399434 | 1.557858887
boydwoo_str_m5_Al_o6_o17_sra_sym_71 | 40.29193689 | 6.423719093 | 1.679179132 | 1.170007281
gmof_Zn2O8N2-AZO_A-irmof7_A_No381 | 27.54415212 | 4.134561508 | 0.385624166 | 1.671519879
boydwoo_str_m3_o8_o8_pcu_sym_193 | 21.37743359 | 1.212685124 | 0.110566856 | 1.357538796
boydwoo_str_m3_o7_o12_pcu_sym_265 | 23.68576837 | 3.05156288 | 0.259731452 | 2.007597205
gmof_AlO6-mof177_No13 | 30.1050827 | 3.80945573 | 0.715313557 | 0.707580681
boydwoo_str_m3_o2_o26_pcu_sym_4 | 25.86989982 | 5.912406 | 0.351351071 | 2.03041131
boydwoo_str_m3_o21_o29_pcu_sym_131 | 19.03258991 | 1.95479019 | 0.135805532 | 1.702604194
boydwoo_str_m5_Al_o3_o13_sra_sym_32 | 34.95669539 | 10.60841257 | 3.280187921 | 1.847257098
boydwoo_str_m1_o16_o26_pcu_sym_221 | 22.68003287 | 3.136930214 | 0.198721871 | 1.752658167
gmof_AlO6-mof177_No14 | 25.3438727 | 2.755454734 | 0.236418009 | 0.56598988
gmof_Zn2O8N2-irmof20_A-irmof6_A_No253 | 29.74446431 | 8.956651304 | 0.847837884 | 1.4876631
gmof_Zn4O13-BDC_A-irmof20_A_No21 | 19.94605031 | 1.985186598 | 0.147071793 | 1.628509072
gmof_Zn4O13-BDC_A-irmof20_A_No19 | 18.2481256 | 1.513604227 | 0.118242554 | 1.64687986
boydwoo_str_m5_Al_o6_o23_sra_sym_111 | 38.93453389 | 9.012228253 | 1.221852359 | 1.594271689
gmof_AlO6-mof177_No21 | 31.46371035 | 4.14510309 | 1.534675129 | 0.809891547
boydwoo_str_m3_o7_o18_pcu_sym_176 | 28.65964221 | 4.162023662 | 0.400398274 | 1.820680331
boydwoo_str_m3_o6_o29_pcu_sym_173 | 26.01122851 | 3.960948381 | 0.306952164 | 1.955225714
gmof_Al2O6-DPAC_B-irmof20_B_No13 | 33.75486426 | 9.806335134 | 1.82697114 | 1.776393087
boydwoo_str_m3_o2_o25_pcu_sym_8 | 21.81862897 | 3.423460638 | 0.239098558 | 2.306396777
gmof_AlO6-mofHTB_No3 | 32.12749752 | 4.446635134 | 0.669044393 | 0.858558129
gmof_Al2O6-DPAC_B-irmof20_B_No352 | 35.06795492 | 9.588542359 | 2.542845621 | 1.684777276
gmof_Zn4O13-BDC_A-irmof20_A_No25 | 18.05511113 | 1.440267976 | 0.113176876 | 1.646175436
gmof_Zn4O13-BDC_A-irmof20_A_No2 | 18.24805479 | 1.382739532 | 0.108820689 | 1.532088024
core_COJHIT_freeONLY | 29.28391622 | 8.935973171 | 1.392418475 | 1.763267348
gmof_Zn4O13-BDC_A-irmof20_A_No26 | 18.49237985 | 1.489840159 | 0.118392897 | 1.622911894
gmof_Zn4O13-BDC_A-irmof20_A_No27 | 19.70398032 | 1.748865476 | 0.136233877 | 1.598627556
gmof_Zn2O8N2-ADC_A-irmof20_A_No203 | 21.67518215 | 3.030981558 | 0.229311665 | 2.203860329
boydwoo_str_m3_o7_o10_pcu_sym_201 | 28.22095944 | 7.004300373 | 0.625280108 | 2.184678152
gmof_Zn4O13-BDC_A-irmof20_A_No1 | 17.6228187 | 1.369352871 | 0.108083134 | 1.667858876
gmof_Al2O6-DPAC_B-irmof20_B_No253 | 33.90673176 | 9.935519052 | 2.348763347 | 1.781395621
gmof_Zn4O13-BDC_A-irmof20_A_No29 | 21.33069161 | 2.548790261 | 0.167886273 | 1.486900941
gmof_Zn2O8N2-ADC_A-irmof7_A_No1057 | 30.72837426 | 7.394300859 | 0.737833869 | 2.106213368
gmof_Zn4O13-BDC_A-irmof20_A_No4 | 19.99306706 | 1.510650265 | 0.115219907 | 1.268450736
boydwoo_str_m3_o17_o26_pcu_sym_190 | 26.18874219 | 7.247897191 | 0.43738362 | 2.216950973
gmof_Zn2O8N2-irmof20_A-irmof6_A_No97 | 27.46396873 | 9.428630309 | 0.653638876 | 1.613416459
core_VEBHUG_SL | 17.07800212 | 1.168801856 | 0.097751545 | 1.719653823
gmof_AlO6-mof177_No37 | 25.45492006 | 2.790520533 | 0.249141099 | 0.581420376
boydwoo_str_m3_o7_o10_pcu_sym_233 | 31.03592646 | 6.310607839 | 0.481164 | 1.372920864
gmof_Zn2O8N2-irmof20_A-irmof6_A_No310 | 29.19880948 | 8.449270737 | 0.695055982 | 1.386758682
gmof_Zn2O8N2-irmof20_A-irmof8_A_No28 | 26.26111391 | 10.70477788 | 0.468490975 | 1.678877155
gmof_AlO6-mof177_No20 | 31.06367564 | 4.911060664 | 1.78413624 | 0.925360924
gmof_Al2O6-AZO_B-irmof20_B_No8 | 34.27654823 | 9.448057391 | 2.259010917 | 1.693641933
gmof_Al2O6-AZO_B-irmof20_B_No10 | 32.3968653 | 8.66421565 | 1.394370735 | 1.603175927
boydwoo_str_m3_o8_o14_pcu_sym_134 | 28.43511035 | 5.587087273 | 0.509465134 | 1.90961544
gmof_Al2O6-DPAC_B-irmof20_B_No342 | 33.48248601 | 9.705042308 | 2.073187019 | 1.752155711
gmof_Zn2O8N2-irmof10_A-irmof20_A_No157 | 23.95323277 | 10.29789013 | 0.337482811 | 1.793830596
gmof_Zn2O8N2-irmof20_A-irmof8_A_No125 | 24.19505571 | 8.838991974 | 0.313257845 | 1.458587114
QUQBEL_FSR | 32.00432525 | 9.087091378 | 2.430758438 | 1.758251578
gmof_Zn2O8N2-ADC_A-TED_A_No26 | 22.20752558 | 4.646711571 | 0.285549801 | 2.122666578
gmof_Al2O6-DPAC_B-irmof8_B_No7 | 32.99975047 | 10.39776362 | 1.980827399 | 1.872379577
gmof_Zn2O8N2-AZO_A-BDC_A_No57 | 26.6759646 | 3.407488057 | 0.317420165 | 1.563324557
boydwoo_str_m5_Al_o7_o25_sra_sym_3 | 37.28783815 | 6.638068528 | 1.016934969 | 1.238588288
gmof_Zn2O8N2-irmof14_A-irmof20_A_No365 | 26.81787049 | 10.57547718 | 0.597288623 | 1.854112544
boydwoo_str_m3_o2_o6_pcu_sym_49 | 23.59636798 | 2.966530414 | 0.247522572 | 1.930872443
boydwoo_str_m1_o16_o26_pcu_sym_189 | 24.38952623 | 3.859809736 | 0.293993339 | 2.040545509
gmof_Zn2O8N2-ADC_A-irmof7_A_No1040 | 26.80831601 | 4.798206059 | 0.415289014 | 1.849726487
gmof_Zn2O8N2-AZO_A-irmof10_A_No51 | 24.7769738 | 1.964725802 | 0.176509715 | 1.301320521
gmof_Zn2O8N2-ADC_A-irmof7_A_No379 | 27.65086907 | 5.434878365 | 0.429641416 | 1.822158409
BEPLUF_FSR | 28.29383545 | 3.11000152 | 0.393778528 | 0.634031097
gmof_Al2O6-AZO_B-irmof20_B_No12 | 32.38459095 | 9.711972012 | 1.912769557 | 1.794028668
boydwoo_str_m3_o8_o13_pcu_sym_57 | 21.04616558 | 2.100859454 | 0.161806552 | 1.692029581
gmof_Zn2O8N2-ADC_A-irmof6_A_No723 | 24.76386054 | 4.329046179 | 0.323485521 | 1.93542453
gmof_Zn2O8N2-ADC_A-irmof7_A_No26 | 26.18796956 | 5.516317121 | 0.450476025 | 2.216670156
gmof_AlO6-mofHTB_No5 | 30.10525422 | 2.923167726 | 1.006589192 | 0.543262822
KOPHOO_FSR | 27.94012631 | 3.433792705 | 0.360876999 | 1.956019239
gmof_Zn2O8N2-irmof14_A-irmof20_A_No208 | 24.99155055 | 10.06722131 | 0.393174369 | 1.749890143
gmof_Zn2O8N2-ADC_A-irmof20_A_No836 | 23.11394438 | 3.367320561 | 0.253793972 | 2.145258271
gmof_AlO6-mofHTB_No6 | 28.5828182 | 3.249639553 | 0.323720067 | 0.732503095
boydwoo_str_m3_o2_o16_pcu_sym_103 | 26.25700553 | 12.63020164 | 0.509690141 | 2.102728699
boydwoo_str_m5_Al_o3_o6_sra_sym_143 | 28.27856143 | 4.074120177 | 0.267946128 | 1.136074254
SARTEN_FSR | 28.03353229 | 9.435975414 | 0.991665369 | 1.77045769
boydwoo_str_m3_o18_o18_pcu_sym_112 | 27.39942529 | 13.06335087 | 0.680318535 | 2.186276912
boydwoo_str_m5_Al_o20_o27_sra_sym_39 | 31.56782204 | 8.92645293 | 0.817803905 | 1.561783628
boydwoo_str_m3_o3_o14_pcu_sym_7 | 35.72827841 | 4.633633429 | 0.523006402 | 0.950336715
boydwoo_str_m3_o3_o14_pcu_sym_103 | 31.16371423 | 6.792702943 | 0.77835073 | 1.963841549
boydwoo_str_m5_Al_o7_o25_sra_sym_45 | 36.16658306 | 5.321226 | 0.783378139 | 1.083814051
boydwoo_str_m5_Al_o3_o7_sra_sym_56 | 37.29504955 | 10.69110527 | 1.798937754 | 1.8849548
boydwoo_str_m3_o16_o27_pcu_sym_218 | 28.67651933 | 6.11391446 | 0.40871914 | 1.571307901
gmof_Zn2O8N2-ADC_A-irmof20_A_No806 | 21.46492767 | 2.693287995 | 0.202604014 | 1.982975743
boydwoo_str_m3_o3_o25_pcu_sym_43 | 33.41861963 | 1.574331362 | 0.237088477 | 1.328881466
boydwoo_str_m5_Al_o20_o25_sra_sym_100 | 29.37635296 | 12.49667271 | 0.637024363 | 2.126914907
boydwoo_str_m5_Al_o13_o27_sra_sym_13 | 36.29816335 | 10.34309659 | 3.370894483 | 1.788321968
gmof_AlO6-mof177_No35 | 30.13707851 | 4.599240382 | 1.059594699 | 0.881636391
boydwoo_str_m5_Al_o8_o8_sra_sym_76 | 37.10219454 | 6.728331847 | 1.576056186 | 1.240125334
gmof_Zn2O8N2-DPAC_A-irmof7_A_No109 | 24.2552614 | 1.071092254 | 0.10281746 | 0.832273936
MICJUG_FSR | 44.15537235 | 5.285836695 | 1.383567709 | 0.793048008
boydwoo_str_m3_o18_o26_pcu_sym_242 | 25.55595272 | 6.721317586 | 0.429160219 | 2.263021129
gmof_Zn4O13-irmof14_A_No11 | 19.60604658 | 1.792152242 | 0.15397748 | 2.016053625
gmof_ZnN4-SiF6-ADC_No5 | 31.57757423 | 8.035128049 | 1.276534461 | 1.439970233
boydwoo_str_m3_o8_o12_pcu_sym_122 | 20.69306142 | 2.884923227 | 0.222691099 | 2.181436179
boydwoo_str_m3_o2_o20_pcu_sym_124 | 20.12544033 | 1.847299031 | 0.138512466 | 1.57701783
boydwoo_str_m5_Al_o16_o27_sra_sym_46 | 46.74312704 | 7.984490973 | 1.89543579 | 1.537905414
boydwoo_str_m3_o8_o23_pcu_sym_282 | 24.83867919 | 3.123365688 | 0.278751356 | 2.251252697
boydwoo_str_m5_Al_o3_o25_sra_sym_126 | 38.94383368 | 6.04370268 | 1.243485958 | 1.157672915
boydwoo_str_m3_o2_o13_pcu_sym_151 | 22.68951424 | 7.845380871 | 0.302073036 | 2.119879651
boydwoo_str_m3_o8_o11_pcu_sym_171 | 23.94986196 | 5.067130124 | 0.360872019 | 2.169858481
gmof_Zn2O8N2-ADC_A-irmof20_A_No689 | 21.82084696 | 2.967724674 | 0.225876999 | 2.215894919
boydwoo_str_m5_Al_o6_o7_sra_sym_33 | 33.62590617 | 8.648458944 | 0.927765306 | 1.560105553
HADMAD01_FSR | 29.39876192 | 8.353259192 | 1.293029588 | 1.635828887
gmof_Zn2O8N2-ADC_A-irmof20_A_No492 | 20.27885221 | 2.246302998 | 0.176629201 | 2.105540394
boydwoo_str_m3_o21_o28_pcu_sym_150 | 24.0737454 | 4.288511297 | 0.251810858 | 1.75614967
gmof_Zn2O8N2-ADC_A-irmof7_A_No566 | 24.6017765 | 3.39119294 | 0.311168015 | 1.978100385
boydwoo_str_m5_Al_o23_o27_sra_sym_48 | 41.19425856 | 6.505447073 | 1.483542107 | 1.093058431
boydwoo_str_m5_Al_o20_o25_sra_sym_48 | 27.11603117 | 10.58666112 | 0.428186086 | 1.834191133
boydwoo_str_m3_o8_o13_pcu_sym_205 | 22.79835912 | 4.023300794 | 0.283740964 | 2.306240094
boydwoo_str_m1_o13_o21_pcu_sym_260 | 19.41978663 | 1.802529315 | 0.146569778 | 1.961411699
core_HADLOQ01_freeONLY | 30.33951261 | 9.259657418 | 1.961229833 | 1.834962844
boydwoo_str_m3_o3_o17_pcu_sym_86 | 26.23420839 | 4.004043586 | 0.400281414 | 2.713247644
boydwoo_str_m3_o18_o28_pcu_sym_253 | 30.17602377 | 6.130267203 | 0.510254746 | 1.918284475
boydwoo_str_m3_o3_o17_pcu_sym_258 | 24.161321 | 2.450907136 | 0.234370209 | 1.981023686
boydwoo_str_m5_Al_o6_o20_sra_sym_28 | 32.72794159 | 9.396268478 | 0.73525602 | 1.619923073
boydwoo_str_m5_Al_o3_o25_sra_sym_43 | 37.0911016 | 6.492313263 | 1.075195078 | 1.187997706
boydwoo_str_m3_o6_o14_pcu_sym_231 | 24.46454253 | 5.803431269 | 0.351411411 | 2.006762926
boydwoo_str_m5_Al_o13_o27_sra_sym_66 | 34.6340301 | 10.93425082 | 2.892499704 | 1.931638101
boydwoo_str_m5_Al_o3_o6_sra_sym_17 | 34.49621912 | 6.490420419 | 0.450442179 | 1.18596175
boydwoo_str_m3_o8_o9_pcu_sym_10 | 31.06645962 | 4.153407508 | 0.519251033 | 1.429837162
boydwoo_str_m3_o13_o17_pcu_sym_178 | 27.79217625 | 11.35953398 | 0.723565588 | 2.056359429
gmof_CuN4-SiF6-DPAC_No14 | 29.14566738 | 6.60935623 | 0.614703936 | 1.258173391
boydwoo_str_m3_o8_o20_pcu_sym_18 | 19.53789979 | 1.640464172 | 0.137770476 | 1.903397776
VAGMIB01_FSR | 30.73547996 | 12.45040592 | 0.80925464 | 2.352472083
boydwoo_str_m3_o18_o23_pcu_sym_18 | 26.01383475 | 10.97949746 | 0.417438594 | 2.200047844
boydwoo_str_m1_o13_o13_pcu_sym_249 | 18.44846387 | 1.787969429 | 0.141457579 | 1.998112495
boydwoo_str_m3_o8_o11_pcu_sym_57 | 21.73056901 | 2.45704396 | 0.199155821 | 1.83250507
boydwoo_str_m3_o8_o21_pcu_sym_68 | 23.11891347 | 3.712579825 | 0.259660662 | 2.203535197
IBICAZ_FSR | 31.77833028 | 3.559711319 | 0.962251695 | 0.642532672
boydwoo_str_m3_o8_o18_pcu_sym_221 | 25.56798062 | 4.238046797 | 0.247898344 | 1.438657248
boydwoo_str_m3_o18_o26_pcu_sym_124 | 28.01433897 | 10.26500787 | 0.556131468 | 2.027427913
boydwoo_str_m5_Al_o21_o26_sra_sym_34 | 32.15163592 | 9.553406117 | 0.730250757 | 1.572448148
boydwoo_str_m3_o17_o20_pcu_sym_34 | 24.55936417 | 11.80656213 | 0.395925516 | 2.133134598
boydwoo_str_m3_o2_o28_pcu_sym_181 | 21.98267198 | 2.312980017 | 0.191486112 | 1.982690409
boydwoo_str_m3_o3_o12_pcu_sym_127 | 32.21666715 | 5.666932599 | 0.62992507 | 1.663892862
gmof_Zn2O8N2-irmof14_A-pmof1_A_No5 | 28.38553314 | 14.60596557 | 0.743614671 | 2.300729507
boydwoo_str_m5_Al_o20_o25_sra_sym_56 | 30.44154483 | 10.9506965 | 0.666243372 | 1.876365671
gmof_Zn2O8N2-AZO_A-irmof20_A_No307 | 21.05936367 | 2.24473504 | 0.178191066 | 2.015388816
gmof_Al2O6-irmof10_B-irmof12_B_No5 | 37.08387798 | 9.158914165 | 4.731824899 | 1.470342876
gmof_Zn2O8N2-ADC_A-BDC_A_No31 | 24.62981254 | 3.155841856 | 0.266959111 | 1.678654768
boydwoo_str_m3_o23_o29_pcu_sym_64 | 24.47438679 | 3.726005372 | 0.30596792 | 2.656794742
boydwoo_str_m1_o13_o13_pcu_sym_127 | 19.42840567 | 2.248102732 | 0.16450209 | 1.978960731
PITPEP_FSR | 50.55898 | 5.509100342 | 1.817679602 | 0.926337012
gmof_Zn2O8N2-irmof14_A-irmof8_A_No145 | 27.93047574 | 10.71243087 | 0.642414836 | 1.896177051
gmof_Zn2O8N2-AZO_A-irmof20_A_No536 | 21.96269319 | 2.545605314 | 0.203902953 | 1.965775126
gmof_Al2O6-DPAC_B-irmof10_B_No79 | 32.18555225 | 10.24804607 | 1.325277676 | 1.918033377
JOYKUF_FSR | 27.71704028 | 2.290016146 | 0.135728218 | 0.436064039
ROGMEG_FSR | 33.13370045 | 11.20088549 | 0.848323387 | 1.919458664
boydwoo_str_m5_Al_o6_o17_sra_sym_58 | 34.65473866 | 9.849691407 | 1.614207197 | 1.735997476
boydwoo_str_m3_o8_o17_pcu_sym_140 | 21.25523353 | 2.172018571 | 0.173569824 | 1.81976722
boydwoo_str_m5_Al_o6_o25_sra_sym_180 | 33.15510919 | 8.395700293 | 1.045269404 | 1.542094823
boydwoo_str_m5_Al_o16_o27_sra_sym_32 | 39.83426451 | 8.315747165 | 1.287327246 | 1.602158698
boydwoo_str_m3_o20_o28_pcu_sym_17 | 17.20024707 | 1.273313677 | 0.107967254 | 1.916139576
boydwoo_str_m3_o16_o17_pcu_sym_46 | 31.60918297 | 9.142011181 | 1.197103558 | 1.707037975
gmof_AlO6-mofHTB_No7 | 30.52533825 | 2.982693823 | 0.390764976 | 0.647068711
boydwoo_str_m3_o23_o25_pcu_sym_258 | 26.0308554 | 4.147609475 | 0.317678682 | 2.10776
boydwoo_str_m3_o8_o26_pcu_sym_209 | 19.83894927 | 1.295067591 | 0.112971251 | 1.531615014
boydwoo_str_m3_o20_o22_pcu_sym_64 | 20.14785431 | 2.053230614 | 0.150950751 | 1.472359701
boydwoo_str_m3_o2_o3_pcu_sym_113 | 25.58381933 | 4.793842122 | 0.367383516 | 2.231849604
boydwoo_str_m1_o11_o27_pcu_sym_156 | 17.17900072 | 1.4013584 | 0.11425343 | 1.929852506
gmof_Zn2O8N2-ADC_A-irmof7_A_No43 | 24.65369317 | 3.52730535 | 0.32191548 | 2.03178792
boydwoo_str_m3_o18_o28_pcu_sym_234 | 29.21113413 | 5.381566384 | 0.54821864 | 2.173017057
boydwoo_str_m3_o20_o28_pcu_sym_56 | 16.28484638 | 1.631549731 | 0.130286223 | 2.480397102
gmof_Zn2O8N2-ADC_A-irmof20_A_No421 | 20.92679798 | 2.337190308 | 0.184325059 | 2.034690115
gmof_Zn2O8N2-ADC_A-irmof7_A_No319 | 29.47967931 | 4.892378361 | 0.493465327 | 1.725404741
gmof_CuN4-SiF6-AZO_No2 | 27.30027685 | 7.904311481 | 0.468851523 | 1.330135329
gmof_CuN4-SiF6-ADC_No3 | 32.22099278 | 9.384672115 | 3.212408547 | 1.734257692
boydwoo_str_m1_o13_o16_pcu_sym_252 | 22.76940707 | 2.830040635 | 0.148938295 | 1.013404452
boydwoo_str_m3_o20_o29_pcu_sym_67 | 17.25648241 | 1.596460184 | 0.128705763 | 2.276498895
boydwoo_str_m3_o25_o28_pcu_sym_105 | 26.55792672 | 3.124845008 | 0.283085614 | 1.968161903
boydwoo_str_m5_Al_o3_o23_sra_sym_61 | 41.99531909 | 6.291470552 | 1.351281033 | 1.059824846
boydwoo_str_m3_o20_o25_pcu_sym_57 | 16.11574611 | 1.317702847 | 0.111474366 | 2.337568904
IBICED_FSR | 31.20213122 | 3.029334404 | 0.760960626 | 0.567147445
boydwoo_str_m3_o20_o22_pcu_sym_23 | 19.1137892 | 1.688453668 | 0.130980719 | 1.450451667
gmof_ZnN4-SiF6-DPAC_No17 | 28.89453671 | 6.475169023 | 0.57150971 | 1.266877834
gmof_Zn2O8N2-ADC_A-irmof7_A_No1145 | 24.8445931 | 4.101191304 | 0.329977011 | 2.047444598
boydwoo_str_m5_Al_o3_o20_sra_sym_49 | 30.26666814 | 11.52878297 | 0.920242276 | 2.105780006
gmof_Zn2O8N2-irmof10_A-irmof8_A_No73 | 26.0662514 | 7.463204385 | 0.370000869 | 1.523039475
gmof_CuN4-SiF6-DPAC_No13 | 29.87964692 | 8.431163699 | 1.174865923 | 1.487512638
gmof_Zn2O8N2-ADC_A-irmof20_A_No451 | 21.54438962 | 2.60398461 | 0.20072285 | 2.123790783
boydwoo_str_m3_o3_o24_pcu_sym_4 | 32.68277346 | 3.123656927 | 0.441208095 | 1.184233007
boydwoo_str_m3_o25_o28_pcu_sym_155 | 23.6738451 | 2.755734467 | 0.228500638 | 1.9287136
boydwoo_str_m5_Al_o7_o13_sra_sym_66 | 37.48868766 | 9.067242765 | 3.139029569 | 1.513414244
tobacco_SR_rtl_v1-3c_B_Ch_v2-6c_Zr_1_Ch_1TrU_Ch_2x2x2 | 17.6000859 | 1.059729829 | 0.082567997 | 1.217052685
gmof_Zn2O8N2-irmof10_A-irmof8_A_No267 | 24.73839564 | 8.761257029 | 0.351299859 | 1.833286968
gmof_Zn2O8N2-irmof14_A-irmof8_A_No219 | 27.74810479 | 7.851194072 | 0.536070179 | 1.607092309
KOSJAF_FSR | 28.2284981 | 4.603075581 | 0.448196003 | 0.857753756
gmof_Zn2O8N2-ADC_A-irmof8_A_No794 | 24.60614722 | 4.903517199 | 0.352573934 | 2.482270654
BEPMEQ_FSR | 28.68799644 | 3.404034261 | 0.3602098 | 0.654795297
gmof_ZnN4-SiF6-DPAC_No16 | 30.03757499 | 8.241703576 | 1.048388126 | 1.444317386
boydwoo_str_m5_Al_o3_o25_sra_sym_32 | 44.82508386 | 8.933083659 | 2.054954224 | 1.45731933
gmof_Zn2O8N2-irmof14_A-irmof8_A_No360 | 26.29305254 | 9.087921499 | 0.455089671 | 1.637351485
MOF-5_cooh_2_567_1 | 16.17607619 | 1.165837294 | 0.100880837 | 2.067418257
boydwoo_str_m3_o2_o26_pcu_sym_230 | 24.53749797 | 4.472787725 | 0.298809406 | 2.136301983
tobacco_SR_tty_v1-8c_Zr_1_Ch_v2-3c_triazine_Ch_1TrU_Ch_1B_4H_Ch_2x2x2 | 20.62556465 | 2.310385118 | 0.152987307 | 1.500592261
tobacco_SR_tty_v1-8c_Hf_1_Ch_v2-3c_triazine_Ch_1TrU_Ch_1B_4H_Ch_2x2x2 | 20.78004708 | 1.887625726 | 0.122759199 | 1.162694005
gmof_AlO6-pcn6_A_No1 | 28.12458706 | 4.806911202 | 0.80336282 | 0.989427472
gmof_AlO6-mofHTB_No14 | 18.81326093 | 0.676026367 | 0.042633854 | 0.394868916
gmof_CuN4-SiF6-AZO_No1 | 24.74182248 | 8.507871415 | 0.472848655 | 1.586176874
boydwoo_str_m1_o18_o18_pcu_sym_55 | 22.6627266 | 4.021072294 | 0.270816232 | 2.16441692
boydwoo_str_m5_Al_o3_o23_sra_sym_8 | 38.97644582 | 10.67723037 | 1.995363751 | 1.821382858
boydwoo_str_m3_o7_o14_pcu_sym_103 | 28.67527264 | 5.867360526 | 0.389773884 | 1.658975765
MOF-5_cooh_2_2796_1 | 14.90832354 | 0.913913203 | 0.081915203 | 2.115306885
boydwoo_str_m3_o2_o28_pcu_sym_144 | 20.35290251 | 1.904997716 | 0.165676848 | 2.202970191
gmof_ZnN4-SiF6-DPAC_No10 | 26.19187935 | 7.761073279 | 0.365580124 | 1.362170097
boydwoo_str_m3_o8_o24_pcu_sym_12 | 27.672509 | 3.2997061 | 0.267491466 | 1.004615364
boydwoo_str_m5_Al_o6_o23_sra_sym_114 | 34.59478007 | 9.696082408 | 1.055386347 | 1.722595593
boydwoo_str_m3_o8_o13_pcu_sym_74 | 20.96630462 | 2.607686963 | 0.201417762 | 2.159615292
boydwoo_str_m3_o6_o21_pcu_sym_70 | 25.10275208 | 5.013989793 | 0.317219293 | 2.094845556
boydwoo_str_m3_o2_o20_pcu_sym_83 | 24.96131935 | 4.288265849 | 0.301524943 | 1.866720578
boydwoo_str_m3_o18_o28_pcu_sym_261 | 26.10170762 | 4.724785314 | 0.387740599 | 2.274230032
gmof_CuN4-SiF6-ADC_No1 | 26.58563583 | 10.03804686 | 0.728388844 | 1.818469699
boydwoo_str_m3_o7_o20_pcu_sym_76 | 18.76801467 | 1.215807688 | 0.10948054 | 1.817277805
PEZCII_FSR | 28.70720702 | 4.58473061 | 0.499523034 | 0.866150266
boydwoo_str_m5_Al_o6_o20_sra_sym_85 | 30.28107448 | 10.68931918 | 0.765021881 | 1.885986799
boydwoo_str_m3_o25_o29_pcu_sym_224 | 23.34575376 | 1.997630477 | 0.178335178 | 1.683186142
gmof_ZnN4-SiF6-ADC_No3 | 32.60489109 | 9.26010972 | 3.364425552 | 1.722823852
gmof_CuN4-SiF6-ADC_No2 | 30.33231334 | 6.61435394 | 1.273514437 | 1.339067752
boydwoo_str_m3_o8_o16_pcu_sym_105 | 22.2026252 | 2.718085882 | 0.213838964 | 1.867452381
tobacco_SR_tty_v1-8c_Hf_1_Ch_v2-3c_triazine_Ch_1TrU_Ch_2x2x2 | 19.14513655 | 1.198669311 | 0.089569529 | 1.069475024
boydwoo_str_m3_o17_o28_pcu_sym_153 | 27.9402352 | 5.785037676 | 0.593975117 | 2.258436118
boydwoo_str_m1_o19_o28_pcu_sym_21 | 15.79170013 | 0.97663826 | 0.086077238 | 1.879797847
QUPZIM02_FSR | 29.2445888 | 9.527048117 | 1.61806935 | 1.936660293
boydwoo_str_m3_o3_o9_pcu_sym_247 | 39.51664586 | 7.15815737 | 0.973566938 | 1.512584379
tobacco_SR_tty_v1-8c_Zr_1_Ch_v2-3c_triazine_Ch_1TrU_Ch_2x2x2 | 18.94383867 | 1.487129395 | 0.112785405 | 1.403278939
BEPNUH_FSR | 28.12517727 | 3.016678053 | 0.319149374 | 0.592155231
boydwoo_str_m3_o8_o21_pcu_sym_59 | 17.98437073 | 1.584043684 | 0.131559529 | 2.273885234
gmof_Al2O6-DPAC_B-irmof10_B_No124 | 32.08937168 | 9.447296689 | 1.178991377 | 1.797828981
gmof_CuN4-SiF6-ADC_No6 | 26.49013419 | 8.425467333 | 0.6150662 | 1.591342568
boydwoo_str_m3_o8_o16_pcu_sym_15 | 26.28382111 | 5.282501528 | 0.382147794 | 2.018690107
tobacco_SR_tty_v1-8c_Hf_1_Ch_v2-3c_B_Ch_1TrU_Ch_2x2x2 | 21.08973645 | 1.896826722 | 0.128975238 | 1.133771486
boydwoo_str_m3_o23_o27_pcu_sym_60 | 22.79788181 | 2.435966445 | 0.196384433 | 2.025084954
gmof_Zn2O8N2-AZO_A-irmof10_A_No48 | 21.43529533 | 1.818368071 | 0.149108598 | 1.58817588
tobacco_SR_tty_v1-8c_Zr_1_Ch_v2-3c_B_Ch_1TrU_Ch_2x2x2 | 20.75529559 | 2.333652793 | 0.160294782 | 1.479321381
boydwoo_str_m3_o6_o12_pcu_sym_198 | 21.76185738 | 2.193692125 | 0.14839976 | 1.277370452
boydwoo_str_m3_o6_o25_pcu_sym_90 | 23.10078826 | 2.942796339 | 0.235930923 | 1.875505697
gmof_CuN4-SiF6-ADC_No13 | 28.6135926 | 9.040608864 | 1.157578433 | 1.785163324
boydwoo_str_m1_o18_o21_pcu_sym_91 | 21.88798844 | 3.072312335 | 0.225143049 | 2.111746463
boydwoo_str_m3_o17_o28_pcu_sym_186 | 25.43159691 | 4.751241276 | 0.375349613 | 2.425932153
boydwoo_str_m3_o8_o9_pcu_sym_221 | 29.47330185 | 5.972683946 | 0.540458232 | 1.877663142
boydwoo_str_m1_o20_o22_pcu_sym_53 | 20.09510689 | 1.299033877 | 0.106783497 | 1.199756175
gmof_AlO6-mofHTB_No8 | 23.13548712 | 1.872743133 | 0.113969009 | 0.423650882
boydwoo_str_m3_o7_o11_pcu_sym_250 | 19.53366317 | 1.681218278 | 0.146574698 | 1.842764503
boydwoo_str_m3_o18_o29_pcu_sym_110 | 25.21585134 | 5.269644874 | 0.411946003 | 2.689820422
boydwoo_str_m1_o9_o20_pcu_sym_60 | 17.91975493 | 1.139541794 | 0.098272331 | 1.611977954
boydwoo_str_m3_o8_o24_pcu_sym_28 | 22.34247116 | 3.111110864 | 0.222497494 | 1.740304615
gmof_AlO6-irmof20_A_No9 | 22.38046479 | 1.188577032 | 0.054275383 | 0.457734346
gmof_ZnN4-SiF6-AZO_No1 | 25.0060626 | 8.443658439 | 0.493730212 | 1.622335341
gmof_CuN4-SiF6-ADC_No4 | 29.79442444 | 8.128607737 | 1.358508475 | 1.649908976
boydwoo_str_m3_o23_o28_pcu_sym_36 | 23.69556471 | 3.076672413 | 0.267838036 | 2.520914502
boydwoo_str_m1_o16_o26_pcu_sym_139 | 23.4812331 | 3.365898955 | 0.241948578 | 1.949104855
boydwoo_str_m3_o18_o29_pcu_sym_154 | 26.87035032 | 4.111225758 | 0.394143822 | 2.157277201
boydwoo_str_m3_o8_o11_pcu_sym_254 | 25.33742761 | 2.319337684 | 0.207725976 | 1.260191132
boydwoo_str_m3_o3_o14_pcu_sym_60 | 46.23057829 | 6.29143491 | 0.823186185 | 1.301277829
boydwoo_str_m3_o2_o26_pcu_sym_180 | 24.28997 | 6.219213661 | 0.348403058 | 2.218135293
gmof_AlO6-irmof20_A_No19 | 24.49469337 | 2.191632948 | 0.112148073 | 0.477710322
gmof_Zn2O8N2-ADC_A-BDC_A_No317 | 28.39746892 | 3.986380431 | 0.350974685 | 1.362115984
NUTYIM_FSR | 35.19609947 | 7.379031296 | 0.815081697 | 1.273660624
gmof_ZnN4-SiF6-ADC_No1 | 26.94852702 | 9.80827789 | 0.772819174 | 1.853402994
boydwoo_str_m1_o21_o21_pcu_sym_253 | 14.8611138 | 0.867208114 | 0.077155192 | 2.089664771
boydwoo_str_m5_Al_o3_o20_sra_sym_170 | 28.52898342 | 10.20506231 | 0.618476328 | 1.854022094
boydwoo_str_m3_o6_o26_pcu_sym_163 | 21.45319973 | 1.479413003 | 0.125255301 | 1.412830962
gmof_CuN4-SiF6-DPAC_No19 | 31.40173028 | 8.654667013 | 1.285840153 | 1.581508596
gmof_ZnN4-SiF6-ADC_No2 | 30.48662373 | 6.51631815 | 1.247118647 | 1.345154431
gmof_CuN4-SiF6-DPAC_No1 | 23.64192911 | 9.733258109 | 0.360616181 | 1.705367702
boydwoo_str_m3_o25_o29_pcu_sym_104 | 26.52086085 | 3.394206504 | 0.317982977 | 2.176566832
gmof_CuN4-SiF6-DPAC_No3 | 27.12271226 | 8.468552723 | 0.74412919 | 1.660014411
gmof_AlO6-mof177_No1 | 30.04232773 | 5.675870008 | 1.404196517 | 1.086469337
tobacco_SR_tty_v1-8c_Hf_1_Ch_v2-3c_B_Ch_1TrU_Ch_1B_4H_Ch_2x2x2 | 22.54725624 | 2.959455791 | 0.169763 | 1.266989529
gmof_CuN4-SiF6-DPAC_No17 | 27.48462283 | 8.777119242 | 0.647980905 | 1.624532787
gmof_CuN4-SiF6-DPAC_No2 | 27.26578087 | 5.936813939 | 0.482673387 | 1.160000719
gmof_CuN4-SiF6-DPAC_No5 | 26.75813109 | 7.409873441 | 0.542406675 | 1.441749483
boydwoo_str_m1_o18_o21_pcu_sym_99 | 20.25399903 | 2.616802987 | 0.196838271 | 2.196640427
boydwoo_str_m5_Al_o3_o6_sra_sym_97 | 24.94230076 | 4.388744968 | 0.203450808 | 1.272968086
gmof_CuN4-SiF6-DPAC_No10 | 25.00313079 | 6.830136065 | 0.331203072 | 1.305403427
tobacco_SR_tty_v1-8c_Zr_1_Ch_v2-3c_B_Ch_1TrU_Ch_1B_4H_Ch_2x2x2 | 22.24361164 | 3.458273968 | 0.208547503 | 1.642604003
gmof_ZnN4-SiF6-ADC_No6 | 26.85579092 | 8.305419842 | 0.666792104 | 1.621832125
gmof_CuN4-SiF6-DPAC_No8 | 24.10222845 | 7.5837604 | 0.330019067 | 1.46372588
gmof_AlO6-mofHTB_No15 | 29.99130084 | 5.317960426 | 0.519901003 | 0.928490478
gmof_AlO6-mof177_No24 | 30.06153942 | 5.754442024 | 1.585099767 | 1.115371295
boydwoo_str_m1_o8_o13_pcu_sym_258 | 20.68097322 | 1.366631528 | 0.122804089 | 1.523304453
core_EDUVOO_freeONLY | 19.05427764 | 2.23780636 | 0.180988339 | 2.464581357
boydwoo_str_m3_o3_o7_pcu_sym_52 | 30.45708029 | 2.562543969 | 0.34497457 | 1.940676234
gmof_Zn2O8N2-AZO_A-irmof10_A_No102 | 23.04823189 | 3.921721817 | 0.27864443 | 2.328060647
gmof_ZnN4-SiF6-ADC_No13 | 28.92076154 | 8.858793421 | 1.219565905 | 1.801412575
boydwoo_str_m1_o8_o12_pcu_sym_40 | 22.14048884 | 2.521490825 | 0.219251246 | 2.154195243
gmof_AlO6-irmof20_A_No8 | 31.36950501 | 4.693472699 | 0.472048707 | 0.802709947
boydwoo_str_m5_Al_o3_o20_sra_sym_44 | 27.69100166 | 12.79482227 | 0.712098196 | 2.236036628
boydwoo_str_m3_o26_o27_pcu_sym_165 | 24.26546548 | 2.901922968 | 0.290674007 | 2.761841496
boydwoo_str_m3_o3_o16_pcu_sym_92 | 24.76521611 | 3.958297277 | 0.320047866 | 2.194989213
boydwoo_str_m1_o19_o24_pcu_sym_96 | 15.31861666 | 0.676290738 | 0.057939483 | 1.323313731
boydwoo_str_m3_o23_o28_pcu_sym_7 | 25.56604827 | 3.633268072 | 0.282384682 | 2.26315494
gmof_ZnN4-SiF6-ADC_No4 | 30.08576792 | 8.042314579 | 1.465601153 | 1.661527547
NATKAX_FSR | 41.23910803 | 7.662138427 | 2.224944368 | 1.491413029
boydwoo_str_m3_o3_o17_pcu_sym_219 | 29.48736575 | 2.010389272 | 0.254036409 | 1.281208944
boydwoo_str_m1_o19_o23_pcu_sym_104 | 15.72243617 | 1.035378548 | 0.087960776 | 1.858767607
core_GISNED_freeONLY | 22.79727245 | 3.10451189 | 0.276459017 | 2.102397552
FUNBOG_FSR | 40.25793115 | 8.868790894 | 0.884958052 | 1.600469144
boydwoo_str_m3_o6_o21_pcu_sym_159 | 17.85011104 | 1.579515141 | 0.134776137 | 2.393892267
boydwoo_str_m3_o21_o21_pcu_sym_47 | 15.71512878 | 1.035659984 | 0.087663021 | 1.952496563
boydwoo_str_m3_o26_o27_pcu_sym_105 | 30.97490501 | 3.166824235 | 0.415412874 | 1.847133196
boydwoo_str_m1_o19_o25_pcu_sym_144 | 14.97723139 | 0.786370541 | 0.068185398 | 1.640154212
boydwoo_str_m3_o6_o17_pcu_sym_14 | 26.55768362 | 3.808555779 | 0.239750535 | 1.056661186
boydwoo_str_m3_o3_o12_pcu_sym_136 | 32.19314025 | 3.481175135 | 0.440543507 | 1.229227508
boydwoo_str_m3_o6_o21_pcu_sym_214 | 18.25512484 | 1.202867561 | 0.094422712 | 1.480274269
boydwoo_str_m3_o8_o23_pcu_sym_193 | 24.94236651 | 2.979550077 | 0.262972852 | 2.056641814
boydwoo_str_m3_o3_o26_pcu_sym_272 | 22.59580756 | 1.345970036 | 0.134920862 | 1.719297593
boydwoo_str_m3_o8_o20_pcu_sym_156 | 16.00064323 | 1.185048622 | 0.104535321 | 2.298967283
boydwoo_str_m3_o6_o18_pcu_sym_245 | 23.43309398 | 2.84201886 | 0.203314223 | 1.547338583
boydwoo_str_m3_o23_o27_pcu_sym_161 | 25.62326888 | 3.253006948 | 0.271244105 | 1.979121191
gmof_AlO6-irmof20_A_No15 | 21.62729818 | 0.634060663 | 0.039800111 | 0.417378308
gmof_ZnN4-SiF6-DPAC_No22 | 31.3677921 | 8.56814443 | 1.283827275 | 1.60137175
XEGQOS_FSR | 29.78472317 | 4.041239873 | 0.67223733 | 0.828533645
boydwoo_str_m3_o23_o27_pcu_sym_230 | 25.17945607 | 3.301640776 | 0.281657091 | 2.224642284
gmof_ZnN4-SiF6-DPAC_No4 | 27.48257249 | 8.437577454 | 0.800919085 | 1.689504638
boydwoo_str_m3_o6_o21_pcu_sym_148 | 20.22111759 | 2.72267642 | 0.200831983 | 2.353282765
boydwoo_str_m1_o13_o18_pcu_sym_8 | 20.89229571 | 3.056949073 | 0.203654137 | 1.943419872
boydwoo_str_m5_Al_o6_o27_sra_sym_107 | 31.64658596 | 6.591839182 | 0.646281172 | 1.339452028
gmof_ZnN4-SiF6-DPAC_No2 | 27.49252328 | 5.903987617 | 0.50739349 | 1.195488671
gmof_ZnN4-SiF6-DPAC_No1 | 24.13083156 | 9.552143309 | 0.396053911 | 1.720823964
gmof_ZnN4-SiF6-DPAC_No8 | 26.99615774 | 7.364921292 | 0.570395314 | 1.486540358
gmof_ZnN4-SiF6-DPAC_No20 | 27.73803019 | 8.67014175 | 0.70075364 | 1.653530245
boydwoo_str_m3_o26_o29_pcu_sym_112 | 24.62915351 | 2.854678546 | 0.260018071 | 1.931685695
gmof_ZnN4-SiF6-DPAC_No13 | 25.221204 | 6.831380648 | 0.347047947 | 1.328017753
boydwoo_str_m1_o8_o21_pcu_sym_17 | 20.3129162 | 1.54347735 | 0.134889792 | 1.686799395
boydwoo_str_m1_o21_o21_pcu_sym_30 | 14.76670253 | 0.871133247 | 0.078392661 | 2.13393581
boydwoo_str_m5_Al_o6_o20_sra_sym_134 | 29.40554706 | 11.74436389 | 0.701734366 | 2.080694675
gmof_AlO6-mofHTB_No16 | 33.97339186 | 4.687235739 | 0.768885545 | 0.824473495
boydwoo_str_m3_o2_o7_pcu_sym_154 | 23.90551184 | 3.517051686 | 0.303773187 | 2.387998134
tobacco_SR_cut_v1-8c_Hf_1_Ch_v2-3c_pyrrole_Ch_1TrU_Ch_2x2x2 | 29.10436774 | 4.292838998 | 0.249256181 | 0.807701878
gmof_ZnN4-SiF6-DPAC_No11 | 24.46938816 | 7.582693863 | 0.360586829 | 1.495851839
boydwoo_str_m3_o6_o18_pcu_sym_223 | 23.08332394 | 5.433591824 | 0.316547207 | 2.126409954
boydwoo_str_m3_o7_o22_pcu_sym_12 | 21.06262567 | 2.503208671 | 0.196262788 | 1.931023678
tobacco_SR_scu_v1-8c_Hf_1_Ch_v2-4c_B_Ch_1TrU_Ch_2x2x2 | 28.05256213 | 3.060406198 | 0.15776963 | 0.761540248
boydwoo_str_m3_o17_o27_pcu_sym_180 | 25.39367276 | 4.693524275 | 0.376881614 | 2.096193667
boydwoo_str_m3_o7_o16_pcu_sym_118 | 23.83849773 | 3.381662975 | 0.261479403 | 1.962342482
tobacco_SR_scu_v1-8c_Zr_1_Ch_v2-4c_B_Ch_1TrU_Ch_2x2x2 | 28.01304328 | 3.783225903 | 0.205349421 | 1.029305577
boydwoo_str_m3_o7_o14_pcu_sym_34 | 28.0465345 | 3.474781033 | 0.393934426 | 1.799443735
boydwoo_str_m1_o8_o18_pcu_sym_32 | 23.34923314 | 2.336572559 | 0.237865833 | 2.294641975
boydwoo_str_m3_o7_o25_pcu_sym_172 | 26.21826741 | 3.598843724 | 0.342925646 | 2.468152593
boydwoo_str_m3_o23_o28_pcu_sym_68 | 25.37655673 | 3.204113308 | 0.285513927 | 2.416618676
gmof_AlO6-mofHTB_No12 | 25.48918539 | 3.8244613 | 0.211158218 | 0.785662561
NUVYEK_FSR | 23.8606053 | 3.600589462 | 0.298825204 | 2.039940152
gmof_Zn2O8N2-ADC_A-irmof20_A_No316 | 26.15035794 | 3.066309243 | 0.244369361 | 1.473895774
boydwoo_str_m3_o23_o28_pcu_sym_267 | 25.37164522 | 2.701937065 | 0.230436405 | 1.856454185
boydwoo_str_m3_o7_o24_pcu_sym_89 | 21.43562215 | 2.002262364 | 0.169297867 | 1.931281799
boydwoo_str_m5_Al_o3_o18_sra_sym_32 | 45.21234817 | 9.839502561 | 2.349595211 | 1.59664545
boydwoo_str_m5_Al_o2_o6_sra_sym_9 | 30.91657137 | 10.19242569 | 1.172080856 | 1.87656298
gmof_AlO6-mofHTB_No13 | 24.95905223 | 2.570862636 | 0.144863528 | 0.657011673
boydwoo_str_m3_o3_o12_pcu_sym_69 | 28.69600086 | 2.967312175 | 0.247520582 | 1.246832166
boydwoo_str_m3_o18_o27_pcu_sym_242 | 34.9322678 | 3.909336559 | 0.502675302 | 1.69449426
boydwoo_str_m3_o2_o3_pcu_sym_73 | 21.82404658 | 3.031672728 | 0.23678713 | 2.319629335
boydwoo_str_m5_Al_o3_o25_sra_sym_135 | 38.33069344 | 12.07538472 | 2.709244952 | 2.057179999
boydwoo_str_m3_o7_o25_pcu_sym_67 | 20.64600757 | 1.962811755 | 0.17636026 | 2.652150253
boydwoo_str_m1_o13_o26_pcu_sym_237 | 18.39411999 | 1.727734058 | 0.141292727 | 2.210692515
boydwoo_str_m5_Al_o6_o25_sra_sym_116 | 35.12302295 | 12.55037543 | 1.584460991 | 2.167073334
boydwoo_str_m3_o6_o28_pcu_sym_140 | 18.10216458 | 1.797161458 | 0.158555319 | 2.837529456
boydwoo_str_m3_o3_o8_pcu_sym_251 | 27.54887551 | 3.211905436 | 0.325782516 | 2.049000005
boydwoo_str_m3_o8_o20_pcu_sym_44 | 15.98725465 | 1.304560654 | 0.111036078 | 2.460067537
boydwoo_str_m3_o25_o28_pcu_sym_173 | 22.65507348 | 2.739157792 | 0.233995165 | 2.477192678
boydwoo_str_m5_Al_o3_o6_sra_sym_85 | 31.10303521 | 9.322487034 | 0.873738084 | 1.816442105
core_APARAM_freeONLY | 33.62644534 | 3.586653344 | 0.368790739 | 1.095904478
boydwoo_str_m3_o7_o26_pcu_sym_68 | 17.98467796 | 1.62442074 | 0.137543144 | 2.446128839
boydwoo_str_m1_o21_o26_pcu_sym_218 | 16.04473826 | 0.731704535 | 0.067609145 | 1.680018377
tobacco_SR_cut_v1-8c_Hf_1_Ch_v2-3c_pyrrole_Ch_1DoU_Ch_2x2x2 | 29.61791431 | 4.49386319 | 0.385014471 | 0.847691666
boydwoo_str_m3_o3_o16_pcu_sym_120 | 23.02539943 | 2.774612213 | 0.231730591 | 2.076185066
boydwoo_str_m3_o2_o3_pcu_sym_117 | 25.89359449 | 4.918145691 | 0.380060874 | 2.2895753
boydwoo_str_m3_o2_o7_pcu_sym_13 | 23.12067205 | 3.65126505 | 0.283119004 | 2.063893462
boydwoo_str_m5_Al_o2_o7_sra_sym_97 | 30.38533023 | 7.875071242 | 0.601348908 | 1.456869653
boydwoo_str_m1_o16_o26_pcu_sym_24 | 22.63663707 | 2.683766778 | 0.215623572 | 2.052138396
boydwoo_str_m1_o25_o25_pcu_sym_58 | 15.08765555 | 0.98836842 | 0.093060794 | 2.432782317
gmof_Zn4O13-BDC_A-DPAC_A_No1012 | 21.61697777 | 0.982187 | 0.089569681 | 0.994422789
boydwoo_str_m3_o23_o29_pcu_sym_47 | 25.0109535 | 3.459098496 | 0.298921015 | 2.531355175
boydwoo_str_m5_Al_o23_o27_sra_sym_138 | 41.37930766 | 10.57226673 | 2.467492117 | 1.74194044
boydwoo_str_m1_o16_o26_pcu_sym_200 | 22.99703442 | 2.902634601 | 0.244025098 | 2.13743829
boydwoo_str_m3_o26_o27_pcu_sym_57 | 35.25785626 | 3.888563579 | 0.652691019 | 1.981584635
gmof_Al2O6-AZO_B-irmof10_B_No65 | 36.04233075 | 10.36629284 | 2.599312566 | 1.805075439
boydwoo_str_m1_o21_o26_pcu_sym_66 | 14.36771793 | 0.842804328 | 0.07855111 | 2.334355703
boydwoo_str_m5_Al_o3_o27_sra_sym_15 | 34.38005912 | 5.626354958 | 0.656375122 | 1.095815477
boydwoo_str_m1_o13_o13_pcu_sym_275 | 21.93613474 | 4.106836646 | 0.231907105 | 1.917291121
boydwoo_str_m3_o3_o20_pcu_sym_77 | 23.95284653 | 3.560406764 | 0.303567415 | 2.426903386
core_FORKUU_freeONLY | 41.14160955 | 10.56053237 | 2.440404449 | 1.87749012
MOF-5_cooh_2_2713_1 | 20.84722553 | 1.614951556 | 0.149360923 | 2.291048869
boydwoo_str_m1_o8_o10_pcu_sym_232 | 25.86541851 | 1.6428755 | 0.162312851 | 0.881173471
boydwoo_str_m3_o2_o29_pcu_sym_146 | 23.33300741 | 3.559104945 | 0.27456939 | 2.403108534
boydwoo_str_m3_o6_o20_pcu_sym_1 | 15.84295057 | 1.308842733 | 0.114018716 | 2.596228044
boydwoo_str_m3_o3_o9_pcu_sym_198 | 29.3697556 | 2.709503814 | 0.264668924 | 0.93591278
boydwoo_str_m1_o13_o26_pcu_sym_110 | 18.88786793 | 1.929634694 | 0.152505084 | 2.167367569
gmof_AlO6-irmof20_A_No3 | 20.039837 | 0.582078215 | 0.033816269 | 0.350340981
PAJRUQ_FSR | 33.68973219 | 4.016353377 | 1.013702018 | 1.002210489
gmof_AlO6-irmof20_A_No2 | 25.61114144 | 1.79110544 | 0.119295122 | 0.569924209
boydwoo_str_m3_o2_o29_pcu_sym_9 | 23.07599331 | 2.470220953 | 0.1971239 | 1.795194067
boydwoo_str_m1_o8_o8_pcu_sym_242 | 20.52919183 | 1.613734073 | 0.153564884 | 2.324031268
boydwoo_str_m3_o6_o10_pcu_sym_201 | 24.09460043 | 4.360191971 | 0.289401447 | 1.826351333
boydwoo_str_m5_Al_o27_o28_sra_sym_129 | 39.78987355 | 5.585158999 | 1.149734322 | 1.468473136
MOF-5_cooh_2_1239_1 | 20.36328712 | 1.98970126 | 0.180496103 | 2.756082662
ECAHUN_FSR | 63.99024959 | 6.012007807 | 2.105079552 | 1.034836951
boydwoo_str_m1_o13_o26_pcu_sym_225 | 18.51123005 | 1.703945538 | 0.140190889 | 2.202285642
HOHMIB_FSR | 33.06682173 | 10.98705156 | 0.904748164 | 1.943129057
boydwoo_str_m3_o27_o29_pcu_sym_113 | 24.73217924 | 1.874740749 | 0.200580574 | 1.953191409
boydwoo_str_m3_o7_o22_pcu_sym_128 | 29.85021792 | 9.182754062 | 0.640202795 | 1.75279992
tobacco_SR_ceg_v1-3c_triazine_Ch_v2-6c_Zr_1_Ch_v3-4c_B_Ch_1TrU_Ch_2x2x2 | 21.6673102 | 2.625252136 | 0.212075253 | 1.932076543
boydwoo_str_m5_Al_o3_o23_sra_sym_68 | 36.79953628 | 12.03542894 | 1.990609351 | 2.03105804
JOYKOZ_FSR | 31.76516763 | 3.776150548 | 0.486317927 | 0.718052772
boydwoo_str_m3_o25_o26_pcu_sym_171 | 23.95018954 | 3.275216075 | 0.275163056 | 2.544311873
gmof_AlO6-mofHTB_No22 | 26.7390604 | 4.530640176 | 0.330206289 | 0.870445356
boydwoo_str_m3_o8_o25_pcu_sym_188 | 19.69715381 | 2.026333283 | 0.177600062 | 2.605710107
boydwoo_str_m5_Al_o27_o28_sra_sym_109 | 35.9290021 | 3.744184101 | 0.501295075 | 1.09351524
boydwoo_str_m1_o8_o10_pcu_sym_87 | 28.62222331 | 4.005400536 | 0.378004404 | 1.469891689
boydwoo_str_m3_o7_o29_pcu_sym_218 | 25.1006231 | 2.507511952 | 0.248162364 | 2.209539687
boydwoo_str_m3_o6_o7_pcu_sym_132 | 25.22848492 | 3.613969408 | 0.310235391 | 2.002402362
tobacco_SR_ceg_v1-3c_triazine_Ch_v2-6c_Hf_1_Ch_v3-4c_B_Ch_1TrU_Ch_2x2x2 | 21.9140068 | 2.162425824 | 0.178705724 | 1.561013673
boydwoo_str_m5_Al_o2_o6_sra_sym_34 | 31.3931347 | 11.41507892 | 1.427038836 | 2.122850654
gmof_AlO6-mofHTB_No21 | 26.91231171 | 5.426121129 | 0.388263377 | 0.971547275
MOF-5_cooh_2_2550_1 | 16.46468622 | 1.04529124 | 0.096815804 | 2.216882797
boydwoo_str_m1_o8_o12_pcu_sym_42 | 21.14819935 | 1.769536955 | 0.156197984 | 1.835239691
gmof_Al2O6-DPAC_B-irmof10_B_No146 | 36.08292567 | 9.771607664 | 1.862238931 | 1.741193808
boydwoo_str_m3_o6_o27_pcu_sym_181 | 19.3552614 | 1.385404798 | 0.125172642 | 2.071124835
boydwoo_str_m1_o13_o26_pcu_sym_132 | 22.06116293 | 2.560851037 | 0.202552302 | 1.939311661
MOF-5_cooh_2_68_1 | 16.17231711 | 1.192542193 | 0.109528381 | 2.501163204
boydwoo_str_m5_Al_o7_o25_sra_sym_24 | 34.64822768 | 11.49581885 | 1.647152454 | 1.984581733
gmof_Al2O6-AZO_B-irmof10_B_No178 | 35.17426365 | 9.570387843 | 1.633761366 | 1.786513606
boydwoo_str_m1_o13_o26_pcu_sym_186 | 17.60606325 | 1.501601189 | 0.128395249 | 2.26264885
boydwoo_str_m3_o3_o18_pcu_sym_183 | 23.90145188 | 3.393920584 | 0.301979337 | 2.613566675
boydwoo_str_m1_o2_o15_pcu_sym_50 | 22.47794485 | 2.993632593 | 0.229746313 | 1.970725307
boydwoo_str_m5_Al_o3_o6_sra_sym_22 | 31.84200244 | 12.18944819 | 1.114818224 | 2.153357115
gmof_Al2O6-AZO_B-irmof10_B_No235 | 38.07150409 | 9.323738983 | 2.028551796 | 1.648254557
boydwoo_str_m3_o7_o28_pcu_sym_11 | 21.70814409 | 1.714171251 | 0.162802057 | 2.159023745
tobacco_SR_ceg_v1-3c_B_Ch_v2-6c_Zr_1_Ch_v3-4c_B_Ch_1TrU_Ch_2x2x2 | 24.02439983 | 3.190602506 | 0.300493918 | 2.040493865
core_ZELROZ_manual | 17.85920234 | 1.298394247 | 0.12209907 | 2.257881187
boydwoo_str_m3_o3_o15_pcu_sym_108 | 33.27454816 | 4.742180962 | 0.382228835 | 1.549422919
MOF-5_cooh_2_81_1 | 22.89720057 | 1.718553911 | 0.182729344 | 2.287520154
boydwoo_str_m1_o13_o26_pcu_sym_162 | 17.40729958 | 1.419141215 | 0.119814374 | 2.201205733
gmof_Zn4O13-BDC_A-DPAC_A_No910 | 20.86583697 | 1.410230905 | 0.130968314 | 1.583035612
boydwoo_str_m5_Al_o25_o27_sra_sym_41 | 41.65103518 | 7.161306472 | 1.982540254 | 1.205610676
boydwoo_str_m1_o8_o16_pcu_sym_250 | 22.34297152 | 1.968989649 | 0.180406774 | 1.973020884
gmof_AlO6-irmof20_A_No14 | 29.16281507 | 4.302706334 | 0.320366136 | 0.786426798
tobacco_SR_ceg_v1-3c_B_Ch_v2-6c_Hf_1_Ch_v3-4c_B_Ch_1TrU_Ch_2x2x2 | 24.70128465 | 2.644354991 | 0.260654751 | 1.640283009
boydwoo_str_m3_o2_o26_pcu_sym_115 | 24.8753746 | 3.749689115 | 0.265999014 | 1.864896891
boydwoo_str_m3_o7_o29_pcu_sym_61 | 20.32591736 | 1.933826393 | 0.186769846 | 3.128183065
boydwoo_str_m5_Al_o3_o23_sra_sym_124 | 34.97548161 | 9.736039397 | 1.270894307 | 1.725025408
gmof_Zn4O13-BDC_A-DPAC_A_No1188 | 23.76465624 | 3.379868288 | 0.265928418 | 1.929184154
gmof_Zn4O13-BDC_A-DPAC_A_No48 | 21.58571126 | 2.827008395 | 0.209270186 | 1.989924371
boydwoo_str_m1_o20_o24_pcu_sym_155 | 15.241925 | 0.676477419 | 0.060043938 | 1.607264212
gmof_Zn4O13-BDC_A-DPAC_A_No1056 | 23.35693245 | 2.689976251 | 0.217045623 | 1.656347736
boydwoo_str_m3_o3_o12_pcu_sym_95 | 25.5675503 | 1.959653139 | 0.183439953 | 1.193371019
gmof_Al2O6-AZO_B-irmof10_B_No253 | 34.62954297 | 10.43650796 | 1.865573045 | 1.919336637
gmof_AlO6-irmof20_A_No5 | 24.42375513 | 4.019053526 | 0.144316712 | 0.653435943
boydwoo_str_m3_o3_o16_pcu_sym_139 | 24.83169847 | 3.285222737 | 0.287276412 | 2.145306068
EHIJAH_FSR | 22.84636405 | 2.505591782 | 0.221448369 | 2.311272783
gmof_AlO6-irmof20_A_No4 | 27.66445069 | 4.344135659 | 0.207528109 | 0.773572506
gmof_AlO6-mofHTB_No1 | 26.50577223 | 5.584943396 | 0.329130619 | 0.981534409
boydwoo_str_m5_Al_o27_o27_sra_sym_158 | 37.31589874 | 5.388078295 | 0.760547036 | 1.066662307
boydwoo_str_m3_o7_o18_pcu_sym_186 | 27.60196108 | 6.058173616 | 0.474936934 | 2.332085349
boydwoo_str_m1_o8_o18_pcu_sym_201 | 19.55166377 | 1.752612641 | 0.153232138 | 2.26684203
gmof_AlO6-irmof20_A_No7 | 20.37666262 | 0.961453553 | 0.053020501 | 0.483468029
core_ECAHAT_freeONLY | 41.11616097 | 5.89582942 | 1.090980532 | 1.427388944
gmof_AlO6-irmof20_A_No6 | 24.92732099 | 2.101790214 | 0.128878344 | 0.671119526
boydwoo_str_m3_o3_o19_pcu_sym_126 | 20.61195248 | 2.801011887 | 0.227827849 | 2.528521367
core_FEFDEB_manual | 24.93555512 | 11.14387494 | 0.400770119 | 1.969861794
boydwoo_str_m3_o3_o10_pcu_sym_80 | 38.41419253 | 7.619920131 | 1.455925942 | 1.780533259
boydwoo_str_m5_Al_o3_o27_sra_sym_56 | 37.82910411 | 5.234753912 | 0.706379983 | 0.987884245
gmof_Al2O6-AZO_B-DPAC_B_No264 | 33.26991478 | 10.58436909 | 1.069894914 | 1.866052758
boydwoo_str_m5_Al_o7_o23_sra_sym_193 | 35.56900637 | 11.85569128 | 1.520912013 | 1.952832155
boydwoo_str_m3_o6_o17_pcu_sym_221 | 22.67168731 | 3.977217618 | 0.296757462 | 2.471568259
boydwoo_str_m3_o3_o26_pcu_sym_20 | 25.74243653 | 2.801747805 | 0.30161629 | 2.549751789
gmof_Al2O6-ADC_B-DPAC_B_No365 | 34.44021225 | 11.84848665 | 1.447895898 | 2.053204756
boydwoo_str_m3_o23_o27_pcu_sym_196 | 28.09832747 | 3.790090243 | 0.351788582 | 2.00799169
boydwoo_str_m5_Al_o6_o27_sra_sym_115 | 31.94177578 | 9.693123577 | 1.03791997 | 1.799363149
boydwoo_str_m1_o8_o10_pcu_sym_91 | 18.14697952 | 1.430909938 | 0.119310463 | 1.849731173
boydwoo_str_m5_Al_o6_o7_sra_sym_95 | 35.11405571 | 11.11277508 | 1.364325231 | 1.877359589
boydwoo_str_m1_o21_o21_pcu_sym_169 | 12.51829016 | 0.672032677 | 0.06102863 | 2.190853037
gmof_Al2O6-DPAC_B-irmof10_B_No236 | 32.4128986 | 11.03643052 | 1.439995351 | 2.027166794
boydwoo_str_m3_o3_o26_pcu_sym_116 | 20.41951844 | 1.760966875 | 0.163356547 | 2.377869182
boydwoo_str_m5_Al_o2_o27_sra_sym_79 | 32.15150093 | 11.404322 | 1.527360018 | 2.201672459
boydwoo_str_m3_o7_o26_pcu_sym_259 | 20.25636426 | 1.681548287 | 0.151177607 | 2.19562999
gmof_Zn2O8N2-ADC_A-irmof14_A_No418 | 25.49650486 | 4.028418447 | 0.307246334 | 1.701230005
gmof_Zn2O8N2-AZO_A-irmof14_A_No394 | 24.16643085 | 4.57711663 | 0.334713089 | 2.230083425
boydwoo_str_m5_Al_o3_o3_sra_sym_82 | 39.07813147 | 8.633161358 | 2.32993104 | 1.634802674
boydwoo_str_m3_o3_o7_pcu_sym_137 | 23.39041108 | 2.010502699 | 0.204490972 | 2.275211416
gmof_Zn2O8N2-ADC_A-irmof14_A_No416 | 25.44954542 | 4.667681233 | 0.330879625 | 1.812897947
gmof_Zn2O8N2-ADC_A-irmof14_A_No307 | 26.34448587 | 7.089055998 | 0.446813639 | 2.296084005
boydwoo_str_m1_o26_o26_pcu_sym_117 | 17.8312849 | 1.461532411 | 0.135372119 | 2.822062254
boydwoo_str_m3_o2_o8_pcu_sym_190 | 21.11836426 | 2.850456753 | 0.219509969 | 2.31312449
gmof_Zn2O8N2-ADC_A-irmof14_A_No309 | 27.01526275 | 9.063817265 | 0.502739185 | 2.204039094
gmof_Al2O6-DPAC_B-irmof10_B_No14 | 31.50072078 | 11.79708705 | 1.294906366 | 2.123414242
gmof_Zn2O8N2-irmof10_A-irmof14_A_No288 | 22.96414875 | 3.246491137 | 0.240795164 | 1.920106375
LIHFAK_FSR | 25.07489428 | 3.756799213 | 0.298075294 | 1.892722776
boydwoo_str_m3_o3_o14_pcu_sym_133 | 29.16112765 | 4.79884691 | 0.555957998 | 2.263514597
boydwoo_str_m3_o3_o10_pcu_sym_84 | 31.17228843 | 8.18836569 | 0.902808329 | 2.383304594
boydwoo_str_m3_o17_o27_pcu_sym_159 | 27.42388151 | 4.328991673 | 0.422600158 | 1.91442425
gmof_Zn2O8N2-AZO_A-irmof14_A_No287 | 23.50539172 | 3.54329503 | 0.274349836 | 1.989935198
gmof_Al2O6-DPAC_B-irmof10_B_No11 | 32.63786328 | 12.16850694 | 1.822939927 | 2.249600812
boydwoo_str_m3_o3_o24_pcu_sym_131 | 31.41912011 | 4.549872076 | 0.559996736 | 1.812556949
boydwoo_str_m1_o21_o21_pcu_sym_214 | 13.42144829 | 0.731897919 | 0.067793628 | 2.262150111
boydwoo_str_m3_o3_o18_pcu_sym_170 | 24.40529649 | 1.96800895 | 0.191420044 | 1.711173116
boydwoo_str_m3_o2_o6_pcu_sym_155 | 19.05323419 | 1.962890997 | 0.157989949 | 2.210502588
tobacco_SR_cut_v1-8c_Zr_1_Ch_v2-3c_pyrrole_Ch_1TrU_Ch_2x2x2 | 26.95937828 | 3.738338037 | 0.2082798 | 1.074263634
gmof_Zn2O8N2-ADC_A-irmof10_A_No455 | 23.1600476 | 4.039747134 | 0.288694198 | 2.420702067
boydwoo_str_m3_o3_o9_pcu_sym_11 | 31.2988375 | 5.652987971 | 0.604776319 | 1.952801693
boydwoo_str_m3_o3_o16_pcu_sym_14 | 23.71590063 | 3.758376485 | 0.290015595 | 2.380562317
boydwoo_str_m3_o7_o23_pcu_sym_58 | 22.43443325 | 1.953558166 | 0.178672288 | 1.951250368
gmof_Al2O6-DPAC_B-irmof10_B_No15 | 31.90859379 | 12.3761153 | 1.506703153 | 2.235167019
boydwoo_str_m1_o8_o18_pcu_sym_280 | 23.4760126 | 2.636561512 | 0.244997265 | 2.341089355
gmof_Zn4O13-BDC_A-DPAC_A_No714 | 20.6510709 | 1.581266771 | 0.143945098 | 1.752273452
boydwoo_str_m3_o27_o29_pcu_sym_15 | 25.08800972 | 1.954530206 | 0.214498173 | 2.038063907
boydwoo_str_m3_o18_o27_pcu_sym_135 | 24.56498218 | 4.41249958 | 0.358979978 | 2.461998684
boydwoo_str_m1_o21_o26_pcu_sym_222 | 13.95878934 | 0.855340333 | 0.077443597 | 2.362250855
gmof_Al2O6-AZO_B-irmof10_B_No239 | 34.0777673 | 11.55132024 | 2.054585303 | 2.060150835
MOF-5_cooh_2_1861_1 | 16.36723359 | 1.099356358 | 0.102119488 | 2.437444766
gmof_AlO6-irmof20_A_No16 | 28.48111077 | 4.431561874 | 0.189573691 | 0.738718914
gmof_Zn2O8N2-AZO_A-irmof10_A_No127 | 21.00871259 | 2.215726535 | 0.179480312 | 2.047111237
boydwoo_str_m3_o26_o28_pcu_sym_165 | 19.61251125 | 2.014972581 | 0.182927202 | 2.925186129
gmof_Zn4O13-BDC_A-DPAC_A_No103 | 23.50840132 | 3.477083086 | 0.27164892 | 1.900991348
MOF-5_cooh_2_160_1 | 16.89010202 | 1.169322237 | 0.110231794 | 2.482140407
boydwoo_str_m5_Al_o3_o3_sra_sym_119 | 39.78919753 | 5.732345878 | 1.314121805 | 1.162793855
gmof_AlO6-irmof20_A_No17 | 34.16749803 | 5.012555099 | 0.22590844 | 0.595017898
boydwoo_str_m3_o6_o8_pcu_sym_23 | 19.36492353 | 1.661958721 | 0.14437816 | 2.158753655
boydwoo_str_m3_o25_o27_pcu_sym_12 | 25.74687141 | 3.203528026 | 0.294061967 | 2.327347116
boydwoo_str_m3_o3_o23_pcu_sym_82 | 24.14047111 | 2.427221263 | 0.244145967 | 2.440173472
boydwoo_str_m3_o3_o18_pcu_sym_246 | 27.22778429 | 5.083280686 | 0.480498927 | 2.582158698
gmof_AlO6-irmof20_A_No13 | 22.43850936 | 2.769442798 | 0.097450762 | 0.610256443
boydwoo_str_m3_o8_o26_pcu_sym_68 | 22.86130227 | 2.509501731 | 0.217037519 | 2.022002149
boydwoo_str_m5_Al_o23_o27_sra_sym_111 | 36.20884693 | 12.29884559 | 1.839019729 | 2.082637973
tobacco_SR_tty_v1-8c_Zr_1_Ch_v2-3c_B_Ch_1B_4H_Ch_1DoU_Ch_2x2x2 | 24.62245121 | 4.643473008 | 0.311912012 | 1.893091034
tobacco_SR_tty_v1-8c_Hf_1_Ch_v2-3c_B_Ch_1B_4H_Ch_1DoU_Ch_2x2x2 | 24.79780866 | 3.873736248 | 0.257277902 | 1.528192549
tobacco_SR_tsd_v1-6c_Hf_1_Ch_v2-4c_B_Ch_v3-4c_B_Ch_v4-3c_triazine_Ch_1B_2SH_Ch_2x3x1 | 39.49301943 | 2.768306702 | 0.616222628 | 1.231172922
boydwoo_str_m3_o3_o16_pcu_sym_116 | 28.32395954 | 3.2793885 | 0.351567295 | 2.115519416
gmof_Al2O6-ADC_B-DPAC_B_No75 | 33.86300026 | 10.18884939 | 1.172667833 | 1.814243427
boydwoo_str_m5_Al_o6_o27_sra_sym_65 | 34.42614002 | 12.16416937 | 1.292977206 | 2.17096414
tobacco_SR_tsd_v1-6c_Zr_1_Ch_v2-4c_B_Ch_v3-4c_B_Ch_v4-3c_triazine_Ch_1B_2SH_Ch_2x3x1 | 39.22855288 | 3.2152043 | 0.713348335 | 1.454252998
gmof_Zn2O8N2-DPAC_A-irmof7_A_No970 | 27.58286558 | 2.732043374 | 0.309650342 | 1.603010033
tobacco_SR_tsd_v1-6c_Hf_1_Ch_v2-4c_B_Ch_v3-4c_B_Ch_v4-3c_B_Ch_1B_2SH_Ch_2x3x1 | 42.32215665 | 2.848765493 | 0.706703581 | 1.205496453
tobacco_SR_tsd_v1-6c_Hf_1_Ch_v2-4c_B_Ch_v3-4c_B_Ch_v4-3c_B_Ch_1B_4Br_Ch_2x3x1 | 46.76343539 | 1.126858015 | 0.317236645 | 0.602872857
gmof_Zn2O8N2-AZO_A-DPAC_A_No38 | 21.02399043 | 2.188241998 | 0.196718675 | 2.403371859
boydwoo_str_m3_o18_o26_pcu_sym_46 | 23.43466075 | 4.929759965 | 0.315728993 | 2.259866206
tobacco_SR_tsd_v1-6c_Zr_1_Ch_v2-4c_B_Ch_v3-4c_B_Ch_v4-3c_B_Ch_1B_4Br_Ch_2x3x1 | 46.56194927 | 1.21527665 | 0.34660106 | 0.670413089
boydwoo_str_m3_o3_o28_pcu_sym_255 | 26.63326312 | 2.572318127 | 0.305490899 | 2.592195456
boydwoo_str_m5_Al_o8_o26_sra_sym_100 | 33.827356 | 10.97631484 | 1.459128802 | 1.897504967
tobacco_SR_tsd_v1-6c_Zr_1_Ch_v2-4c_B_Ch_v3-4c_B_Ch_v4-3c_B_Ch_1B_2SH_Ch_2x3x1 | 41.53004075 | 3.327680113 | 0.805637307 | 1.444944154
tobacco_SR_cut_v1-8c_Zr_1_Ch_v2-3c_pyrrole_Ch_1DoU_Ch_2x2x2 | 26.60170399 | 5.272204498 | 0.272797631 | 1.143189201
boydwoo_str_m3_o7_o28_pcu_sym_133 | 21.43108846 | 2.191229321 | 0.213114983 | 2.978818576
boydwoo_str_m5_Al_o23_o27_sra_sym_129 | 39.10838996 | 10.97182116 | 1.937031256 | 1.91233706
tobacco_SR_tsd_v1-6c_Hf_1_Ch_v2-4c_B_Ch_v3-4c_B_Ch_v4-3c_pyrrole_Ch_1TrU_Ch_2x3x1 | 25.40182932 | 2.454006139 | 0.145903006 | 0.774867685
boydwoo_str_m3_o8_o29_pcu_sym_30 | 19.0722328 | 1.955020219 | 0.172221719 | 2.854572848
QEJBEP_FSR | 33.39564499 | 4.000342929 | 0.539045551 | 0.684413488
gmof_Zn4O13-BDC_A-DPAC_A_No483 | 22.76241081 | 1.429371248 | 0.138285891 | 1.404374207
core_FUNCEX_freeONLY | 40.20999026 | 5.634150847 | 0.842477464 | 1.69006428
gmof_AlO6-irmof20_A_No12 | 27.75637119 | 4.93713102 | 0.268339296 | 0.883738284
gmof_Zn4O13-BDC_A-DPAC_A_No219 | 20.25836339 | 1.419121583 | 0.127186926 | 1.559778537
boydwoo_str_m5_Al_o3_o27_sra_sym_35 | 42.57184362 | 8.35940836 | 1.33432888 | 1.648226597
gmof_AlO6-mof180_No10 | 26.08441954 | 5.328614618 | 0.274742007 | 0.977184621
core_FAHPOV_freeONLY | 22.45786573 | 2.248232397 | 0.194757132 | 1.921400313
boydwoo_str_m1_o21_o26_pcu_sym_72 | 12.60901405 | 0.679247645 | 0.062397362 | 2.338306695
boydwoo_str_m3_o8_o29_pcu_sym_254 | 24.70750297 | 3.013098708 | 0.286526552 | 2.57380991
boydwoo_str_m3_o3_o12_pcu_sym_251 | 21.90456604 | 3.372311658 | 0.26858058 | 2.351705115
gmof_Zn4O13-BDC_A-DPAC_A_No879 | 20.17681672 | 1.352629651 | 0.121542627 | 1.589879326
boydwoo_str_m1_o8_o18_pcu_sym_164 | 19.29187653 | 1.291312261 | 0.120723008 | 1.986170171
gmof_Zn2O8N2-DPAC_A-irmof7_A_No1180 | 29.39269923 | 3.682690392 | 0.409240845 | 1.65951404
boydwoo_str_m3_o6_o27_pcu_sym_97 | 18.4986217 | 1.654071547 | 0.142100039 | 2.336299057
gmof_Zn2O8N2-ADC_A-DPAC_A_No1749 | 20.81063654 | 1.924544318 | 0.178037651 | 2.363393069
boydwoo_str_m3_o3_o24_pcu_sym_197 | 26.83608126 | 3.424069016 | 0.248892369 | 1.28786156
MOF-5_cooh_2_2349_1 | 17.44674985 | 1.419770339 | 0.136965755 | 2.98177316
boydwoo_str_m5_Al_o3_o3_sra_sym_59 | 32.43595461 | 5.715602646 | 0.53785526 | 1.10825637
gmof_Zn2O8N2-DPAC_A-irmof14_A_No889 | 25.00191607 | 3.468331197 | 0.302220243 | 2.055491853
gmof_Zn4O13-BDC_A-DPAC_A_No87 | 20.45495884 | 1.134059432 | 0.105378302 | 1.361943147
boydwoo_str_m3_o7_o29_pcu_sym_1 | 18.69735319 | 1.833820289 | 0.169266102 | 3.310428207
boydwoo_str_m1_o8_o16_pcu_sym_205 | 18.73211748 | 1.563227613 | 0.140554612 | 2.454868826
gmof_Al2O6-ADC_B-AZO_B_No82 | 31.96276942 | 9.474011211 | 0.824071675 | 1.735617279
boydwoo_str_m1_o20_o24_pcu_sym_10 | 15.72219487 | 0.467702287 | 0.042217041 | 1.164429775
gmof_AlO6-mof200_No28 | 40.27731718 | 4.212614625 | 0.97198947 | 0.745144518
gmof_Zn4O13-BDC_A-DPAC_A_No894 | 20.50104329 | 2.37339857 | 0.199475475 | 2.369054341
boydwoo_str_m1_o8_o18_pcu_sym_158 | 17.39385474 | 1.354139256 | 0.121724477 | 2.581883709
gmof_Zn4O13-DPAC_A_No10 | 18.31090465 | 1.711307266 | 0.16000755 | 3.035217905
gmof_Zn4O13-BDC_A-DPAC_A_No38 | 18.46355611 | 1.970889082 | 0.16328621 | 2.45675761
boydwoo_str_m5_Al_o27_o28_sra_sym_17 | 35.59133363 | 4.490130926 | 0.709225398 | 1.266772076
boydwoo_str_m5_Al_o8_o26_sra_sym_5 | 30.76472162 | 11.80095674 | 0.903087768 | 2.021414402
gmof_Zn4O13-BDC_A-DPAC_A_No366 | 19.98831475 | 1.977893257 | 0.172090487 | 2.190454249
boydwoo_str_m1_o8_o16_pcu_sym_114 | 19.26219454 | 1.647768174 | 0.147326188 | 2.323417262
boydwoo_str_m3_o7_o8_pcu_sym_30 | 20.31805483 | 1.879105394 | 0.163301833 | 2.20975268
gmof_Zn4O13-BDC_A-DPAC_A_No220 | 24.37708846 | 1.728567995 | 0.169205823 | 1.259209278
gmof_Zn4O13-BDC_A-DPAC_A_No352 | 23.35963059 | 1.496112995 | 0.141814161 | 1.186867781
gmof_Zn4O13-BDC_A-DPAC_A_No88 | 23.78925468 | 1.443732643 | 0.137886073 | 1.11680549
boydwoo_str_m1_o8_o13_pcu_sym_156 | 17.7123869 | 1.252514727 | 0.111776951 | 2.258141834
boydwoo_str_m5_Al_o3_o27_sra_sym_43 | 33.5480129 | 4.057508367 | 0.462263055 | 1.094508096
boydwoo_str_m3_o23_o27_pcu_sym_59 | 21.19889038 | 2.087825528 | 0.177304526 | 2.311848585
boydwoo_str_m3_o8_o27_pcu_sym_102 | 19.54852059 | 1.678569473 | 0.147584727 | 2.256763985
boydwoo_str_m3_o3_o22_pcu_sym_127 | 24.47458548 | 3.153402319 | 0.24712036 | 1.749893732
boydwoo_str_m3_o3_o27_pcu_sym_11 | 18.91526642 | 1.527891596 | 0.146398752 | 2.821447131
gmof_Al2O6-ADC_B-AZO_B_No41 | 31.52566214 | 8.528100511 | 0.700181741 | 1.573917957
boydwoo_str_m3_o3_o7_pcu_sym_4 | 26.42228512 | 2.214507193 | 0.225286908 | 2.053873676
gmof_AlO6-irmof20_A_No10 | 23.52457046 | 2.099989305 | 0.112382533 | 0.731298083
gmof_AlO6-mof200_No27 | 31.21357952 | 5.095247985 | 0.504657235 | 1.026262871
boydwoo_str_m3_o7_o26_pcu_sym_145 | 19.9221335 | 1.268626755 | 0.11977723 | 1.84022539
gmof_Zn2O8N2-DPAC_A-irmof10_A_No202 | 17.76075347 | 1.164972122 | 0.103563508 | 1.936625062
boydwoo_str_m5_Al_o27_o27_sra_sym_91 | 38.92120374 | 3.089890543 | 0.648841847 | 0.771918505
gmof_AlO6-irmof20_A_No11 | 19.46291832 | 0.813534778 | 0.055738305 | 0.594827608
boydwoo_str_m5_Al_o3_o27_sra_sym_66 | 39.78671999 | 8.557656497 | 1.51757802 | 1.419374205
gmof_Zn4O13-irmof12_A-irmof16_A_No12 | 18.69638307 | 0.91059075 | 0.084689126 | 1.720771889
gmof_Zn4O13-irmof14_A-irmof16_A_No329 | 18.44112433 | 0.86532434 | 0.082117564 | 1.67183333
boydwoo_str_m3_o8_o27_pcu_sym_149 | 19.57066896 | 1.541314223 | 0.144383585 | 2.321718176
gmof_Zn4O13-BDC_A-DPAC_A_No1173 | 20.0102602 | 1.594802088 | 0.143830742 | 1.985264075
boydwoo_str_m3_o3_o8_pcu_sym_80 | 20.08449923 | 1.929614328 | 0.184828997 | 2.926778832
boydwoo_str_m5_Al_o26_o26_sra_sym_109 | 30.59727159 | 8.785146385 | 0.724669948 | 1.565018302
boydwoo_str_m3_o3_o7_pcu_sym_168 | 21.19458945 | 2.112580638 | 0.199800841 | 2.931607609
boydwoo_str_m5_Al_o8_o26_sra_sym_142 | 33.0429439 | 11.63906872 | 1.358511374 | 2.014191348
boydwoo_str_m3_o3_o3_pcu_sym_129 | 22.68902746 | 2.21293909 | 0.214549787 | 2.652103617
boydwoo_str_m3_o3_o8_pcu_sym_18 | 22.08011616 | 2.568977362 | 0.243257785 | 3.050847877
gmof_Zn4O13-BDC_A-DPAC_A_No381 | 19.79344296 | 1.446196167 | 0.133828216 | 1.869926697
gmof_Zn4O13-DPAC_A_No15 | 17.39375797 | 1.099063326 | 0.108167363 | 2.446970205
gmof_Zn4O13-BDC_A-DPAC_A_No117 | 20.17804113 | 1.316679345 | 0.123293733 | 1.657075225
boydwoo_str_m3_o3_o15_pcu_sym_101 | 27.28355906 | 5.934799356 | 0.49737445 | 2.410900577
boydwoo_str_m3_o8_o8_pcu_sym_66 | 19.20346333 | 1.889541748 | 0.164606878 | 2.663059887
boydwoo_str_m3_o3_o14_pcu_sym_1 | 26.98897268 | 4.363943207 | 0.456080404 | 2.471922854
gmof_Al2O6-AZO_B-DPAC_B_No7 | 33.89174205 | 11.7252135 | 1.291758089 | 2.034574424
boydwoo_str_m3_o3_o25_pcu_sym_111 | 20.64790307 | 2.353974896 | 0.217643588 | 3.125000514
gmof_AlO6-mof180_No5 | 25.35275072 | 4.361633749 | 0.233312202 | 1.001708895
gmof_Zn2O8N2-AZO_A-NiC4_No5 | 18.6679077 | 1.365891604 | 0.124793877 | 2.152807258
boydwoo_str_m3_o3_o10_pcu_sym_129 | 30.74118715 | 7.027499941 | 0.789426905 | 2.253119896
gmof_Zn4O13-BDC_A-DPAC_A_No963 | 20.06602906 | 2.05803097 | 0.178594689 | 2.301132614
tobacco_SR_tsd_v1-6c_Zr_1_Ch_v2-4c_B_Ch_v3-4c_B_Ch_v4-3c_pyrrole_Ch_1TrU_Ch_2x3x1 | 24.83453274 | 2.860175274 | 0.179710088 | 1.038482908
boydwoo_str_m5_Al_o3_o3_sra_sym_131 | 27.77476816 | 3.477756441 | 0.235483406 | 1.236629425
boydwoo_str_m3_o3_o26_pcu_sym_197 | 20.72775019 | 2.151559829 | 0.201137939 | 2.7327539
gmof_Al2O6-AZO_B-DPAC_B_No258 | 33.97973969 | 13.47991614 | 1.750222041 | 2.235283148
gmof_Zn2O8N2-ADC_A-AZO_A_No140 | 19.12925303 | 1.221893638 | 0.10909768 | 1.737723653
gmof_AlO6-irmof8_A_No1 | 26.47761105 | 5.142081198 | 0.205973973 | 0.932264908
gmof_Zn4O13-BDC_A-DPAC_A_No118 | 22.94789918 | 1.76102777 | 0.165497001 | 1.507260959
boydwoo_str_m3_o3_o27_pcu_sym_229 | 22.86360677 | 1.716499684 | 0.176684387 | 2.337654713
boydwoo_str_m5_Al_o7_o27_sra_sym_105 | 34.10890136 | 10.18052784 | 0.974838156 | 1.767055648
boydwoo_str_m5_Al_o3_o7_sra_sym_73 | 34.04450662 | 9.529446604 | 0.96575824 | 1.763101109
boydwoo_str_m1_o6_o22_pcu_sym_81 | 14.70275203 | 0.85733066 | 0.076930482 | 1.991925865
boydwoo_str_m1_o26_o26_pcu_sym_62 | 16.94362966 | 1.178404226 | 0.110464307 | 2.593968948
gmof_Zn2O8N2-ADC_A-AZO_A_No288 | 21.1490377 | 2.077008481 | 0.187600967 | 2.356277974
gmof_Zn2O8N2-DPAC_A-irmof7_A_No107 | 29.34780081 | 2.029008069 | 0.278319184 | 1.334100383
gmof_Al2O6-ADC_B-AZO_B_No223 | 33.38778902 | 12.00818202 | 1.368021846 | 2.044293655
gmof_Zn4O13-BDC_A-DPAC_A_No964 | 22.57085493 | 2.685828071 | 0.236309455 | 2.197333704
DOKDEN_FSR | 43.44800627 | 7.686574922 | 2.633441075 | 1.205743773
boydwoo_str_m5_Al_o8_o26_sra_sym_232 | 31.01447786 | 11.61193628 | 0.975413505 | 1.988610422
boydwoo_str_m3_o7_o26_pcu_sym_134 | 17.93225717 | 1.485332763 | 0.133011623 | 2.570547685
gmof_AlO6-mof180_No2 | 25.05548539 | 2.20197118 | 0.158324425 | 0.810009846
boydwoo_str_m5_Al_o3_o27_sra_sym_19 | 34.52545021 | 7.888726314 | 1.061064678 | 1.643933702
gmof_AlO6-mof200_No26 | 28.7058572 | 4.294845501 | 0.39471284 | 0.986583235
gmof_Al2O6-AZO_B-DPAC_B_No95 | 32.51029382 | 10.74725189 | 0.900706407 | 1.822983084
boydwoo_str_m5_Al_o27_o28_sra_sym_178 | 32.54513841 | 8.918061861 | 1.058684126 | 2.038975139
gmof_Zn2O8N2-AZO_A-NiC4_No9 | 17.09458474 | 1.080806018 | 0.099913298 | 2.062781634
gmof_Al2O6-AZO_B-DPAC_B_No209 | 31.94546941 | 11.77006421 | 1.003189245 | 2.00268291
YATLEN_FSR | 47.48890985 | 4.053904997 | 1.226775513 | 1.171345451
boydwoo_str_m5_Al_o27_o28_sra_sym_103 | 33.75208593 | 7.77348732 | 0.888602311 | 1.771348715
boydwoo_str_m3_o26_o27_pcu_sym_63 | 19.02072589 | 1.639406131 | 0.147750055 | 2.585310316
gmof_Al2O6-AZO_B-DPAC_B_No222 | 33.00120203 | 12.65285171 | 1.357880946 | 2.146437255
gmof_Al2O6-AZO_B-DPAC_B_No221 | 33.38261613 | 12.67678614 | 1.363305228 | 2.139642914
boydwoo_str_m1_o6_o7_pcu_sym_75 | 12.46145809 | 0.815927943 | 0.076527893 | 2.967431363
boydwoo_str_m5_Al_o7_o27_sra_sym_93 | 30.74764928 | 8.644676999 | 0.742651529 | 1.741764502
boydwoo_str_m1_o26_o26_pcu_sym_234 | 15.59593259 | 0.996373082 | 0.093869232 | 2.582777091
boydwoo_str_m1_o8_o12_pcu_sym_43 | 19.63728006 | 1.121300627 | 0.102717167 | 1.505222152
gmof_Al2O6-ADC_B-DPAC_B_No235 | 32.19629965 | 11.37359335 | 0.973781137 | 2.011348595
gmof_Al2O6-ADC_B-AZO_B_No45 | 30.20409761 | 11.97826728 | 0.945539691 | 2.032524772
OJAWII_FSR | 35.82111512 | 3.239380031 | 0.541106836 | 0.743756782
boydwoo_str_m1_o26_o26_pcu_sym_75 | 20.67195096 | 1.718497426 | 0.172743392 | 2.616758738
boydwoo_str_m5_Al_o3_o7_sra_sym_7 | 33.10334754 | 13.17797191 | 1.421205441 | 2.291577015
gmof_Al2O6-DPAC_B_No4 | 32.87105038 | 9.342522942 | 0.710671216 | 1.656534005
gmof_Al2O6-AZO_B-DPAC_B_No282 | 33.53280823 | 13.34406501 | 1.539817994 | 2.220104959
gmof_Al2O6-AZO_B_No1 | 31.70649848 | 13.70562583 | 1.248189385 | 2.292831049
ATOTIM_FSR | 51.45975833 | 6.601692781 | 1.278403672 | 1.089748135
gmof_Al2O6-ADC_B-DPAC_B_No120 | 30.37813124 | 9.26317452 | 0.572810505 | 1.767156234
gmof_AlO6-mof180_No8 | 24.89222598 | 3.520430068 | 0.205031528 | 0.945947351
gmof_AlO6-irmof20_A_No1 | 25.59588083 | 4.769911308 | 0.169571329 | 0.883460888
gmof_Al2O6-ADC_B-DPAC_B_No447 | 34.73746025 | 13.01235081 | 1.638348368 | 2.13673414
gmof_Zn4O13-BDC_A-DPAC_A_No37 | 19.76446624 | 1.944516667 | 0.172587633 | 2.394092683
MOF-5_cooh_2_1505_1 | 14.74347423 | 0.965042783 | 0.092430291 | 2.932400339
boydwoo_str_m5_Al_o3_o27_sra_sym_25 | 34.69071195 | 8.046961753 | 1.170956961 | 1.785167356
boydwoo_str_m3_o26_o27_pcu_sym_145 | 18.95630563 | 1.806454538 | 0.162723912 | 2.72792474
gmof_AlO6-mof200_No22 | 31.88748067 | 2.677949318 | 0.325950944 | 0.765167315
boydwoo_str_m3_o3_o26_pcu_sym_64 | 21.17895151 | 1.863131696 | 0.174815035 | 2.484467249
boydwoo_str_m1_o8_o26_pcu_sym_14 | 16.59145369 | 1.110897411 | 0.10652462 | 2.635391445
boydwoo_str_m5_Al_o7_o7_sra_sym_121 | 31.28525918 | 7.895637687 | 0.671769456 | 1.643142356
gmof_Zn4O13-BDC_A-DPAC_A_No597 | 21.54963712 | 1.625563072 | 0.155153662 | 1.947658398
gmof_Al2O6-ADC_B-AZO_B_No231 | 33.08335361 | 12.84706485 | 1.474681128 | 2.19730106
gmof_Zn4O13-BDC_A-DPAC_A_No1072 | 18.45784812 | 0.908140134 | 0.086696207 | 1.564828938
gmof_Al2O6-ADC_B-DPAC_B_No59 | 32.44828531 | 12.81358644 | 1.244449872 | 2.19008069
gmof_Zn4O13-BDC_A-DPAC_A_No940 | 18.61705823 | 1.075171261 | 0.103483924 | 1.803028066
gmof_Zn4O13-BDC_A-DPAC_A_No71 | 16.76077666 | 1.250422657 | 0.112150044 | 2.281378505
gmof_Zn4O13-BDC_A-DPAC_A_No1257 | 18.87838317 | 1.507097003 | 0.137259712 | 2.196313373
gmof_AlO6-mof180_No4 | 24.5273381 | 2.643947956 | 0.17774929 | 0.982747298
gmof_Al2O6-ADC_B-DPAC_B_No328 | 31.23415225 | 8.988294433 | 0.593269028 | 1.641507869
gmof_Zn4O13-BDC_A-DPAC_A_No72 | 20.65656671 | 1.748774402 | 0.164075727 | 2.142930821
gmof_Zn2O8N2-ADC_A-AZO_A_No302 | 19.44798372 | 1.757843952 | 0.159991237 | 2.463541873
gmof_AlO6-mof200_No20 | 27.94984971 | 3.669163694 | 0.339531493 | 0.993298975
gmof_Zn4O13-DPAC_A_No43 | 15.8541935 | 1.070067829 | 0.102934489 | 2.831852563
gmof_Zn4O13-BDC_A-DPAC_A_No730 | 21.36254608 | 1.700122145 | 0.160792008 | 1.989900536
gmof_Zn4O13-BDC_A-DPAC_A_No201 | 19.13867854 | 1.230909055 | 0.115894352 | 1.813792332
gmof_Zn2O8N2-DPAC_A-irmof8_A_No452 | 20.14482753 | 1.318918553 | 0.119012904 | 1.802291903
gmof_Zn2O8N2-AZO_A-DPAC_A_No34 | 18.44161184 | 1.437668924 | 0.131274669 | 2.425235047
gmof_Zn2O8N2-AZO_A-DPAC_A_No28 | 19.58070787 | 1.912300077 | 0.172826075 | 2.771070552
gmof_Zn4O13-BDC_A-DPAC_A_No317 | 22.34973877 | 1.673485344 | 0.163244497 | 1.761966876
gmof_Zn2O8N2-ADC_A-AZO_A_No588 | 19.31924121 | 1.635206346 | 0.147810037 | 2.337474533
boydwoo_str_m5_Al_o27_o27_sra_sym_116 | 33.91082839 | 7.318527592 | 1.012903235 | 1.731902267
gmof_Zn2O8N2-AZO_A-DPAC_A_No539 | 20.85363986 | 2.067902053 | 0.188850292 | 2.529478512
gmof_Zn4O13-BDC_A-DPAC_A_No543 | 21.69492593 | 1.365346248 | 0.138079374 | 1.81736726
gmof_Zn4O13-BDC_A-DPAC_A_No1025 | 22.39656757 | 2.017876053 | 0.194635808 | 2.024190103
gmof_AlO6-mof200_No21 | 27.14351762 | 3.24366633 | 0.258301614 | 0.982227094
gmof_Zn2O8N2-DPAC_A-irmof7_A_No835 | 29.46057238 | 4.816683246 | 0.546219994 | 2.353949937
gmof_Zn4O13-BDC_A-DPAC_A_No939 | 18.91996986 | 1.278069482 | 0.121064579 | 2.082034692
IMIDZB13_FSR | 40.32093223 | 6.46239134 | 3.148822624 | 1.050749648
HAYZEP_FSR | 28.08538351 | 4.335573104 | 0.325090295 | 1.300911472
gmof_Zn2O8N2-DPAC_A-irmof20_A_No377 | 23.0629898 | 2.95409195 | 0.245784092 | 2.184937425
gmof_Zn2O8N2-DPAC_A-irmof14_A_No633 | 24.82861907 | 3.754115429 | 0.335299155 | 2.514230128
gmof_Zn2O8N2-ADC_A-DPAC_A_No320 | 21.05749739 | 2.53475858 | 0.229514489 | 2.84922601
gmof_Zn4O13-BDC_A-DPAC_A_No675 | 16.99155921 | 0.980272778 | 0.091080462 | 1.990641826
gmof_AlO6-mof200_No12 | 32.73228755 | 5.578426636 | 0.73979614 | 1.141864244
gmof_Zn4O13-irmof14_A-irmof16_A_No147 | 18.50909174 | 1.147762214 | 0.10938361 | 2.153484449
gmof_Zn4O13-irmof14_A-irmof16_A_No35 | 16.54056375 | 0.890536072 | 0.084309393 | 2.154059602
gmof_Zn4O13-irmof12_A-irmof16_A_No17 | 16.93435959 | 0.92761116 | 0.088055681 | 2.155140096
boydwoo_str_m5_Al_o3_o7_sra_sym_143 | 32.37702026 | 8.249197995 | 0.645939832 | 1.492941562
gmof_Al2O6-ADC_B-DPAC_B_No94 | 32.65988003 | 12.32654648 | 1.129439257 | 2.11923622
gmof_AlO6-mof200_No13 | 38.73888277 | 4.005874471 | 0.971250847 | 0.833481586
gmof_Zn2O8N2-ADC_A-AZO_A_No539 | 18.02242393 | 1.335293409 | 0.122003909 | 2.304634202
gmof_Zn4O13-BDC_A-DPAC_A_No54 | 16.90924917 | 0.919134343 | 0.085892471 | 1.867010537
gmof_Zn4O13-DPAC_A_No26 | 15.86455953 | 0.739962825 | 0.073578868 | 2.223140215
gmof_Zn4O13-BDC_A-DPAC_A_No1204 | 19.5272617 | 1.147183742 | 0.110081956 | 1.814927697
gmof_Zn2O8N2-ADC_A_No22 | 23.32165428 | 2.925277137 | 0.271745268 | 2.672130029
MOF-5_cooh_2_646_1 | 14.88183156 | 1.091615379 | 0.10426492 | 3.156889276
gmof_Zn2O8N2-DPAC_A-irmof8_A_No229 | 21.82659846 | 2.600246159 | 0.224087288 | 2.63085279
gmof_Zn4O13-BDC_A-DPAC_A_No412 | 19.16692106 | 1.061696371 | 0.10220841 | 1.737569779
boydwoo_str_m3_o6_o6_pcu_sym_83 | 17.04657993 | 1.41300076 | 0.120537779 | 2.274920921
gmof_Zn2O8N2-DPAC_A-irmof14_A_No268 | 21.72977326 | 2.15287403 | 0.192921352 | 2.326894528
gmof_Zn2O8N2-DPAC_A-irmof6_A_No347 | 23.24024853 | 3.44941085 | 0.278244679 | 2.21996433
gmof_Al2O6-ADC_B-DPAC_B_No240 | 30.16394574 | 11.50572297 | 0.753313318 | 1.992586318
boydwoo_str_m5_Al_o7_o7_sra_sym_79 | 30.80477351 | 14.32370374 | 1.072559583 | 2.407541202
gmof_Zn2O8N2-DPAC_A-irmof14_A_No414 | 23.494469 | 3.300631953 | 0.284286651 | 2.285169189
gmof_Zn2O8N2-DPAC_A-irmof14_A_No457 | 23.23318467 | 1.491999939 | 0.152829947 | 1.791436127
core_YUXQIS_freeONLY | 34.05194598 | 5.687563354 | 1.627664899 | 1.406167587
boydwoo_str_m3_o3_o27_pcu_sym_25 | 19.11717829 | 1.865847026 | 0.177305597 | 3.291361236
gmof_Zn2O8N2-DPAC_A-irmof14_A_No225 | 22.64196187 | 2.650639414 | 0.246375254 | 2.664391621
tobacco_SR_tsd_v1-6c_Hf_1_Ch_v2-4c_B_Ch_v3-4c_B_Ch_v4-3c_B_Ch_1TrU_Ch_2x3x1 | 20.49171251 | 1.166532635 | 0.088580714 | 1.043286446
gmof_AlO6-mof200_No4 | 28.5040797 | 1.815720682 | 0.19894965 | 0.684356684
gmof_Al2O6-ADC_B-DPAC_B_No258 | 32.58335461 | 13.68855822 | 1.311474397 | 2.29555159
gmof_AlO6-mof180_No3 | 25.19540351 | 5.661315307 | 0.263164415 | 1.185771466
gmof_Zn4O13-BDC_A-DPAC_A_No659 | 22.30782737 | 1.645595037 | 0.150892111 | 1.744332862
gmof_Zn2O8N2-DPAC_A-irmof20_A_No481 | 20.63059876 | 1.541645271 | 0.143023335 | 2.048835375
gmof_Al2O6-BTC_A-DPAC_B_No1 | 31.3257047 | 14.51294652 | 1.146322413 | 2.433061475
tobacco_SR_tsd_v1-6c_Zr_1_Ch_v2-4c_B_Ch_v3-4c_B_Ch_v4-3c_B_Ch_1TrU_Ch_2x3x1 | 20.32975362 | 1.454116197 | 0.112216649 | 1.383581414
boydwoo_str_m3_o7_o27_pcu_sym_103 | 19.45163214 | 1.543310804 | 0.141986529 | 2.425702472
core_LOQLEJ_manual | 53.38008564 | 6.287774643 | 1.466397724 | 1.026140315
gmof_Zn2O8N2-ADC_A-DPAC_A_No550 | 19.36220084 | 1.788277955 | 0.163353223 | 2.60369123
gmof_Zn2O8N2-DPAC_A-irmof7_A_No923 | 28.43832418 | 4.14301731 | 0.465041916 | 2.411544298
boydwoo_str_m3_o3_o27_pcu_sym_62 | 21.14576898 | 1.460170245 | 0.140387474 | 1.982767437
gmof_Zn2O8N2-DPAC_A-irmof7_A_No682 | 24.07962095 | 2.04911202 | 0.216159209 | 2.028006682
gmof_Zn2O8N2-DPAC_A-irmof20_A_No771 | 21.07478411 | 2.116719379 | 0.179579525 | 2.118344682
gmof_AlO6-mof180_No6 | 23.58012788 | 2.77934832 | 0.173555977 | 1.088658495
gmof_Zn2O8N2-DPAC_A-irmof8_A_No709 | 23.2818946 | 3.097070654 | 0.268289772 | 2.561384229
gmof_Zn2O8N2-DPAC_A-irmof14_A_No856 | 21.43704195 | 2.36295052 | 0.209718128 | 2.608791568
gmof_Zn2O8N2-DPAC_A-irmof14_A_No821 | 20.47244657 | 2.045932075 | 0.185112785 | 2.546737981
gmof_AlO6-mof180_No9 | 24.45929669 | 4.272399861 | 0.214240494 | 1.143582798
gmof_Zn2O8N2-DPAC_A-irmof14_A_No433 | 21.11748131 | 1.870030093 | 0.171292982 | 2.301872053
gmof_Zn2O8N2-DPAC_A-irmof14_A_No783 | 21.90820446 | 2.312277088 | 0.207502699 | 2.332790435
gmof_Zn2O8N2-DPAC_A-irmof7_A_No596 | 22.62966448 | 1.792144624 | 0.180978638 | 1.994728921
gmof_Zn2O8N2-DPAC_A-irmof10_A_No127 | 22.17218665 | 2.665062695 | 0.244188201 | 2.769237401
gmof_Zn2O8N2-DPAC_A-irmof6_A_No417 | 21.29107616 | 1.706235886 | 0.160865702 | 2.094661592
gmof_Zn2O8N2-DPAC_A-irmof6_A_No56 | 21.57853658 | 2.325143766 | 0.213889499 | 2.636102034
gmof_Zn2O8N2-DPAC_A-irmof7_A_No1105 | 22.12492747 | 2.01382662 | 0.198166165 | 2.322820576
gmof_Zn2O8N2-DPAC_A-irmof14_A_No155 | 26.57844937 | 4.313991719 | 0.389135723 | 2.375212509
gmof_Zn2O8N2-DPAC_A-irmof8_A_No679 | 22.85192617 | 2.716189554 | 0.241641536 | 2.613091943
gmof_Zn2O8N2-DPAC_A-irmof6_A_No61 | 23.37942012 | 1.872224681 | 0.183449314 | 1.71791196
gmof_AlO6-mof180_No1 | 24.65619997 | 5.496667472 | 0.259650781 | 1.333023493
gmof_AlO6-irmof10_A_No14 | 31.72824257 | 3.275495723 | 0.340293846 | 0.733104653
boydwoo_str_m3_o7_o27_pcu_sym_8 | 18.4212008 | 1.59683789 | 0.146553437 | 2.869713585
boydwoo_str_m1_o26_o26_pcu_sym_195 | 15.91090256 | 1.108373661 | 0.103272984 | 2.768308808
gmof_AlO6-mof200_No3 | 26.7273026 | 2.810452841 | 0.226050516 | 0.933386843
boydwoo_str_m5_Al_o3_o3_sra_sym_144 | 33.76506506 | 11.81522505 | 1.662503898 | 2.355623821
MOF-5_cooh_2_2368_1 | 14.49042709 | 0.985550103 | 0.095277 | 3.221896353
gmof_Zn4O13-BDC_A-DPAC_A_No542 | 20.96459497 | 1.267188713 | 0.125662476 | 1.811970838
gmof_Zn4O13-BDC_A-DPAC_A_No614 | 20.08069434 | 1.064942583 | 0.102246359 | 1.515899135
gmof_Zn4O13-BDC_A-DPAC_A_No596 | 24.78125278 | 2.015840058 | 0.219713265 | 1.949692236
gmof_Zn4O13-BDC_A-DPAC_A_No86 | 22.44491275 | 1.276826312 | 0.127369473 | 1.387396135
gmof_Zn4O13-DPAC_A_No4 | 20.31139775 | 0.913430187 | 0.098937567 | 1.817986529
gmof_Zn4O13-BDC_A-DPAC_A_No350 | 22.02253753 | 1.336460475 | 0.131813985 | 1.518321673
gmof_Zn4O13-BDC_A-DPAC_A_No218 | 23.3912429 | 1.618731418 | 0.166513413 | 1.626801261
gmof_AlO6-irmof10_A_No11 | 26.85089543 | 1.665624215 | 0.154077454 | 0.709817946
gmof_Zn4O13-BDC_A-DPAC_A_No992 | 22.18526066 | 1.857034225 | 0.185853809 | 2.237719881
gmof_AlO6-mof200_No2 | 25.65033005 | 2.48608391 | 0.210772159 | 0.908699321
gmof_Zn4O13-BDC_A-DPAC_A_No13 | 21.23335111 | 1.46472712 | 0.146840868 | 2.077050394
gmof_Zn4O13-BDC_A-DPAC_A_No962 | 21.53249081 | 2.141235279 | 0.200319364 | 2.316926659
gmof_Zn4O13-BDC_A-DPAC_A_No24 | 18.27981405 | 1.115873758 | 0.106323372 | 2.023607837
gmof_Zn4O13-BDC_A-DPAC_A_No21 | 18.49217348 | 1.431199972 | 0.133381993 | 2.409514242
gmof_AlO6-mof200_No10 | 28.08187764 | 2.695989077 | 0.264683855 | 0.920228517
boydwoo_str_m1_o7_o19_pcu_sym_47 | 13.54454404 | 0.869453536 | 0.079754049 | 2.630289373
gmof_Zn4O13-BDC_A-DPAC_A_No70 | 20.22465789 | 1.526674299 | 0.149479517 | 2.282819929
gmof_Zn4O13-BDC_A-DPAC_A_No16 | 16.27324711 | 1.047624669 | 0.09720815 | 2.294649075
gmof_Zn4O13-BDC_A-DPAC_A_No1256 | 22.74243254 | 1.874126738 | 0.190176755 | 2.204509787
gmof_Zn4O13-BDC_A-DPAC_A_No10 | 18.19028255 | 1.238511443 | 0.118338148 | 2.238283952
gmof_Zn4O13-BDC_A-DPAC_A_No116 | 21.82046887 | 1.458488213 | 0.140652423 | 1.689330102
boydwoo_str_m1_o8_o8_pcu_sym_233 | 15.34116041 | 1.021409306 | 0.095797203 | 2.772139828
gmof_AlO6-mof200_No6 | 27.91816282 | 4.737114209 | 0.371314253 | 1.273917772
gmof_Zn4O13-BDC_A-DPAC_A_No1202 | 18.73159689 | 1.224463123 | 0.117791399 | 2.07002001
boydwoo_str_m1_o26_o26_pcu_sym_192 | 15.35300776 | 1.122575016 | 0.106239091 | 3.073579943
gmof_Zn4O13-irmof12_A-irmof16_A_No1 | 17.02086394 | 1.470418893 | 0.137283863 | 3.156409113
gmof_Zn4O13-DPAC_A_No24 | 15.05973991 | 0.818988878 | 0.081363015 | 2.653506973
gmof_Zn4O13-irmof14_A-irmof16_A_No5 | 18.37978591 | 1.781580914 | 0.164808131 | 3.076380132
gmof_Zn4O13-BDC_A-DPAC_A_No146 | 18.93093289 | 1.029551927 | 0.099501461 | 1.728544328
gmof_Zn4O13-BDC_A-DPAC_A_No278 | 20.00501382 | 1.415979479 | 0.13865519 | 2.135560506
gmof_Zn4O13-BDC_A-DPAC_A_No410 | 18.58548136 | 1.123712773 | 0.10769266 | 1.955374234
gmof_Zn4O13-irmof10_A-irmof16_A_No1 | 15.35376191 | 1.220194537 | 0.114048845 | 3.237643385
gmof_Zn4O13-irmof14_A-irmof16_A_No1 | 16.4818161 | 1.40440295 | 0.13157445 | 3.156273826
gmof_AlO6-mof200_No9 | 26.8357099 | 3.447685267 | 0.274853787 | 1.116237965
boydwoo_str_m3_o7_o7_pcu_sym_194 | 23.81390355 | 2.255339447 | 0.218563094 | 2.269505754
gmof_AlO6-mof200_No5 | 25.45130287 | 4.161483561 | 0.287054984 | 1.222015435
tobacco_SR_cut_v1-8c_Hf_1_Ch_v2-3c_triazine_Ch_1TrU_Ch_2x2x2 | 29.49224443 | 1.03470081 | 0.140642871 | 1.168703637
tobacco_SR_cut_v1-8c_Zr_1_Ch_v2-3c_triazine_Ch_1TrU_Ch_2x2x2 | 28.81599718 | 1.325134606 | 0.178558401 | 1.520535761
gmof_AlO6-mof200_No8 | 25.49820153 | 3.014270689 | 0.241819858 | 1.069811644
gmof_AlO6-irmof14_A_No1 | 31.90657693 | 3.080679044 | 0.292412612 | 0.954097648
gmof_AlO6-mof200_No19 | 27.18250528 | 4.057377687 | 0.318869257 | 1.140969871
gmof_AlO6-irmof12_A_No1 | 35.39966514 | 5.952535565 | 0.612590571 | 1.09952278
tobacco_SR_cut_v1-8c_Hf_1_Ch_v2-3c_B_Ch_1TrU_Ch_2x2x2 | 25.76169692 | 1.160452293 | 0.113235559 | 1.236671869
tobacco_SR_cut_v1-8c_Zr_1_Ch_v2-3c_B_Ch_1TrU_Ch_2x2x2 | 25.27472879 | 1.500045163 | 0.14082239 | 1.606881533
gmof_AlO6-mof200_No11 | 25.91593847 | 5.29950143 | 0.327284026 | 1.220032604
gmof_AlO6-irmof10_A_No5 | 29.48416976 | 3.002227858 | 0.351576355 | 1.04170317
gmof_AlO6-mof200_No15 | 26.50404115 | 4.45838316 | 0.330458171 | 1.299713334
gmof_AlO6-irmof10_A_No2 | 22.32588604 | 0.98316277 | 0.080897888 | 0.628053658
gmof_AlO6-irmof10_A_No3 | 23.68074756 | 2.269789024 | 0.166449856 | 1.001885682
gmof_AlO6-mof200_No18 | 26.45414384 | 4.53044883 | 0.331007643 | 1.298269716
gmof_AlO6-irmof10_A_No10 | 32.16875478 | 4.194742942 | 0.500314015 | 1.178144874
gmof_AlO6-mof200_No24 | 26.61256723 | 4.128201095 | 0.311844633 | 1.246371788
gmof_AlO6-mof200_No25 | 26.29280601 | 4.41017443 | 0.310972351 | 1.226800836
gmof_AlO6-mof200_No16 | 25.63257765 | 2.553444178 | 0.216194835 | 1.039021314
gmof_AlO6-irmof10_A_No4 | 21.24326608 | 1.117094291 | 0.087558047 | 0.795280255
gmof_AlO6-irmof10_A_No6 | 24.0045547 | 2.627966743 | 0.171182573 | 0.919102285
gmof_AlO6-mof200_No14 | 25.07963972 | 3.994889736 | 0.268796633 | 1.238040295
gmof_AlO6-AZO_A_No11 | 24.20760174 | 1.191544188 | 0.089420496 | 0.547337047
gmof_AlO6-irmof10_A_No13 | 30.60805039 | 4.264755116 | 0.430750515 | 1.214699658
gmof_AlO6-mof200_No23 | 25.3971532 | 5.373702228 | 0.326237224 | 1.34684142
gmof_AlO6-mof200_No1 | 26.93153065 | 5.94101058 | 0.401704573 | 1.488434187
gmof_AlO6-AZO_A_No24 | 28.0444729 | 2.058339766 | 0.210041109 | 0.827562352
gmof_AlO6-AZO_A_No19 | 27.1568844 | 1.251850194 | 0.144959555 | 0.677308426
gmof_AlO6-irmof10_A_No9 | 24.09753416 | 3.05333179 | 0.2025039 | 1.122671231
gmof_AlO6-AZO_A_No10 | 29.89488959 | 1.937128122 | 0.241051239 | 0.759226603
gmof_AlO6-irmof10_A_No7 | 21.33632355 | 1.374866959 | 0.108148858 | 0.94761175
gmof_AlO6-AZO_A_No18 | 23.95081953 | 1.131814239 | 0.107535163 | 0.809939708
gmof_AlO6-AZO_A_No7 | 19.82989173 | 0.694348479 | 0.060024642 | 0.741683059
gmof_AlO6-irmof10_A_No1 | 24.1159713 | 2.947699862 | 0.2124025 | 1.254956569
gmof_AlO6-AZO_A_No20 | 16.33672216 | 0.262921054 | 0.023664236 | 0.441555164
gmof_AlO6-ADC_A_No26 | 16.5971528 | 0.26177943 | 0.023717851 | 0.455976125
gmof_AlO6-ADC_A_No31 | 30.0240329 | 2.797403284 | 0.325017427 | 0.906336132
tobacco_SR_tsd_v1-6c_Hf_1_Ch_v2-4c_B_Ch_v3-4c_B_Ch_v4-3c_triazine_Ch_2B_fused_Ch_1x2x1 | 22.2955094 | 2.053635556 | 0.191973644 | 2.175947959
tobacco_SR_tsd_v1-6c_Zr_1_Ch_v2-4c_B_Ch_v3-4c_B_Ch_v4-3c_triazine_Ch_2B_fused_Ch_1x2x1 | 22.22501123 | 2.403491489 | 0.225278603 | 2.603707503
tobacco_SR_cut_v1-8c_Hf_1_Ch_v2-3c_triazine_Ch_1B_4H_Ch_2x2x2 | 29.60937997 | 2.38365201 | 0.279590652 | 1.732224712
gmof_AlO6-AZO_A_No4 | 22.33071695 | 1.57106306 | 0.124492618 | 1.008125451
tobacco_SR_cut_v1-8c_Zr_1_Ch_v2-3c_triazine_Ch_1B_4H_Ch_2x2x2 | 29.76976651 | 2.862042449 | 0.337569694 | 2.109872426
gmof_AlO6-ADC_A_No23 | 26.67853971 | 1.80756289 | 0.182480563 | 0.917000022
gmof_AlO6-AZO_A_No8 | 18.44496567 | 0.448834302 | 0.039491074 | 0.537523732
gmof_AlO6-DPAC_A_No42 | 26.45842794 | 1.835895635 | 0.164225161 | 0.898924886
gmof_AlO6-AZO_A_No5 | 24.91929033 | 2.871553249 | 0.202743293 | 0.928578531
gmof_AlO6-DPAC_A_No43 | 28.96035894 | 2.332917886 | 0.277867817 | 1.006965901
gmof_AlO6-DPAC_A_No21 | 21.88058866 | 0.93259505 | 0.072201546 | 0.600115691
gmof_AlO6-DPAC_A_No20 | 45.78205721 | 2.522886656 | 0.499940698 | 0.756655864
gmof_AlO6-DPAC_A_No35 | 40.74234082 | 1.887301717 | 0.334651397 | 0.699337789
gmof_AlO6-AZO_A_No3 | 21.09247149 | 1.279734192 | 0.104903623 | 1.082799543
gmof_AlO6-AZO_A_No2 | 18.99944057 | 0.5569135 | 0.048829671 | 0.708872501
gmof_AlO6-AZO_A_No13 | 18.16422814 | 0.587231891 | 0.052137411 | 0.855535937
gmof_AlO6-ADC_A_No11 | 18.70288322 | 0.529713357 | 0.045619755 | 0.592985128
gmof_AlO6-DPAC_A_No32 | 23.00830826 | 1.061794562 | 0.095592705 | 0.906510523
gmof_AlO6-DPAC_A_No36 | 15.7822667 | 0.255460788 | 0.022585515 | 0.470456837
gmof_AlO6-AZO_A_No16 | 23.07601857 | 1.684511299 | 0.141074426 | 1.059376229
gmof_AlO6-AZO_A_No14 | 13.89777252 | 0.223475149 | 0.021140588 | 0.615878919
gmof_AlO6-ADC_A_No7 | 24.14686211 | 2.833572807 | 0.18529055 | 0.989236663
gmof_AlO6-ADC_A_No24 | 30.91249858 | 3.136902956 | 0.516520554 | 1.260454945
gmof_AlO6-ADC_A_No13 | 34.01638759 | 3.081406395 | 0.427959431 | 0.788160235
gmof_AlO6-AZO_A_No17 | 20.5382354 | 1.130693343 | 0.086816668 | 0.796382275
gmof_AlO6-AZO_A_No23 | 21.62853275 | 1.26050032 | 0.101662801 | 0.888816918
gmof_AlO6-DPAC_A_No5 | 30.59747241 | 1.27112834 | 0.16978281 | 0.64857338
gmof_AlO6-ADC_A_No3 | 30.56500825 | 2.564841959 | 0.393284833 | 1.097303336
gmof_AlO6-ADC_A_No25 | 29.63061463 | 1.863563548 | 0.19089688 | 0.739954356
gmof_AlO6-AZO_A_No6 | 18.70899104 | 0.697263386 | 0.060859684 | 0.890589304
PESSIS_FSR | 22.44984488 | 1.32808542 | 0.110390749 | 1.177255157
gmof_AlO6-DPAC_A_No3 | 27.77408832 | 1.726293402 | 0.200359532 | 0.961850758
gmof_AlO6-DPAC_A_No6 | 17.6858486 | 0.255909402 | 0.022976795 | 0.357321699
gmof_AlO6-ADC_A_No22 | 21.41634779 | 1.196432652 | 0.092294268 | 0.806213251
gmof_AlO6-AZO_A_No22 | 22.67258392 | 1.645078835 | 0.134561376 | 1.093480854
gmof_AlO6-DPAC_A_No33 | 28.83091325 | 2.289150208 | 0.272877874 | 1.122658601
gmof_AlO6-ADC_A_No2 | 21.09283938 | 0.822582997 | 0.072844862 | 0.789003693
gmof_AlO6-DPAC_A_No16 | 17.73209315 | 0.418358451 | 0.03646894 | 0.571620477
gmof_AlO6-ADC_A_No17 | 14.55220232 | 0.282226365 | 0.025673524 | 0.679496622
gmof_AlO6-DPAC_A_No11 | 23.99853028 | 2.663649815 | 0.177994855 | 0.992556139
gmof_AlO6-ADC_A_No9 | 28.84441271 | 2.986683976 | 0.37599055 | 1.341923703
gmof_AlO6-AZO_A_No9 | 21.26292974 | 1.469427099 | 0.116472722 | 1.054954305
gmof_AlO6-DPAC_A_No13 | 27.17920023 | 2.150814576 | 0.235957392 | 1.227258133
gmof_AlO6-DPAC_A_No19 | 32.96139637 | 2.68241563 | 0.324365478 | 0.79812167
gmof_AlO6-ADC_A_No8 | 21.45314068 | 1.160092879 | 0.101680819 | 1.012695617
gmof_AlO6-DPAC_A_No15 | 30.81737687 | 2.115551401 | 0.295569873 | 0.987280855
gmof_AlO6-ADC_A_No6 | 22.06128688 | 1.726941479 | 0.130199198 | 1.087738563
gmof_AlO6-DPAC_A_No34 | 28.82694086 | 1.53365535 | 0.154016993 | 0.748569692
gmof_AlO6-AZO_A_No12 | 18.56866385 | 0.799195939 | 0.069929885 | 1.030185245
gmof_AlO6-ADC_A_No5 | 32.16259998 | 5.044468038 | 0.766200885 | 1.632317757
gmof_AlO6-ADC_A_No18 | 14.33808765 | 0.252992637 | 0.023265707 | 0.64657445
gmof_AlO6-AZO_A_No15 | 22.70460136 | 1.967421395 | 0.157894534 | 1.23256846
gmof_AlO6-ADC_A_No30 | 22.7440813 | 1.546692461 | 0.120231727 | 0.96461588
gmof_AlO6-DPAC_A_No8 | 30.03369704 | 3.464652662 | 0.387218871 | 1.461843167
gmof_AlO6-DPAC_A_No2 | 18.41476784 | 0.546283346 | 0.046577035 | 0.78511903
gmof_AlO6-ADC_A_No10 | 22.5068694 | 1.106831067 | 0.094911662 | 0.846953178
gmof_AlO6-AZO_A_No1 | 23.69822374 | 2.342975716 | 0.192515935 | 1.421741979
gmof_AlO6-DPAC_A_No7 | 20.12076572 | 1.26178245 | 0.096153156 | 1.199276125
gmof_AlO6-AZO_A_No21 | 21.89964087 | 1.76099638 | 0.143260578 | 1.257743357
gmof_AlO6-ADC_A_No28 | 28.0682846 | 3.208466809 | 0.341099231 | 1.442695152
gmof_AlO6-DPAC_A_No26 | 13.35408996 | 0.220318837 | 0.020728502 | 0.665654486
gmof_AlO6-DPAC_A_No9 | 21.74010382 | 1.528420921 | 0.114515839 | 1.094787575
gmof_AlO6-DPAC_A_No30 | 32.46643051 | 3.162501865 | 0.39540125 | 1.225994257
gmof_AlO6-ADC_A_No14 | 21.21043175 | 1.31248028 | 0.11074321 | 1.134837037
gmof_AlO6-ADC_A_No16 | 19.64946099 | 0.843377093 | 0.070693626 | 0.931088349
gmof_AlO6-DPAC_A_No23 | 20.86173601 | 1.046600851 | 0.093848878 | 1.141959411
gmof_AlO6-DPAC_A_No25 | 22.0979151 | 0.899007972 | 0.08688957 | 0.959079501
gmof_AlO6-ADC_A_No19 | 23.56385241 | 2.399868869 | 0.194268381 | 1.347980487
gmof_AlO6-DPAC_A_No31 | 19.78799633 | 1.092571705 | 0.082961567 | 0.894692178
gmof_AlO6-DPAC_A_No4 | 20.0285875 | 0.581409521 | 0.050388212 | 0.61042183
gmof_AlO6-DPAC_A_No40 | 26.1820974 | 2.309842088 | 0.215228732 | 1.271734439
gmof_AlO6-ADC_A_No15 | 24.20922234 | 2.045352877 | 0.188883571 | 1.324859827
gmof_AlO6-ADC_A_No29 | 21.17431619 | 1.771017104 | 0.132802011 | 1.178026812
gmof_AlO6-DPAC_A_No14 | 19.84255626 | 0.737175818 | 0.063222132 | 0.846647335
gmof_AlO6-DPAC_A_No28 | 28.60056055 | 3.346704335 | 0.322162595 | 1.477140351
gmof_AlO6-ADC_A_No21 | 20.81100841 | 1.681293179 | 0.122827921 | 1.139702646
gmof_AlO6-ADC_A_No27 | 22.96988847 | 2.292683993 | 0.180924651 | 1.323857168
gmof_AlO6-ADC_A_No1 | 24.80651087 | 2.926439672 | 0.241309786 | 1.538120343
gmof_AlO6-DPAC_A_No41 | 21.67652067 | 1.519331557 | 0.113944077 | 1.034385832
gmof_AlO6-DPAC_A_No38 | 25.81264916 | 2.718956335 | 0.229768667 | 1.41697535
gmof_AlO6-DPAC_A_No24 | 16.89399071 | 0.545871453 | 0.047207306 | 0.940365607
gmof_AlO6-DPAC_A_No27 | 22.2026562 | 2.405352604 | 0.162999785 | 1.425115368
gmof_AlO6-DPAC_A_No1 | 20.49882584 | 1.414683547 | 0.117891561 | 1.397225631
gmof_AlO6-DPAC_A_No29 | 20.91757436 | 1.695547074 | 0.122452251 | 1.19774238
gmof_AlO6-DPAC_A_No39 | 19.774625 | 1.473667497 | 0.107170683 | 1.21652608
PODGEW01_FSR | 23.70876018 | 2.909111703 | 0.197469904 | 1.201806223
PESSOY_FSR | 22.47270532 | 1.847306172 | 0.161431938 | 1.782621899
PESSUE_FSR | 17.7726585 | 1.016482552 | 0.087952196 | 1.931138006